## Sheet1
Na+ | SiO2 | Temp | InterDensity
3.316 | 0 | 15 | 1.132728
3.304 | 0.1652 | 15 | 1.13888
3.291 | 0.4114 | 15 | 1.148144
3.268 | 0.8171 | 15 | 1.163129
3.316 | 0 | 20 | 1.130667
3.304 | 0.1652 | 20 | 1.136772
3.291 | 0.4114 | 20 | 1.145977
3.268 | 0.8171 | 20 | 1.160895
3.316 | 0 | 25 | 1.12856
3.304 | 0.1652 | 25 | 1.134691
3.291 | 0.4114 | 25 | 1.143931
3.268 | 0.8171 | 25 | 1.158899
3.316 | 0 | 30 | 1.126367
3.304 | 0.1652 | 30 | 1.132509
3.291 | 0.4114 | 30 | 1.141763
3.268 | 0.8171 | 30 | 1.156755