## NaOH-NaVS_h_15C
x | y | z | std | legend
0 | 0 | 0.9991 |  | 1
1.733396 | 0 | 1.07434 | 0 | 1
3.700679 | 0 | 1.14682 | 0 | 1
5.903687 | 0 | 1.21968 | 0 | 1
8.340419 | 0 | 1.292325 | 7.071068e-06 | 1
10.99709 | 0 | 1.363175 | 7.071068e-06 | 1
13.84497 | 0 | 1.43016 | 0 | 1
16.871 | 0 | 1.49378 | 1.414214e-05 | 1
0 | 0 | 0.9991 |  | 2
1.153959 | 0.2884896 | 1.06186 | 0 | 2
2.447149 | 0.6117874 | 1.12592 | 0 | 2
3.886745 | 0.9716863 | 1.19218 | 0 | 2
5.483547 | 1.370887 | 1.261475 | 7.071068e-06 | 2
2
0 | 0 | 0.9991 |  | 3
0.8645007 | 0.4322503 | 1.0552 | 0 | 3
1.823644 | 0.9118221 | 1.11296 | 0 | 3
2.887815 | 1.443907 | 1.174945 | 7.071068e-06 | 3
4.063006 | 2.031503 | 1.239815 | 7.071068e-06 | 3
5.361141 | 2.680571 | 1.30875 | 0 | 3
6.794203 | 3.397102 | 1.382155 | 7.071068e-06 | 3
3
3
0 | 0 | 0.9991 |  | 4
0.6907019 | 0.5180264 | 1.05055 | 0 | 4
1.451819 | 1.088864 | 1.1041 | 0 | 4
2.28975 | 1.717313 | 1.160895 | 7.071068e-06 | 4
3.212515 | 2.409386 | 1.22155 | 0 | 4
4.229584 | 3.172188 | 1.28663 | 0 | 4
5.348914 | 4.011686 | 1.35594 | 1.414214e-05 | 4
6.578874 | 4.934156 | 1.429485 | 7.071068e-06 | 4
7.928052 | 5.946039 | 1.50731 | 0 | 4
9.384121 | 7.038091 | 1.585905 | 7.071068e-06 | 4
9.977586 | 7.483189 | 1.61927 | 1.414214e-05 | 4
0 | 0 | 0.9991 |  | 5
0.5975511 | 0.5637895 | 1.047805 | 7.071068e-06 | 5
1.252832 | 1.182047 | 1.09842 | 0 | 5
1.972705 | 1.861247 | 1.153045 | 7.071068e-06 | 5
2.760983 | 2.604988 | 1.210345 | 7.071068e-06 | 5
3.62789 | 3.422914 | 1.2723 | 1.414214e-05 | 5
4.580123 | 4.321346 | 1.33854 | 0 | 5
5.624735 | 5.306938 | 1.408995 | 7.071068e-06 | 5
6.770373 | 6.387847 | 1.48398 | 1.414214e-05 | 5
8.024121 | 7.570758 | 1.563365 | 7.071068e-06 | 5
8.799879 | 8.302686 | 1.610035 | 7.071068e-06 | 5
0 | 0 | 0.9991 |  | 6
0.4299169 | 0.6448754 | 1.04134 | 0 | 6
0.8962348 | 1.344352 | 1.085425 | 7.071068e-06 | 6
1.402335 | 2.103502 | 1.13224 | 0 | 6
1.952383 | 2.928574 | 1.18226 | 0 | 6
2.551793 | 3.82769 | 1.236185 | 7.071068e-06 | 6
3.18322 | 4.77483 | 1.28506 | 0 | 6
3.875708 | 5.813562 | 1.351915 | 7.071068e-06 | 6

## NaOH-NaVS_h_20C
x | y | z | std | legend
0 | 0 | 0.9982 |  | 1
1.730266 | 0 | 1.0724 | 0 | 1
3.692773 | 0 | 1.14437 | 0 | 1
5.890206 | 0 | 1.216895 | 7.071068e-06 | 1
8.32109 | 0 | 1.28933 | 1.414214e-05 | 1
10.97135 | 0 | 1.359985 | 7.071068e-06 | 1
13.81176 | 0 | 1.42673 | 0 | 1
16.83045 | 0 | 1.49019 | 1.414214e-05 | 1
0 | 0 | 0.9982 |  | 2
1.152041 | 0.2880101 | 1.060095 | 7.071068e-06 | 2
2.442205 | 0.6105512 | 1.123645 | 7.071068e-06 | 2
3.87804 | 0.9695101 | 1.18951 | 0 | 2
5.470746 | 1.367686 | 1.25853 | 0 | 2
7.247995 | 1.811999 | 1.333905 | 7.071068e-06 | 2
0 | 0 | 0.9982 |  | 3
0.8632062 | 0.4316031 | 1.05362 | 0 | 3
1.820252 | 0.9101262 | 1.11089 | 0 | 3
2.881695 | 1.440847 | 1.172455 | 7.071068e-06 | 3
4.05365 | 2.026825 | 1.23696 | 1.414214e-05 | 3
5.34834 | 2.67417 | 1.305625 | 7.071068e-06 | 3
6.777613 | 3.388807 | 1.37878 | 0 | 3
8.356748 | 4.178374 | 1.457165 | 2.12132e-05 | 3
10.07468 | 5.037339 | 1.53713 | 1.414214e-05 | 3
0 | 0 | 0.9982 |  | 4
0.6897552 | 0.5173164 | 1.04911 | 0 | 4
1.449419 | 1.087064 | 1.102275 | 7.071068e-06 | 4
2.285411 | 1.714058 | 1.158695 | 7.071068e-06 | 4
3.205835 | 2.404376 | 1.21901 | 0 | 4
4.220116 | 3.165087 | 1.28375 | 0 | 4
5.336626 | 4.00247 | 1.352825 | 7.071068e-06 | 4
6.563802 | 4.922851 | 1.42621 | 0 | 4
7.909696 | 5.932272 | 1.50382 | 0 | 4
9.363559 | 7.022669 | 1.58243 | 0 | 4
9.956359 | 7.467269 | 1.615825 | 7.071068e-06 | 4
0 | 0 | 0.9982 |  | 5
0.596824 | 0.5631034 | 1.04653 | 0 | 5
1.251008 | 1.180326 | 1.09682 | 0 | 5
1.969428 | 1.858156 | 1.15113 | 0 | 5
2.755953 | 2.600242 | 1.20814 | 0 | 5
3.620761 | 3.416188 | 1.2698 | 1.414214e-05 | 5
4.570765 | 4.312517 | 1.335805 | 7.071068e-06 | 5
5.613238 | 5.29609 | 1.406115 | 7.071068e-06 | 5
6.756846 | 6.375084 | 1.481015 | 7.071068e-06 | 5
8.008082 | 7.555625 | 1.56024 | 0 | 5
8.78258 | 8.286364 | 1.60687 | 1.414214e-05 | 5
0 | 0 | 0.9982 |  | 6
0.4294545 | 0.6441818 | 1.04022 | 0 | 6
0.8951242 | 1.342686 | 1.08408 | 1.414214e-05 | 6
1.400378 | 2.100567 | 1.13066 | 0 | 6
1.949427 | 2.92414 | 1.18047 | 0 | 6
2.547561 | 3.821342 | 1.234135 | 7.071068e-06 | 6
3.177708 | 4.766562 | 1.282835 | 7.071068e-06 | 6
3.868727 | 5.803091 | 1.34948 | 1.414214e-05 | 6

## NaOH-NaVS_h_25C
x | y | z | std | legend
0 | 0 | 0.99704 |  | 1
1.727039 | 0 | 1.0704 | 0 | 1
3.684802 | 0 | 1.1419 | 0 | 1
5.876968 | 0 | 1.21416 | 0 | 1
8.302116 | 0 | 1.28639 | 0 | 1
10.94606 | 0 | 1.35685 | 0 | 1
13.77938 | 0 | 1.423385 | 7.071068e-06 | 1
16.79132 | 0 | 1.486725 | 7.071068e-06 | 1
0 | 0 | 0.99704 |  | 2
1.150072 | 0.2875179 | 1.058283 | 5.773503e-06 | 2
2.437166 | 0.6092915 | 1.121327 | 5.773503e-06 | 2
3.869422 | 0.9673556 | 1.186867 | 5.773503e-06 | 2
5.458053 | 1.364513 | 1.25561 | 1e-05 | 2
7.231205 | 1.807801 | 1.330815 | 7.071068e-06 | 2
0 | 0 | 0.99704 |  | 3
0.861838 | 0.430919 | 1.05195 | 0 | 3
1.816861 | 0.9084303 | 1.10882 | 0 | 3
2.875653 | 1.437826 | 1.169997 | 5.773503e-06 | 3
4.044561 | 2.022281 | 1.234187 | 5.773503e-06 | 3
5.335675 | 2.667838 | 1.302533 | 1.154701e-05 | 3
6.761359 | 3.380679 | 1.375473 | 1.154701e-05 | 3
8.339199 | 4.1696 | 1.454105 | 7.071068e-06 | 3
10.05403 | 5.027016 | 1.53398 | 0.0002165641 | 3
0 | 0 | 0.99704 |  | 4
0.6887887 | 0.5165915 | 1.04764 | 1e-05 | 4
1.447015 | 1.085261 | 1.100447 | 5.773503e-06 | 4
2.28122 | 1.710915 | 1.15657 | 0 | 4
3.19941 | 2.399557 | 1.216567 | 5.773503e-06 | 4
4.21124 | 3.15843 | 1.28105 | 1e-05 | 4
5.324983 | 3.993737 | 1.349873 | 5.773503e-06 | 4
6.549765 | 4.912323 | 1.42316 | 1e-05 | 4
7.89339 | 5.920043 | 1.50072 | 1e-05 | 4
9.343874 | 7.007906 | 1.579103 | 5.773503e-06 | 4
9.936138 | 7.452103 | 1.612543 | 1.154701e-05 | 4
0 | 0 | 0.99704 |  | 5
0.5960056 | 0.5623313 | 1.045095 | 7.071068e-06 | 5
1.24904 | 1.178469 | 1.095095 | 7.071068e-06 | 5
1.966007 | 1.854927 | 1.14913 | 0 | 5
2.750775 | 2.595356 | 1.20587 | 0 | 5
3.613604 | 3.409436 | 1.26729 | 1.414214e-05 | 5
4.561475 | 4.303752 | 1.33309 | 1.414214e-05 | 5
5.601761 | 5.285261 | 1.40324 | 1.414214e-05 | 5
6.743866 | 6.362838 | 1.47817 | 0 | 5
7.992658 | 7.541073 | 1.557235 | 7.071068e-06 | 5
8.756181 | 8.261457 | 1.60204 | 0.002884996 | 5
0 | 0 | 0.99704 |  | 6
0.4288683 | 0.6433024 | 1.0388 | 0 | 6
0.8937742 | 1.340661 | 1.082445 | 7.071068e-06 | 6
1.398111 | 2.097167 | 1.12883 | 0 | 6
1.946083 | 2.919124 | 1.178445 | 7.071068e-06 | 6
2.542968 | 3.814453 | 1.23191 | 0 | 6
3.171751 | 4.757626 | 1.28043 | 0 | 6
3.861259 | 5.791889 | 1.346875 | 7.071068e-06 | 6

## NaOH-NaVS_h_30C
x | y | z | std | legend
0 | 0 | 0.99565 |  | 1
1.723691 | 0 | 1.068325 | 7.071068e-06 | 1
3.676703 | 0 | 1.13939 | 0 | 1
5.863608 | 0 | 1.2114 | 1.414214e-05 | 1
8.283142 | 0 | 1.28345 | 1.414214e-05 | 1
10.92049 | 0 | 1.35368 | 0 | 1
13.74666 | 0 | 1.420005 | 7.071068e-06 | 1
16.75123 | 0 | 1.483175 | 7.071068e-06 | 1
0 | 0 | 0.99565 |  | 2
1.147982 | 0.2869954 | 1.05636 | 0 | 2
2.432131 | 0.6080327 | 1.11901 | 0 | 2
3.860859 | 0.9652148 | 1.18424 | 0 | 2
5.44562 | 1.361405 | 1.25275 | 0 | 2
2
0 | 0 | 0.99565 |  | 3
0.8603879 | 0.4301939 | 1.05018 | 0 | 3
1.81337 | 0.9066852 | 1.10669 | 0 | 3
2.869627 | 1.434813 | 1.167545 | 7.071068e-06 | 3
4.035593 | 2.017796 | 1.23145 | 0 | 3
5.323393 | 2.661697 | 1.299535 | 7.071068e-06 | 3
6.74544 | 3.37272 | 1.372235 | 7.071068e-06 | 3
3
3
0 | 0 | 0.99565 |  | 4
0.6876545 | 0.5157409 | 1.045915 | 7.071068e-06 | 4
1.444376 | 1.083282 | 1.09844 | 0 | 4
2.276663 | 1.707498 | 1.15426 | 0 | 4
3.192699 | 2.394524 | 1.214015 | 7.071068e-06 | 4
4.202019 | 3.151514 | 1.278245 | 7.071068e-06 | 4
5.313135 | 3.984851 | 1.34687 | 0 | 4
6.535014 | 4.901261 | 1.419955 | 7.071068e-06 | 4
7.87677 | 5.907577 | 1.49756 | 7.071068e-06 | 4
9.324269 | 6.993201 | 1.57579 | 1.414214e-05 | 4
9.916215 | 7.437161 | 1.60931 | 0 | 4
0 | 0 | 0.99565 |  | 5
0.5950732 | 0.5614516 | 1.04346 | 0 | 5
1.246901 | 1.176452 | 1.09322 | 1.414214e-05 | 5
1.962397 | 1.851521 | 1.14702 | 1.414214e-05 | 5
2.74546 | 2.590341 | 1.20354 | 0 | 5
3.60629 | 3.402535 | 1.264725 | 7.071068e-06 | 5
4.552168 | 4.29497 | 1.33037 | 0 | 5
5.590484 | 5.274621 | 1.400415 | 2.12132e-05 | 5
6.730681 | 6.350398 | 1.47528 | 1.414214e-05 | 5
7.977235 | 7.526521 | 1.55423 | 1.414214e-05 | 5
8.750961 | 8.256532 | 1.601085 | 2.12132e-05 | 5
0 | 0 | 0.99565 |  | 6
0.4282118 | 0.6423178 | 1.03721 | 0 | 6
0.8923168 | 1.338475 | 1.08068 | 0 | 6
1.395715 | 2.093572 | 1.126895 | 7.071068e-06 | 6
1.942573 | 2.91386 | 1.17632 | 0 | 6
2.538283 | 3.807424 | 1.22964 | 1.414214e-05 | 6
3.165694 | 4.748542 | 1.277985 | 7.071068e-06 | 6
3.853691 | 5.780536 | 1.344235 | 7.071068e-06 | 6

## KOH-KVS_h_15C
x | y | z | std | legend
0 | 0 | 0.9991 |  | 1
1.119448 | 0 | 1.05452 | 0 | 1
2.35828 | 0 | 1.11075 | 0 | 1
3.722389 | 0 | 1.16883 | 0 | 1
5.218726 | 0 | 1.22901 | 0 | 1
6.85146 | 0 | 1.290815 | 7.071068e-06 | 1
8.646911 | 0 | 1.357565 | 7.071068e-06 | 1
10.56086 | 0 | 1.42119 | 0 | 1
12.6555 | 0 | 1.490185 | 7.071068e-06 | 1
0 | 0 | 0.9991 |  | 2
0.8453719 | 0.211343 | 1.05029 | 0 | 2
1.776272 | 0.4440679 | 1.10342 | 0 | 2
2.798145 | 0.6995362 | 1.158805 | 7.071068e-06 | 2
3.917885 | 0.9794712 | 1.216895 | 7.071068e-06 | 2
5.142949 | 1.285737 | 1.27792 | 1.414214e-05 | 2
6.481367 | 1.620342 | 1.342075 | 7.071068e-06 | 2
7.942949 | 1.985737 | 1.40976 | 0 | 2
9.535608 | 2.383902 | 1.48088 | 0 | 2
11.27115 | 2.817788 | 1.55592 | 0 | 2
11.78278 | 2.945694 | 1.57747 | 0 | 2
0 | 0 | 0.9991 |  | 3
0.6785228 | 0.3392614 | 1.046825 | 7.071068e-06 | 3
1.421435 | 0.7107175 | 1.096495 | 7.071068e-06 | 3
2.23422 | 1.11711 | 1.148985 | 7.071068e-06 | 3
3.135027 | 1.567514 | 1.20918 | 0 | 3
4.099008 | 2.049504 | 1.26479 | 0 | 3
5.168194 | 2.584097 | 1.328915 | 7.071068e-06 | 3
6.329265 | 3.164632 | 1.39497 | 0 | 3
7.606015 | 3.803008 | 1.46682 | 0 | 3
8.997958 | 4.498979 | 1.54245 | 0 | 3
0 | 0 | 0.9991 |  | 4
0.5667697 | 0.4250773 | 1.04467 | 0 | 4
1.183876 | 0.8879069 | 1.09106 | 1.414214e-05 | 4
1.856828 | 1.392621 | 1.140835 | 7.071068e-06 | 4
2.590875 | 1.943156 | 1.193875 | 7.071068e-06 | 4
3.393175 | 2.544881 | 1.25086 | 0 | 4
4.269271 | 3.201953125 | 1.31152 | 1.414214e-05 | 4
5.22672 | 3.92004 | 1.37627 | 0 | 4
4
7.4177 | 5.563275 | 1.519145 | 7.071068e-06 | 4
0 | 0 | 0.9991 |  | 5
0.37944 | 0.5691599 | 1.041335 | 7.071068e-06 | 5
0.7909962 | 1.186494 | 1.085405 | 7.071068e-06 | 5
1.237812 | 1.856717 | 1.13235 | 0 | 5
1.723896 | 2.585844 | 1.182765 | 7.071068e-06 | 5
2.253644 | 3.380466 | 1.23698 | 0 | 5
2.874347 | 4.311521 | 1.287685 | 7.071068e-06 | 5

## KOH-KVS_h_20C
x | y | z | std | legend
0 | 0 | 0.9982 |  | 1
1.117781 | 0 | 1.05295 | 0 | 1
2.354034 | 0 | 1.10875 | 0 | 1
3.715096 | 0 | 1.16654 | 0 | 1
5.208195 | 0 | 1.22653 | 0 | 1
6.837367 | 0 | 1.28816 | 0 | 1
8.628981 | 0 | 1.35475 | 0 | 1
10.53883 | 0 | 1.418225 | 7.071068e-06 | 1
12.6293 | 0 | 1.4871 | 0 | 1
0 | 0 | 0.9982 |  | 2
0.8442209 | 0.2110552 | 1.04886 | 0 | 2
1.77331 | 0.4433274 | 1.10158 | 0 | 2
2.792953 | 0.6982383 | 1.156655 | 7.071068e-06 | 2
3.910158 | 0.9775394 | 1.214495 | 7.071068e-06 | 2
5.132465 | 1.283116 | 1.275315 | 7.071068e-06 | 2
6.468134 | 1.617034 | 1.339335 | 7.071068e-06 | 2
7.926722 | 1.981681 | 1.40688 | 1.414214e-05 | 2
9.516549 | 2.379137 | 1.47792 | 0 | 2
11.24884 | 2.81221 | 1.55284 | 0 | 2
11.75999 | 2.939999 | 1.57442 | 0 | 2
0 | 0 | 0.9982 |  | 3
0.6776802 | 0.3388401 | 1.045525 | 7.071068e-06 | 3
1.419277 | 0.7096383 | 1.09483 | 0 | 3
2.230341 | 1.11517 | 1.14699 | 0 | 3
3.129103 | 1.564551 | 1.206895 | 7.071068e-06 | 3
4.090874 | 2.045437 | 1.26228 | 0 | 3
5.157499 | 2.57875 | 1.326165 | 2.12132e-05 | 3
6.316175 | 3.158088 | 1.392085 | 7.071068e-06 | 3
7.590174 | 3.795087 | 1.463765 | 7.071068e-06 | 3
8.979495 | 4.489748 | 1.539285 | 7.071068e-06 | 3
0 | 0 | 0.9982 |  | 4
0.5661187 | 0.424589 | 1.04347 | 0 | 4
1.182254 | 0.8866903 | 1.089565 | 7.071068e-06 | 4
1.853947 | 1.39046 | 1.139065 | 7.071068e-06 | 4
2.586469 | 1.939852 | 1.191845 | 7.071068e-06 | 4
3.387031 | 2.540273 | 1.248595 | 7.071068e-06 | 4
4.261165 | 3.195874 | 1.30903 | 1.414214e-05 | 4
5.216637 | 3.912478 | 1.373615 | 7.071068e-06 | 4
4
7.403711 | 5.552783 | 1.51628 | 1.414214e-05 | 4
0 | 0 | 0.9982 |  | 5
0.3790191 | 0.5685286 | 1.04018 | 0 | 5
0.7900306 | 1.185046 | 1.08408 | 0 | 5
1.236161 | 1.854241 | 1.13084 | 0 | 5
1.721396 | 2.582094 | 1.18105 | 1.414214e-05 | 5
2.250173 | 3.37526 | 1.235075 | 7.071068e-06 | 5
2.869771 | 4.304657 | 1.285635 | 7.071068e-06 | 5

## KOH-KVS_h_25C
x | y | z | std | legend
0 | 0 | 0.99704 |  | 1
1.115998 | 0 | 1.05127 | 0 | 1
2.349671 | 0 | 1.106695 | 7.071068e-06 | 1
3.707771 | 0 | 1.16424 | 0 | 1
5.197643 | 0 | 1.224045 | 7.071068e-06 | 1
6.823434 | 0 | 1.285535 | 7.071068e-06 | 1
8.611433 | 0 | 1.351995 | 7.071068e-06 | 1
10.5175 | 0 | 1.415355 | 7.071068e-06 | 1
12.60391 | 0 | 1.48411 | 0 | 1
0 | 0 | 0.99704 |  | 2
0.8429089 | 0.2107272 | 1.04723 | 0 | 2
1.770098 | 0.4425245 | 1.099585 | 7.071068e-06 | 2
2.787448 | 0.6968619 | 1.154375 | 7.071068e-06 | 2
3.902141 | 0.9755353 | 1.212005 | 7.071068e-06 | 2
5.12178 | 1.280445 | 1.27266 | 0 | 2
6.454636 | 1.613659 | 1.33654 | 0 | 2
7.910355 | 1.977589 | 1.403975 | 7.071068e-06 | 2
9.496941 | 2.374235 | 1.474875 | 7.071068e-06 | 2
11.22613 | 2.806533 | 1.549705 | 7.071068e-06 | 2
11.7368 | 2.934201 | 1.571315 | 7.071068e-06 | 2
0 | 0 | 0.99704 |  | 3
0.6766723 | 0.3383361 | 1.04397 | 0 | 3
1.41684 | 0.7084198 | 1.09295 | 0 | 3
2.226151 | 1.113075 | 1.144835 | 7.071068e-06 | 3
3.12279 | 1.561395 | 1.20446 | 0 | 3
4.082366 | 2.041183 | 1.259655 | 7.071068e-06 | 3
5.146435 | 2.573218 | 1.32332 | 1.414214e-05 | 3
6.302654 | 3.151327 | 1.389105 | 7.071068e-06 | 3
7.573943 | 3.786972 | 1.460635 | 7.071068e-06 | 3
8.960478 | 4.480239 | 1.536025 | 7.071068e-06 | 3
0 | 0 | 0.99704 |  | 4
0.5653375 | 0.4240031 | 1.04203 | 0 | 4
1.180414 | 0.8853109 | 1.08787 | 0 | 4
1.850806 | 1.388104 | 1.137135 | 7.071068e-06 | 4
2.581793 | 1.936344 | 1.18969 | 0 | 4
3.380602 | 2.535451 | 1.246225 | 7.071068e-06 | 4
4.252848 | 3.189636 | 1.306475 | 7.071068e-06 | 4
5.20625 | 3.9046875 | 1.37088 | 0 | 4
4
7.389502 | 5.542126 | 1.51337 | 1.414214e-05 | 4
0 | 0 | 0.99704 |  | 5
0.3785381 | 0.5678072 | 1.03886 | 0 | 5
0.788952 | 1.183428 | 1.0826 | 0 | 5
1.234379 | 1.851569 | 1.12921 | 0 | 5
1.71878 | 2.57817 | 1.179255 | 7.071068e-06 | 5
2.246602 | 3.369903 | 1.233115 | 7.071068e-06 | 5
2.86505 | 4.297575 | 1.28352 | 0 | 5

## KOH-KVS_h_30C
x | y | z | std | legend
0 | 0 | 0.99565 |  | 1
1.114023 | 0 | 1.04941 | 0 | 1
2.345032 | 0 | 1.10451 | 0 | 1
3.700127 | 0 | 1.16184 | 0 | 1
5.186709 | 0 | 1.22147 | 0 | 1
6.809076 | 0 | 1.28283 | 0 | 1
8.593057 | 0 | 1.34911 | 1.414214e-05 | 1
10.49498 | 0 | 1.412325 | 7.071068e-06 | 1
12.57686 | 0 | 1.480925 | 7.071068e-06 | 1
0 | 0 | 0.99565 |  | 2
0.8415245 | 0.2103811 | 1.04551 | 0 | 2
1.766838 | 0.4417096 | 1.09756 | 1.414214e-05 | 2
2.782015 | 0.6955037 | 1.152125 | 7.071068e-06 | 2
3.894269 | 0.9735673 | 1.20956 | 0 | 2
5.111498 | 1.277874 | 1.270105 | 7.071068e-06 | 2
6.441597 | 1.610399 | 1.33384 | 1.414214e-05 | 2
7.894635 | 1.973659 | 1.401185 | 7.071068e-06 | 2
9.478268 | 2.369567 | 1.471975 | 7.071068e-06 | 2
11.20429 | 2.801073 | 1.54669 | 0 | 2
11.71376 | 2.92844 | 1.56823 | 0 | 2
0 | 0 | 0.99565 |  | 3
0.6755898 | 0.3377949 | 1.0423 | 0 | 3
1.414344 | 0.707172 | 1.091025 | 7.071068e-06 | 3
2.22196 | 1.11098 | 1.14268 | 0 | 3
3.116619 | 1.55831 | 1.20208 | 1.414214e-05 | 3
4.074005 | 2.037003 | 1.257075 | 7.071068e-06 | 3
5.135915 | 2.567958 | 1.320615 | 7.071068e-06 | 3
6.289655 | 3.144828 | 1.38624 | 1.414214e-05 | 3
7.558595 | 3.779297 | 1.457675 | 7.071068e-06 | 3
8.942365 | 4.471182 | 1.53292 | 0 | 3
0 | 0 | 0.99565 |  | 4
0.5644477 | 0.4233358 | 1.04039 | 0 | 4
1.178423 | 0.8838175 | 1.086035 | 7.071068e-06 | 4
1.847477 | 1.385608 | 1.13509 | 0 | 4
2.576942 | 1.932707 | 1.187455 | 7.071068e-06 | 4
3.374023 | 2.530518 | 1.2438 | 0 | 4
4.244499 | 3.183374 | 1.30391 | 0 | 4
5.196015 | 3.897011 | 1.368185 | 7.071068e-06 | 4
4
7.375146 | 5.53136 | 1.51043 | 0 | 4
0 | 0 | 0.99565 |  | 5
0.3779897 | 0.5669846 | 1.037355 | 7.071068e-06 | 5
0.7877605 | 1.181641 | 1.080965 | 7.071068e-06 | 5
1.232439 | 1.848658 | 1.127435 | 7.071068e-06 | 5
1.716011 | 2.574016 | 1.177355 | 7.071068e-06 | 5
2.242895 | 3.364342 | 1.23108 | 0 | 5
2.860251 | 4.290376 | 1.28137 | 1.414214e-05 | 5

## KOH-KVS_v_15C
x | y | z | std | legend
0 | 0 | 1.103014 | 0.006923904 | 1
1.119448 | 0 | 1.225993 | 6.909833e-05 | 1
2.35828 | 0 | 1.409606 | 0.0002512641 | 1
3.722389 | 0 | 1.670097 | 0.0001924853 | 1
5.218726 | 0 |  |  | 1
6.85146 | 0 | 2.608516 | 0.0003779416 | 1
8.646911 | 0 | 3.561165 | 0.000286073 | 1
10.56086 | 0 | 5.089364 | 0.0006972792 | 1
12.6555 | 0 | 8.144775 | 0.001433481 | 1
0 | 0 | 1.103014 | 0.006923904 | 2
0.8453719 | 0.211343 | 1.232883 | 0.0002996125 | 2
1.776272 | 0.4440679 | 1.433954 | 6.860741e-05 | 2
2.798145 | 0.6995362 | 1.721177 | 5.669824e-05 | 2
3.917885 | 0.9794712 | 2.140776 | 0.0003259948 | 2
5.142949 | 1.285737 | 2.780853 | 0.0005680273 | 2
6.481367 | 1.620342 | 3.818932 | 0.001863911 | 2
7.942949 | 1.985737 | 5.672788 | 0.001047778 | 2
9.535608 | 2.383902 | 9.383552 | 0.01424786 | 2
11.27115 | 2.817788 |  |  | 2
11.78278 | 2.945694 |  |  | 2
0 | 0 | 1.103014 | 0.006923904 | 3
0.6785228 | 0.3392614 | 1.245405 | 5.764711e-05 | 3
1.421435 | 0.7107175 | 1.451247 | 0.0002403501 | 3
2.23422 | 1.11711 | 1.747512 | 0.0001362755 | 3
3.135027 | 1.567514 | 2.215876 | 0.001136683 | 3
4.099008 | 2.049504 | 2.887923 | 0.0001897207 | 3
5.168194 | 2.584097 | 4.060113 | 0.0003094381 | 3
6.329265 | 3.164632 | 6.116829 | 0.001487762 | 3
7.606015 | 3.803008 | 10.37883 | 0.01452812 | 3
8.997958 | 4.498979 |  |  | 3
0 | 0 | 1.103014 | 0.006923904 | 4
0.5667697 | 0.4250773 | 1.249854 | 2.306616e-05 | 4
1.183876 | 0.8879069 | 1.455194 | 2.290893e-05 | 4
1.856828 | 1.392621 | 1.751808 | 0.0001591814 | 4
2.590875 | 1.943156 | 2.195074 | 0.0001015219 | 4
3.393175 | 2.544881 | 2.901806 | 0.0009841611 | 4
4.269271 | 3.201953125 | 4.092274 | 0.0001772936 | 4
5.22672 | 3.92004 | 6.294258 | 0.005957315 | 4
4
7.4177 | 5.563275 |  |  | 4
0 | 0 | 1.103014 | 0.006923904 | 5
0.37944 | 0.5691599 | 1.268627 | 4.61549e-05 | 5
0.7909962 | 1.186494 | 1.522063 | 0.0005617379 | 5
1.237812 | 1.856717 | 1.914205 | 0.0002504588 | 5
1.723896 | 2.585844 | 2.58351 | 0.0004067655 | 5
2.253644 | 3.380466 | 3.865439 | 0.002499199 | 5
2.874347 | 4.311521 | 6.19286 | 0.04605302 | 5

## KOH-KVS_v_20C
x | y | z | std | legend
0 | 0 | 0.9725496 | 0.002041721 | 1
1.117781 | 0 | 1.098706 | 0.000460762 | 1
2.354034 | 0 | 1.2656 | 0.0009368077 | 1
3.715096 | 0 | 1.498851 | 0.0004304088 | 1
5.208195 | 0 |  |  | 1
6.837367 | 0 | 2.326895 | 0.001034201 | 1
8.628981 | 0 | 3.147133 | 0.0005944096 | 1
10.53883 | 0 | 4.426082 | 0.001362501 | 1
12.6293 | 0 | 6.916451 | 0.002038042 | 1
0 | 0 | 0.9725496 | 0.002041721 | 2
0.8442209 | 0.2110552 | 1.106938 | 0.004644963 | 2
1.77331 | 0.4433274 | 1.280742 | 0.001578256 | 2
2.792953 | 0.6982383 | 1.534738 | 0.000272239 | 2
3.910158 | 0.9775394 | 1.90336 | 0.0001349432 | 2
5.132465 | 1.283116 | 2.459595 | 0.0002228439 | 2
6.468134 | 1.617034 | 3.349143 | 0.0003420447 | 2
7.926722 | 1.981681 | 4.900439 | 0.001616047 | 2
9.516549 | 2.379137 | 7.91562 | 0.0159283 | 2
11.24884 | 2.81221 | 14.79994 | 0.07187511 | 2
11.75999 | 2.939999 |  |  | 2
0 | 0 | 0.9725496 | 0.002041721 | 3
0.6776802 | 0.3388401 | 1.111035 | 0.002663805 | 3
1.419277 | 0.7096383 | 1.291446 | 0.0009387421 | 3
2.230341 | 1.11517 | 1.552097 | 0.0001476758 | 3
3.129103 | 1.564551 | 1.974798 | 4.503259e-05 | 3
4.090874 | 2.045437 | 2.542754 | 0.0001786287 | 3
5.157499 | 2.57875 | 3.541809 | 1.105602e-05 | 3
6.316175 | 3.158088 | 5.258192 | 0.001433704 | 3
7.590174 | 3.795087 | 8.717604 | 0.02687308 | 3
8.979495 | 4.489748 |  |  | 3
0 | 0 | 0.9725496 | 0.002041721 | 4
0.5661187 | 0.424589 | 1.105801 | 0.0003229832 | 4
1.182254 | 0.8866903 | 1.287501 | 5.728495e-05 | 4
1.853947 | 1.39046 | 1.548438 | 4.54924e-05 | 4
2.586469 | 1.939852 | 1.934767 | 0 | 4
3.387031 | 2.540273 | 2.543406 | 7.831235e-05 | 4
4.261165 | 3.195874 | 3.557236 | 4.434027e-05 | 4
5.216637 | 3.912478 | 5.402473 | 0.003995121 | 4
4
7.403711 | 5.552783 |  |  | 4
0 | 0 | 0.9725496 | 0.002041721 | 5
0.3790191 | 0.5685286 | 1.121196 | 5.770345e-05 | 5
0.7900306 | 1.185046 | 1.343373 | 0.0003095899 | 5
1.236161 | 1.854241 | 1.685665 | 0.0001935798 | 5
1.721396 | 2.582094 | 2.264238 | 6.781174e-05 | 5
2.250173 | 3.37526 | 3.359233 | 0.00228692 | 5
2.869771 | 4.304657 | 5.341798 | 0.01476249 | 5

## KOH-KVS_v_25C
x | y | z | std | legend
0 | 0 | 0.8563063 | 0.001761697 | 1
1.115998 | 0 | 0.9771847 | 0.0006337043 | 1
2.349671 | 0 | 1.129468 | 0.0001828473 | 1
3.707771 | 0 | 1.339971 | 0.0002379393 | 1
5.197643 | 0 |  |  | 1
6.823434 | 0 | 2.066303 | 0.000177998 | 1
8.611433 | 0 | 2.76818 | 0.0003634041 | 1
10.5175 | 0 | 3.844542 | 0.0003162412 | 1
12.60391 | 0 | 5.899127 | 0.001326968 | 1
0 | 0 | 0.8563063 | 0.001761697 | 2
0.8429089 | 0.2107272 | 0.9960911 | 0.004392451 | 2
1.770098 | 0.4425245 | 1.155647 | 0.0006749605 | 2
2.787448 | 0.6968619 | 1.384344 | 3.404146e-05 | 2
3.902141 | 0.9755353 | 1.712782 | 8.999591e-05 | 2
5.12178 | 1.280445 | 2.203325 | 0.0001783473 | 2
6.454636 | 1.613659 | 2.974997 | 0.0004856916 | 2
7.910355 | 1.977589 | 4.297171 | 0.00252348 | 2
9.496941 | 2.374235 | 6.805392 | 0.007119835 | 2
11.22613 | 2.806533 | 12.33713 | 0.03708186 | 2
11.7368 | 2.934201 |  |  | 2
0 | 0 | 0.8563063 | 0.001761697 | 3
0.6766723 | 0.3383361 | 1.001764 | 0.008904455 | 3
1.41684 | 0.7084198 | 1.155447 | 0.0004351479 | 3
2.226151 | 1.113075 | 1.38532 | 0.001488595 | 3
3.12279 | 1.561395 | 1.755377 | 0.0006306879 | 3
4.082366 | 2.041183 | 2.250421 | 0.001496611 | 3
5.146435 | 2.573218 | 3.116303 | 0.002024136 | 3
6.302654 | 3.151327 | 4.573197 | 0.003372401 | 3
7.573943 | 3.786972 | 7.456616 | 0.005035081 | 3
8.960478 | 4.480239 |  |  | 3
0 | 0 | 0.8563063 | 0.001761697 | 4
0.5653375 | 0.4240031 | 0.9918515 | 6.922533e-05 | 4
1.180414 | 0.8853109 | 1.154193 | 0.0003896356 | 4
1.850806 | 1.388104 | 1.384353 | 0.000398173 | 4
2.581793 | 1.936344 | 1.72424 | 6.772389e-05 | 4
3.380602 | 2.535451 | 2.254841 | 5.595748e-05 | 4
4.252848 | 3.189636 | 3.130123 | 0.0007540784 | 4
5.20625 | 3.9046875 | 4.695933 | 0.003996811 | 4
4
7.389502 | 5.542126 |  |  | 4
0 | 0 | 0.8563063 | 0.001761697 | 5
0.3785381 | 0.5678072 | 1.008605 | 0.0004386313 | 5
0.788952 | 1.183428 | 1.207992 | 0.0005160961 | 5
1.234379 | 1.851569 | 1.512506 | 0.0002961364 | 5
1.71878 | 2.57817 | 2.02244 | 0.0008817892 | 5
2.246602 | 3.369903 | 2.980201 | 0.0005718994 | 5
2.86505 | 4.297575 | 4.694741 | 0.005386097 | 5

## KOH-KVS_v_30C
x | y | z | std | legend
0 | 0 | 0.779011 | 0.002198637 | 1
1.114023 | 0 | 0.8991033 | 0.01356498 | 1
2.345032 | 0 | 1.028549 | 6.859002e-05 | 1
3.700127 | 0 | 1.220753 | 4.533805e-05 | 1
5.186709 | 0 |  |  | 1
6.809076 | 0 | 1.873136 | 0.0002225894 | 1
8.593057 | 0 | 2.490324 | 0.0001983086 | 1
10.49498 | 0 | 3.419839 | 6.546002e-05 | 1
12.57686 | 0 | 5.14442 | 0.0002374624 | 1
0 | 0 | 0.779011 | 0.002198637 | 2
0.8415245 | 0.2103811 | 0.8864337 | 0.0004381689 | 2
1.766838 | 0.4417096 | 1.035524 | 3.433034e-05 | 2
2.782015 | 0.6955037 | 1.240745 | 2.270194e-05 | 2
3.894269 | 0.9735673 | 1.532174 | 4.501456e-05 | 2
5.111498 | 1.277874 | 1.962592 | 7.805718e-05 | 2
6.441597 | 1.610399 | 2.631707 | 0.0002319035 | 2
7.894635 | 1.973659 | 3.757708 | 0.0005355152 | 2
9.478268 | 2.369567 | 5.843629 | 0.006712335 | 2
11.20429 | 2.801073 | 10.27887 | 0.04123368 | 2
11.71376 | 2.92844 |  |  | 2
0 | 0 | 0.779011 | 0.002198637 | 3
0.6755898 | 0.3377949 | 0.8909308 | 0.0001384452 | 3
1.414344 | 0.707172 | 1.040219 | 5.759997e-05 | 3
2.22196 | 1.11098 | 1.248572 | 4.546793e-05 | 3
3.116619 | 1.55831 | 1.578902 | 0.0002816579 | 3
4.074005 | 2.037003 | 2.015122 | 0.0002458084 | 3
5.135915 | 2.567958 | 2.762566 | 0.0003208973 | 3
6.289655 | 3.144828 | 4.004378 | 0.0008982459 | 3
7.558595 | 3.779297 | 6.402335 | 0.009868998 | 3
8.942365 | 4.471182 |  |  | 3
0 | 0 | 0.779011 | 0.002198637 | 4
0.5644477 | 0.4233358 | 0.8898915 | 0.0001154034 | 4
1.178423 | 0.8838175 | 1.036448 | 1.146297e-05 | 4
1.847477 | 1.385608 | 1.243169 | 5.689923e-05 | 4
2.576942 | 1.932707 | 1.545145 | 2.258219e-05 | 4
3.374023 | 2.530518 | 2.018381 | 0.009437902 | 4
4.244499 | 3.183374 | 2.788871 | 0.001564218 | 4
5.196015 | 3.897011 | 4.138301 | 0.003603017 | 4
4
7.375146 | 5.53136 |  |  | 4
0 | 0 | 0.779011 | 0.002198637 | 5
0.3779897 | 0.5669846 | 0.9055539 | 0.003117277 | 5
0.7877605 | 1.181641 | 1.084962 | 0.0006882938 | 5
1.232439 | 1.848658 | 1.352051 | 5.696405e-05 | 5
1.716011 | 2.574016 | 1.797798 | 0.001040355 | 5
2.242895 | 3.364342 | 2.626904 | 0.001043197 | 5
2.860251 | 4.290376 | 4.078682 | 0.02600456 | 5