## Data
x | y | z | std | legend | xlabel | ylabel | zlabel | x2 | y2 | z2 | std2 | x2Label | y2Label | z2Label | x3 | y3 | z3 | std3 | x3Label | y3Label | z3Label | x4 | y4 | z4 | std4 | x4Label | y4Label | z4Label | legend_proc | Na2O_proc | SiO2_proc | H2O_proc | hodnota veličiny | odchylka veličiny | veličina | Teplota | Systém | Laboratoř
0 | 0 | 0.9991 | 0 | 1 | Na+(mol/l) | Si4+ (mol/l) | Density | 0 | 0 | 0.9991 |  | dry matter (%) | MS | Density | 0 | 0 | 0.9991 | 0 | Na2O (%) | MS | Density | 0 | 0 | 0.9991 | 0 | Na+ (mol/kg) | Si4+ (mol/kg) | Density | 0 | 0 | 0 | 100 | 0.9991 | 0 | Density | 15 | NaOH | VUT
1.733396 | 0 | 1.07434 | 0 | 1 | Na+(mol/l) | Si4+ (mol/l) | Density | 5 | 0 | 1.07434 | 0 | dry matter (%) | MS | Density | 5 | 0 | 1.07434 | 0 | Na2O (%) | MS | Density | 1.698371 | 0 | 1.07434 | 0 | Na+ (mol/kg) | Si4+ (mol/kg) | Density | 0 | 5 | 0 | 95 | 1.07434 | 0 | Density | 15 | NaOH | VUT
3.700679 | 0 | 1.14682 | 0 | 1 | Na+(mol/l) | Si4+ (mol/l) | Density | 10 | 0 | 1.14682 | 0 | dry matter (%) | MS | Density | 10 | 0 | 1.14682 | 0 | Na2O (%) | MS | Density | 3.58545 | 0 | 1.14682 | 0 | Na+ (mol/kg) | Si4+ (mol/kg) | Density | 0 | 10 | 0 | 90 | 1.14682 | 0 | Density | 15 | NaOH | VUT
5.903687 | 0 | 1.21968 | 0 | 1 | Na+(mol/l) | Si4+ (mol/l) | Density | 15 | 0 | 1.21968 | 0 | dry matter (%) | MS | Density | 15 | 0 | 1.21968 | 0 | Na2O (%) | MS | Density | 5.694538 | 0 | 1.21968 | 0 | Na+ (mol/kg) | Si4+ (mol/kg) | Density | 0 | 15 | 0 | 85 | 1.21968 | 0 | Density | 15 | NaOH | VUT
8.340419 | 0 | 1.292325 | 7.071068e-06 | 1 | Na+(mol/l) | Si4+ (mol/l) | Density | 20 | 0 | 1.292325 | 7.071068e-06 | dry matter (%) | MS | Density | 20 | 0 | 1.292325 | 7.071068e-06 | Na2O (%) | MS | Density | 8.067262 | 0 | 1.292325 | 7.071068e-06 | Na+ (mol/kg) | Si4+ (mol/kg) | Density | 0 | 20 | 0 | 80 | 1.292325 | 7.071068e-06 | Density | 15 | NaOH | VUT
10.99709 | 0 | 1.363175 | 7.071068e-06 | 1 | Na+(mol/l) | Si4+ (mol/l) | Density | 25 | 0 | 1.363175 | 7.071068e-06 | dry matter (%) | MS | Density | 25 | 0 | 1.363175 | 7.071068e-06 | Na2O (%) | MS | Density | 10.75635 | 0 | 1.363175 | 7.071068e-06 | Na+ (mol/kg) | Si4+ (mol/kg) | Density | 0 | 25 | 0 | 75 | 1.363175 | 7.071068e-06 | Density | 15 | NaOH | VUT
13.84497 | 0 | 1.43016 | 0 | 1 | Na+(mol/l) | Si4+ (mol/l) | Density | 30 | 0 | 1.43016 | 0 | dry matter (%) | MS | Density | 30 | 0 | 1.43016 | 0 | Na2O (%) | MS | Density | 13.82959 | 0 | 1.43016 | 0 | Na+ (mol/kg) | Si4+ (mol/kg) | Density | 0 | 30 | 0 | 70 | 1.43016 | 0 | Density | 15 | NaOH | VUT
16.871 | 0 | 1.49378 | 1.414214e-05 | 1 | Na+(mol/l) | Si4+ (mol/l) | Density | 35 | 0 | 1.49378 | 1.414214e-05 | dry matter (%) | MS | Density | 35 | 0 | 1.49378 | 1.414214e-05 | Na2O (%) | MS | Density | 17.37564 | 0 | 1.49378 | 1.414214e-05 | Na+ (mol/kg) | Si4+ (mol/kg) | Density | 0 | 35 | 0 | 65 | 1.49378 | 1.414214e-05 | Density | 15 | NaOH | VUT
18.91676 | 0 | 1.52741 | 0 | 1 | Na+(mol/l) | Si4+ (mol/l) | Density | 38.38 | 0 | 1.52741 | 0 | dry matter (%) | MS | Density | 38.38 | 0 | 1.52741 | 0 | Na2O (%) | MS | Density | 20.09877 | 0 | 1.52741 | 0 | Na+ (mol/kg) | Si4+ (mol/kg) | Density | 0 | 38.38 | 0 | 61.62 | 1.52741 | 0 | Density | 15 | NaOH | VUT
0 | 0 | 0.9991 | 0 | 2 | Na+(mol/l) | Si4+ (mol/l) | Density | 0 | 0.1 | 0.9991 |  | dry matter (%) | MS | Density | 0 | 0.1 | 0.9991 | 0 | Na2O (%) | MS | Density | 0 | 0 | 0.9991 | 0 | Na+ (mol/kg) | Si4+ (mol/kg) | Density | 0.1 | 0 | 0 | 100 | 0.9991 | 0 | Density | 15 | NaOH | VUT
1.574818 | 0.0787409 | 1.07067 | 0 | 2 | Na+(mol/l) | Si4+ (mol/l) | Density | 5 | 0.1 | 1.07067 | 0 | dry matter (%) | MS | Density | 4.55815 | 0.1 | 1.07067 | 0 | Na2O (%) | MS | Density | 1.548286 | 0.07741429 | 1.07067 | 0 | Na+ (mol/kg) | Si4+ (mol/kg) | Density | 0.1 | 4.55815 | 0.4418498 | 95 | 1.07067 | 0 | Density | 15 | NaOH | VUT
3.356867 | 0.1678434 | 1.141115 | 7.071068e-06 | 2 | Na+(mol/l) | Si4+ (mol/l) | Density | 10 | 0.1 | 1.141115 | 7.071068e-06 | dry matter (%) | MS | Density | 9.1163 | 0.1 | 1.141115 | 7.071068e-06 | Na2O (%) | MS | Density | 3.268604 | 0.1634302 | 1.141115 | 7.071068e-06 | Na+ (mol/kg) | Si4+ (mol/kg) | Density | 0.1 | 9.1163 | 0.8836997 | 90 | 1.141115 | 7.071068e-06 | Density | 15 | NaOH | VUT
5.350693 | 0.2675346 | 1.21259 | 0 | 2 | Na+(mol/l) | Si4+ (mol/l) | Density | 15 | 0.1 | 1.21259 | 0 | dry matter (%) | MS | Density | 13.67445 | 0.1 | 1.21259 | 0 | Na2O (%) | MS | Density | 5.191312 | 0.2595656 | 1.21259 | 0 | Na+ (mol/kg) | Si4+ (mol/kg) | Density | 0.1 | 13.67445 | 1.325549 | 85 | 1.21259 | 0 | Density | 15 | NaOH | VUT
7.552249 | 0.3776125 | 1.283635 | 7.071068e-06 | 2 | Na+(mol/l) | Si4+ (mol/l) | Density | 20 | 0.1 | 1.283635 | 7.071068e-06 | dry matter (%) | MS | Density | 18.2326 | 0.1 | 1.283635 | 7.071068e-06 | Na2O (%) | MS | Density | 7.354358 | 0.3677179 | 1.283635 | 7.071068e-06 | Na+ (mol/kg) | Si4+ (mol/kg) | Density | 0.1 | 18.2326 | 1.767399 | 80 | 1.283635 | 7.071068e-06 | Density | 15 | NaOH | VUT
9.967435 | 0.4983717 | 1.35531 | 0 | 2 | Na+(mol/l) | Si4+ (mol/l) | Density | 25 | 0.1 | 1.35531 | 0 | dry matter (%) | MS | Density | 22.79075 | 0.1 | 1.35531 | 0 | Na2O (%) | MS | Density | 9.805811 | 0.4902905 | 1.35531 | 0 | Na+ (mol/kg) | Si4+ (mol/kg) | Density | 0.1 | 22.79075 | 2.209249 | 75 | 1.35531 | 0 | Density | 15 | NaOH | VUT
12.56947 | 0.6284733 | 1.424265 | 7.071068e-06 | 2 | Na+(mol/l) | Si4+ (mol/l) | Density | 30 | 0.1 | 1.424265 | 7.071068e-06 | dry matter (%) | MS | Density | 27.3489 | 0.1 | 1.424265 | 7.071068e-06 | Na2O (%) | MS | Density | 12.60747 | 0.6303735 | 1.424265 | 7.071068e-06 | Na+ (mol/kg) | Si4+ (mol/kg) | Density | 0.1 | 27.3489 | 2.651099 | 70 | 1.424265 | 7.071068e-06 | Density | 15 | NaOH | VUT
0 | 0 | 0.9991 | 0 | 3 | Na+(mol/l) | Si4+ (mol/l) | Density | 0 | 0.5 | 0.9991 |  | dry matter (%) | MS | Density | 0 | 0.5 | 0.9991 | 0 | Na2O (%) | MS | Density | 0 | 0 | 0.9991 | 0 | Na+ (mol/kg) | Si4+ (mol/kg) | Density | 0.5 | 0 | 0 | 100 | 0.9991 | 0 | Density | 15 | NaOH | VUT
1.15398 | 0.2884951 | 1.06188 | 0 | 3 | Na+(mol/l) | Si4+ (mol/l) | Density | 5 | 0.5 | 1.06188 | 0 | dry matter (%) | MS | Density | 3.367727 | 0.5 | 1.06188 | 0 | Na2O (%) | MS | Density | 1.14393 | 0.2859824 | 1.06188 | 0 | Na+ (mol/kg) | Si4+ (mol/kg) | Density | 0.5 | 3.367727 | 1.632273 | 95 | 1.06188 | 0 | Density | 15 | NaOH | VUT
2.448856 | 0.6122139 | 1.126705 | 7.071068e-06 | 3 | Na+(mol/l) | Si4+ (mol/l) | Density | 10 | 0.5 | 1.126705 | 7.071068e-06 | dry matter (%) | MS | Density | 6.735453 | 0.5 | 1.126705 | 7.071068e-06 | Na2O (%) | MS | Density | 2.414963 | 0.6037407 | 1.126705 | 7.071068e-06 | Na+ (mol/kg) | Si4+ (mol/kg) | Density | 0.5 | 6.735453 | 3.264547 | 90 | 1.126705 | 7.071068e-06 | Density | 15 | NaOH | VUT
3.903617 | 0.9759041 | 1.197355 | 7.071068e-06 | 3 | Na+(mol/l) | Si4+ (mol/l) | Density | 15 | 0.5 | 1.197355 | 7.071068e-06 | dry matter (%) | MS | Density | 10.10318 | 0.5 | 1.197355 | 7.071068e-06 | Na2O (%) | MS | Density | 3.835529 | 0.9588823 | 1.197355 | 7.071068e-06 | Na+ (mol/kg) | Si4+ (mol/kg) | Density | 0.5 | 10.10318 | 4.89682 | 85 | 1.197355 | 7.071068e-06 | Density | 15 | NaOH | VUT
5.502543 | 1.375636 | 1.265845 | 7.071068e-06 | 3 | Na+(mol/l) | Si4+ (mol/l) | Density | 20 | 0.5 | 1.265845 | 7.071068e-06 | dry matter (%) | MS | Density | 13.47091 | 0.5 | 1.265845 | 7.071068e-06 | Na2O (%) | MS | Density | 5.433666 | 1.358417 | 1.265845 | 7.071068e-06 | Na+ (mol/kg) | Si4+ (mol/kg) | Density | 0.5 | 13.47091 | 6.529093 | 80 | 1.265845 | 7.071068e-06 | Density | 15 | NaOH | VUT
7.259922 | 1.81498 | 1.3361 | 1.414214e-05 | 3 | Na+(mol/l) | Si4+ (mol/l) | Density | 25 | 0.5 | 1.3361 | 1.414214e-05 | dry matter (%) | MS | Density | 16.83863 | 0.5 | 1.3361 | 1.414214e-05 | Na2O (%) | MS | Density | 7.244888 | 1.811222 | 1.3361 | 1.414214e-05 | Na+ (mol/kg) | Si4+ (mol/kg) | Density | 0.5 | 16.83863 | 8.161367 | 75 | 1.3361 | 1.414214e-05 | Density | 15 | NaOH | VUT
9.203577 | 2.300894 | 1.411505 | 7.071068e-06 | 3 | Na+(mol/l) | Si4+ (mol/l) | Density | 30 | 0.5 | 1.411505 | 7.071068e-06 | dry matter (%) | MS | Density | 20.20636 | 0.5 | 1.411505 | 7.071068e-06 | Na2O (%) | MS | Density | 9.314857 | 2.328714 | 1.411505 | 7.071068e-06 | Na+ (mol/kg) | Si4+ (mol/kg) | Density | 0.5 | 20.20636 | 9.79364 | 70 | 1.411505 | 7.071068e-06 | Density | 15 | NaOH | VUT
11.30599 | 2.826497 | 1.486235 | 2.12132e-05 | 3 | Na+(mol/l) | Si4+ (mol/l) | Density | 35 | 0.5 | 1.486235 | 2.12132e-05 | dry matter (%) | MS | Density | 23.57409 | 0.5 | 1.486235 | 2.12132e-05 | Na2O (%) | MS | Density | 11.70328 | 2.92582 | 1.486235 | 2.12132e-05 | Na+ (mol/kg) | Si4+ (mol/kg) | Density | 0.5 | 23.57409 | 11.42591 | 65 | 1.486235 | 2.12132e-05 | Density | 15 | NaOH | VUT
13.5736 | 3.393401 | 1.561285 | 2.12132e-05 | 3 | Na+(mol/l) | Si4+ (mol/l) | Density | 40 | 0.5 | 1.561285 | 2.12132e-05 | dry matter (%) | MS | Density | 26.94181 | 0.5 | 1.561285 | 2.12132e-05 | Na2O (%) | MS | Density | 14.48978 | 3.622444 | 1.561285 | 2.12132e-05 | Na+ (mol/kg) | Si4+ (mol/kg) | Density | 0.5 | 26.94181 | 13.05819 | 60 | 1.561285 | 2.12132e-05 | Density | 15 | NaOH | VUT
14.68797 | 3.671992 | 1.598735 | 3.535534e-05 | 3 | Na+(mol/l) | Si4+ (mol/l) | Density | 42.27 | 0.5 | 1.598735 | 3.535534e-05 | dry matter (%) | MS | Density | 28.47076 | 0.5 | 1.598735 | 3.535534e-05 | Na2O (%) | MS | Density | 15.91416 | 3.978539 | 1.598735 | 3.535534e-05 | Na+ (mol/kg) | Si4+ (mol/kg) | Density | 0.5 | 28.47076 | 13.79924 | 57.73 | 1.598735 | 3.535534e-05 | Density | 15 | NaOH | VUT
0 | 0 | 0.9991 | 0 | 4 | Na+(mol/l) | Si4+ (mol/l) | Density | 0 | 1 | 0.9991 |  | dry matter (%) | MS | Density | 0 | 1 | 0.9991 | 0 | Na2O (%) | MS | Density | 0 | 0 | 0.9991 | 0 | Na+ (mol/kg) | Si4+ (mol/kg) | Density | 1 | 0 | 0 | 100 | 0.9991 | 0 | Density | 15 | NaOH | VUT
0.8645007 | 0.4322503 | 1.0552 | 0 | 4 | Na+(mol/l) | Si4+ (mol/l) | Density | 5 | 1 | 1.0552 | 0 | dry matter (%) | MS | Density | 2.538893 | 1 | 1.0552 | 0 | Na2O (%) | MS | Density | 0.8623964 | 0.4311982 | 1.0552 | 0 | Na+ (mol/kg) | Si4+ (mol/kg) | Density | 1 | 2.538893 | 2.461107 | 95 | 1.0552 | 0 | Density | 15 | NaOH | VUT
1.823644 | 0.9118221 | 1.11296 | 0 | 4 | Na+(mol/l) | Si4+ (mol/l) | Density | 10 | 1 | 1.11296 | 0 | dry matter (%) | MS | Density | 5.077786 | 1 | 1.11296 | 0 | Na2O (%) | MS | Density | 1.820615 | 0.9103073 | 1.11296 | 0 | Na+ (mol/kg) | Si4+ (mol/kg) | Density | 1 | 5.077786 | 4.922214 | 90 | 1.11296 | 0 | Density | 15 | NaOH | VUT
2.887815 | 1.443907 | 1.174945 | 7.071068e-06 | 4 | Na+(mol/l) | Si4+ (mol/l) | Density | 15 | 1 | 1.174945 | 7.071068e-06 | dry matter (%) | MS | Density | 7.616679 | 1 | 1.174945 | 7.071068e-06 | Na2O (%) | MS | Density | 2.891564 | 1.445782 | 1.174945 | 7.071068e-06 | Na+ (mol/kg) | Si4+ (mol/kg) | Density | 1 | 7.616679 | 7.383321 | 85 | 1.174945 | 7.071068e-06 | Density | 15 | NaOH | VUT
4.063006 | 2.031503 | 1.239815 | 7.071068e-06 | 4 | Na+(mol/l) | Si4+ (mol/l) | Density | 20 | 1 | 1.239815 | 7.071068e-06 | dry matter (%) | MS | Density | 10.15557 | 1 | 1.239815 | 7.071068e-06 | Na2O (%) | MS | Density | 4.096383 | 2.048191 | 1.239815 | 7.071068e-06 | Na+ (mol/kg) | Si4+ (mol/kg) | Density | 1 | 10.15557 | 9.844428 | 80 | 1.239815 | 7.071068e-06 | Density | 15 | NaOH | VUT
5.361141 | 2.680571 | 1.30875 | 0 | 4 | Na+(mol/l) | Si4+ (mol/l) | Density | 25 | 1 | 1.30875 | 0 | dry matter (%) | MS | Density | 12.69447 | 1 | 1.30875 | 0 | Na2O (%) | MS | Density | 5.461844 | 2.730922 | 1.30875 | 0 | Na+ (mol/kg) | Si4+ (mol/kg) | Density | 1 | 12.69447 | 12.30553 | 75 | 1.30875 | 0 | Density | 15 | NaOH | VUT
6.794203 | 3.397102 | 1.382155 | 7.071068e-06 | 4 | Na+(mol/l) | Si4+ (mol/l) | Density | 30 | 1 | 1.382155 | 7.071068e-06 | dry matter (%) | MS | Density | 15.23336 | 1 | 1.382155 | 7.071068e-06 | Na2O (%) | MS | Density | 7.022371 | 3.511185 | 1.382155 | 7.071068e-06 | Na+ (mol/kg) | Si4+ (mol/kg) | Density | 1 | 15.23336 | 14.76664 | 70 | 1.382155 | 7.071068e-06 | Density | 15 | NaOH | VUT
8.382814 | 4.191407 | 1.46171 | 5.656854e-05 | 4 | Na+(mol/l) | Si4+ (mol/l) | Density | 35 | 1 | 1.46171 | 5.656854e-05 | dry matter (%) | MS | Density | 17.77225 | 1 | 1.46171 | 5.656854e-05 | Na2O (%) | MS | Density | 8.822979 | 4.411489 | 1.46171 | 5.656854e-05 | Na+ (mol/kg) | Si4+ (mol/kg) | Density | 1 | 17.77225 | 17.22775 | 65 | 1.46171 | 5.656854e-05 | Density | 15 | NaOH | VUT
10.03945 | 5.019724 | 1.531755 | 2.12132e-05 | 4 | Na+(mol/l) | Si4+ (mol/l) | Density | 40 | 1 | 1.531755 | 2.12132e-05 | dry matter (%) | MS | Density | 20.31114 | 1 | 1.531755 | 2.12132e-05 | Na2O (%) | MS | Density | 10.92369 | 5.461844 | 1.531755 | 2.12132e-05 | Na+ (mol/kg) | Si4+ (mol/kg) | Density | 1 | 20.31114 | 19.68886 | 60 | 1.531755 | 2.12132e-05 | Density | 15 | NaOH | VUT
0 | 0 | 0.9991 | 0 | 5 | Na+(mol/l) | Si4+ (mol/l) | Density | 0 | 1.5 | 0.9991 |  | dry matter (%) | MS | Density | 0 | 1.5 | 0.9991 | 0 | Na2O (%) | MS | Density | 0 | 0 | 0.9991 | 0 | Na+ (mol/kg) | Si4+ (mol/kg) | Density | 1.5 | 0 | 0 | 100 | 0.9991 | 0 | Density | 15 | NaOH | VUT
0.6907019 | 0.5180264 | 1.05055 | 0 | 5 | Na+(mol/l) | Si4+ (mol/l) | Density | 5 | 1.5 | 1.05055 | 0 | dry matter (%) | MS | Density | 2.037454 | 1.5 | 1.05055 | 0 | Na2O (%) | MS | Density | 0.6920705 | 0.5190529 | 1.05055 | 0 | Na+ (mol/kg) | Si4+ (mol/kg) | Density | 1.5 | 2.037454 | 2.962546 | 95 | 1.05055 | 0 | Density | 15 | NaOH | VUT
1.451819 | 1.088864 | 1.1041 | 0 | 5 | Na+(mol/l) | Si4+ (mol/l) | Density | 10 | 1.5 | 1.1041 | 0 | dry matter (%) | MS | Density | 4.074908 | 1.5 | 1.1041 | 0 | Na2O (%) | MS | Density | 1.461038 | 1.095778 | 1.1041 | 0 | Na+ (mol/kg) | Si4+ (mol/kg) | Density | 1.5 | 4.074908 | 5.925092 | 90 | 1.1041 | 0 | Density | 15 | NaOH | VUT
2.28975 | 1.717313 | 1.160895 | 7.071068e-06 | 5 | Na+(mol/l) | Si4+ (mol/l) | Density | 15 | 1.5 | 1.160895 | 7.071068e-06 | dry matter (%) | MS | Density | 6.112362 | 1.5 | 1.160895 | 7.071068e-06 | Na2O (%) | MS | Density | 2.320472 | 1.740354 | 1.160895 | 7.071068e-06 | Na+ (mol/kg) | Si4+ (mol/kg) | Density | 1.5 | 6.112362 | 8.887638 | 85 | 1.160895 | 7.071068e-06 | Density | 15 | NaOH | VUT
3.212515 | 2.409386 | 1.22155 | 0 | 5 | Na+(mol/l) | Si4+ (mol/l) | Density | 20 | 1.5 | 1.22155 | 0 | dry matter (%) | MS | Density | 8.149816 | 1.5 | 1.22155 | 0 | Na2O (%) | MS | Density | 3.287335 | 2.465501 | 1.22155 | 0 | Na+ (mol/kg) | Si4+ (mol/kg) | Density | 1.5 | 8.149816 | 11.85018 | 80 | 1.22155 | 0 | Density | 15 | NaOH | VUT
4.229584 | 3.172188 | 1.28663 | 0 | 5 | Na+(mol/l) | Si4+ (mol/l) | Density | 25 | 1.5 | 1.28663 | 0 | dry matter (%) | MS | Density | 10.18727 | 1.5 | 1.28663 | 0 | Na2O (%) | MS | Density | 4.383113 | 3.287335 | 1.28663 | 0 | Na+ (mol/kg) | Si4+ (mol/kg) | Density | 1.5 | 10.18727 | 14.81273 | 75 | 1.28663 | 0 | Density | 15 | NaOH | VUT
5.348914 | 4.011686 | 1.35594 | 1.414214e-05 | 5 | Na+(mol/l) | Si4+ (mol/l) | Density | 30 | 1.5 | 1.35594 | 1.414214e-05 | dry matter (%) | MS | Density | 12.22472 | 1.5 | 1.35594 | 1.414214e-05 | Na2O (%) | MS | Density | 5.635431 | 4.226573 | 1.35594 | 1.414214e-05 | Na+ (mol/kg) | Si4+ (mol/kg) | Density | 1.5 | 12.22472 | 17.77528 | 70 | 1.35594 | 1.414214e-05 | Density | 15 | NaOH | VUT
6.578874 | 4.934156 | 1.429485 | 7.071068e-06 | 5 | Na+(mol/l) | Si4+ (mol/l) | Density | 35 | 1.5 | 1.429485 | 7.071068e-06 | dry matter (%) | MS | Density | 14.26218 | 1.5 | 1.429485 | 7.071068e-06 | Na2O (%) | MS | Density | 7.080413 | 5.31031 | 1.429485 | 7.071068e-06 | Na+ (mol/kg) | Si4+ (mol/kg) | Density | 1.5 | 14.26218 | 20.73782 | 65 | 1.429485 | 7.071068e-06 | Density | 15 | NaOH | VUT
7.928052 | 5.946039 | 1.50731 | 0 | 5 | Na+(mol/l) | Si4+ (mol/l) | Density | 40 | 1.5 | 1.50731 | 0 | dry matter (%) | MS | Density | 16.29963 | 1.5 | 1.50731 | 0 | Na2O (%) | MS | Density | 8.766226 | 6.57467 | 1.50731 | 0 | Na+ (mol/kg) | Si4+ (mol/kg) | Density | 1.5 | 16.29963 | 23.70037 | 60 | 1.50731 | 0 | Density | 15 | NaOH | VUT
9.384121 | 7.038091 | 1.585905 | 7.071068e-06 | 5 | Na+(mol/l) | Si4+ (mol/l) | Density | 45 | 1.5 | 1.585905 | 7.071068e-06 | dry matter (%) | MS | Density | 18.33709 | 1.5 | 1.585905 | 7.071068e-06 | Na2O (%) | MS | Density | 10.75855 | 8.068913 | 1.585905 | 7.071068e-06 | Na+ (mol/kg) | Si4+ (mol/kg) | Density | 1.5 | 18.33709 | 26.66291 | 55 | 1.585905 | 7.071068e-06 | Density | 15 | NaOH | VUT
9.977586 | 7.483189 | 1.61927 | 1.414214e-05 | 5 | Na+(mol/l) | Si4+ (mol/l) | Density | 46.86 | 1.5 | 1.61927 | 1.414214e-05 | dry matter (%) | MS | Density | 19.09502 | 1.5 | 1.61927 | 1.414214e-05 | Na2O (%) | MS | Density | 11.59537 | 8.696528 | 1.61927 | 1.414214e-05 | Na+ (mol/kg) | Si4+ (mol/kg) | Density | 1.5 | 19.09502 | 27.76498 | 53.14 | 1.61927 | 1.414214e-05 | Density | 15 | NaOH | VUT
0 | 0 | 0.9991 | 0 | 6 | Na+(mol/l) | Si4+ (mol/l) | Density | 0 | 1.887 | 0.9991 |  | dry matter (%) | MS | Density | 0 | 1.887 | 0.9991 | 0 | Na2O (%) | MS | Density | 0 | 0 | 0.9991 | 0 | Na+ (mol/kg) | Si4+ (mol/kg) | Density | 1.887 | 0 | 0 | 100 | 0.9991 | 0 | Density | 15 | NaOH | VUT
0.5975511 | 0.5637895 | 1.047805 | 7.071068e-06 | 6 | Na+(mol/l) | Si4+ (mol/l) | Density | 5 | 1.887 | 1.047805 | 7.071068e-06 | dry matter (%) | MS | Density | 1.767293 | 1.887 | 1.047805 | 7.071068e-06 | Na2O (%) | MS | Density | 0.6003036 | 0.5663865 | 1.047805 | 7.071068e-06 | Na+ (mol/kg) | Si4+ (mol/kg) | Density | 1.887 | 1.767293 | 3.232707 | 95 | 1.047805 | 7.071068e-06 | Density | 15 | NaOH | VUT
1.252832 | 1.182047 | 1.09842 | 0 | 6 | Na+(mol/l) | Si4+ (mol/l) | Density | 10 | 1.887 | 1.09842 | 0 | dry matter (%) | MS | Density | 3.534585 | 1.887 | 1.09842 | 0 | Na2O (%) | MS | Density | 1.267308 | 1.195705 | 1.09842 | 0 | Na+ (mol/kg) | Si4+ (mol/kg) | Density | 1.887 | 3.534585 | 6.465415 | 90 | 1.09842 | 0 | Density | 15 | NaOH | VUT
1.972705 | 1.861247 | 1.153045 | 7.071068e-06 | 6 | Na+(mol/l) | Si4+ (mol/l) | Density | 15 | 1.887 | 1.153045 | 7.071068e-06 | dry matter (%) | MS | Density | 5.301878 | 1.887 | 1.153045 | 7.071068e-06 | Na2O (%) | MS | Density | 2.012783 | 1.899061 | 1.153045 | 7.071068e-06 | Na+ (mol/kg) | Si4+ (mol/kg) | Density | 1.887 | 5.301878 | 9.698122 | 85 | 1.153045 | 7.071068e-06 | Density | 15 | NaOH | VUT
2.760983 | 2.604988 | 1.210345 | 7.071068e-06 | 6 | Na+(mol/l) | Si4+ (mol/l) | Density | 20 | 1.887 | 1.210345 | 7.071068e-06 | dry matter (%) | MS | Density | 7.06917 | 1.887 | 1.210345 | 7.071068e-06 | Na2O (%) | MS | Density | 2.851442 | 2.690336 | 1.210345 | 7.071068e-06 | Na+ (mol/kg) | Si4+ (mol/kg) | Density | 1.887 | 7.06917 | 12.93083 | 80 | 1.210345 | 7.071068e-06 | Density | 15 | NaOH | VUT
3.62789 | 3.422914 | 1.2723 | 1.414214e-05 | 6 | Na+(mol/l) | Si4+ (mol/l) | Density | 25 | 1.887 | 1.2723 | 1.414214e-05 | dry matter (%) | MS | Density | 8.836463 | 1.887 | 1.2723 | 1.414214e-05 | Na2O (%) | MS | Density | 3.801923 | 3.587114 | 1.2723 | 1.414214e-05 | Na+ (mol/kg) | Si4+ (mol/kg) | Density | 1.887 | 8.836463 | 16.16354 | 75 | 1.2723 | 1.414214e-05 | Density | 15 | NaOH | VUT
4.580123 | 4.321346 | 1.33854 | 0 | 6 | Na+(mol/l) | Si4+ (mol/l) | Density | 30 | 1.887 | 1.33854 | 0 | dry matter (%) | MS | Density | 10.60376 | 1.887 | 1.33854 | 0 | Na2O (%) | MS | Density | 4.888187 | 4.612004 | 1.33854 | 0 | Na+ (mol/kg) | Si4+ (mol/kg) | Density | 1.887 | 10.60376 | 19.39624 | 70 | 1.33854 | 0 | Density | 15 | NaOH | VUT
5.624735 | 5.306938 | 1.408995 | 7.071068e-06 | 6 | Na+(mol/l) | Si4+ (mol/l) | Density | 35 | 1.887 | 1.408995 | 7.071068e-06 | dry matter (%) | MS | Density | 12.37105 | 1.887 | 1.408995 | 7.071068e-06 | Na2O (%) | MS | Density | 6.141568 | 5.794569 | 1.408995 | 7.071068e-06 | Na+ (mol/kg) | Si4+ (mol/kg) | Density | 1.887 | 12.37105 | 22.62895 | 65 | 1.408995 | 7.071068e-06 | Density | 15 | NaOH | VUT
6.770373 | 6.387847 | 1.48398 | 1.414214e-05 | 6 | Na+(mol/l) | Si4+ (mol/l) | Density | 40 | 1.887 | 1.48398 | 1.414214e-05 | dry matter (%) | MS | Density | 14.13834 | 1.887 | 1.48398 | 1.414214e-05 | Na2O (%) | MS | Density | 7.603846 | 7.174229 | 1.48398 | 1.414214e-05 | Na+ (mol/kg) | Si4+ (mol/kg) | Density | 1.887 | 14.13834 | 25.86166 | 60 | 1.48398 | 1.414214e-05 | Density | 15 | NaOH | VUT
8.024121 | 7.570758 | 1.563365 | 7.071068e-06 | 6 | Na+(mol/l) | Si4+ (mol/l) | Density | 45 | 1.887 | 1.563365 | 7.071068e-06 | dry matter (%) | MS | Density | 15.90563 | 1.887 | 1.563365 | 7.071068e-06 | Na2O (%) | MS | Density | 9.331993 | 8.804735 | 1.563365 | 7.071068e-06 | Na+ (mol/kg) | Si4+ (mol/kg) | Density | 1.887 | 15.90563 | 29.09437 | 55 | 1.563365 | 7.071068e-06 | Density | 15 | NaOH | VUT
8.799879 | 8.302686 | 1.610035 | 7.071068e-06 | 6 | Na+(mol/l) | Si4+ (mol/l) | Density | 47.92 | 1.887 | 1.610035 | 7.071068e-06 | dry matter (%) | MS | Density | 16.93773 | 1.887 | 1.610035 | 7.071068e-06 | Na2O (%) | MS | Density | 10.49471 | 9.901758 | 1.610035 | 7.071068e-06 | Na+ (mol/kg) | Si4+ (mol/kg) | Density | 1.887 | 16.93773 | 30.98227 | 52.08 | 1.610035 | 7.071068e-06 | Density | 15 | NaOH | VUT
0 | 0 | 0.9991 | 0 | 7 | Na+(mol/l) | Si4+ (mol/l) | Density | 0 | 2 | 0.9991 |  | dry matter (%) | MS | Density | 0 | 2 | 0.9991 | 0 | Na2O (%) | MS | Density | 0 | 0 | 0.9991 | 0 | Na+ (mol/kg) | Si4+ (mol/kg) | Density | 2 | 0 | 0 | 100 | 0.9991 | 0 | Density | 15 | NaOH | VUT
0.5752094 | 0.5752094 | 1.04768 | 0 | 7 | Na+(mol/l) | Si4+ (mol/l) | Density | 5 | 2 | 1.04768 | 0 | dry matter (%) | MS | Density | 1.701419 | 2 | 1.04768 | 0 | Na2O (%) | MS | Density | 0.5779279 | 0.5779279 | 1.04768 | 0 | Na+ (mol/kg) | Si4+ (mol/kg) | Density | 2 | 1.701419 | 3.298581 | 95 | 1.04768 | 0 | Density | 15 | NaOH | VUT
1.203658 | 1.203658 | 1.096165 | 7.071068e-06 | 7 | Na+(mol/l) | Si4+ (mol/l) | Density | 10 | 2 | 1.096165 | 7.071068e-06 | dry matter (%) | MS | Density | 3.402837 | 2 | 1.096165 | 7.071068e-06 | Na2O (%) | MS | Density | 1.22007 | 1.22007 | 1.096165 | 7.071068e-06 | Na+ (mol/kg) | Si4+ (mol/kg) | Density | 2 | 3.402837 | 6.597163 | 90 | 1.096165 | 7.071068e-06 | Density | 15 | NaOH | VUT
1.890963 | 1.890963 | 1.14806 | 1.414214e-05 | 7 | Na+(mol/l) | Si4+ (mol/l) | Density | 15 | 2 | 1.14806 | 1.414214e-05 | dry matter (%) | MS | Density | 5.104256 | 2 | 1.14806 | 1.414214e-05 | Na2O (%) | MS | Density | 1.937758 | 1.937758 | 1.14806 | 1.414214e-05 | Na+ (mol/kg) | Si4+ (mol/kg) | Density | 2 | 5.104256 | 9.895744 | 85 | 1.14806 | 1.414214e-05 | Density | 15 | NaOH | VUT
2.64609 | 2.64609 | 1.20489 | 1.414214e-05 | 7 | Na+(mol/l) | Si4+ (mol/l) | Density | 20 | 2 | 1.20489 | 1.414214e-05 | dry matter (%) | MS | Density | 6.805674 | 2 | 1.20489 | 1.414214e-05 | Na2O (%) | MS | Density | 2.745158 | 2.745158 | 1.20489 | 1.414214e-05 | Na+ (mol/kg) | Si4+ (mol/kg) | Density | 2 | 6.805674 | 13.19433 | 80 | 1.20489 | 1.414214e-05 | Density | 15 | NaOH | VUT
3.471238 | 3.471238 | 1.264495 | 7.071068e-06 | 7 | Na+(mol/l) | Si4+ (mol/l) | Density | 25 | 2 | 1.264495 | 7.071068e-06 | dry matter (%) | MS | Density | 8.507093 | 2 | 1.264495 | 7.071068e-06 | Na2O (%) | MS | Density | 3.66021 | 3.66021 | 1.264495 | 7.071068e-06 | Na+ (mol/kg) | Si4+ (mol/kg) | Density | 2 | 8.507093 | 16.49291 | 75 | 1.264495 | 7.071068e-06 | Density | 15 | NaOH | VUT
4.378455 | 4.378455 | 1.329145 | 7.071068e-06 | 7 | Na+(mol/l) | Si4+ (mol/l) | Density | 30 | 2 | 1.329145 | 7.071068e-06 | dry matter (%) | MS | Density | 10.20851 | 2 | 1.329145 | 7.071068e-06 | Na2O (%) | MS | Density | 4.705985 | 4.705985 | 1.329145 | 7.071068e-06 | Na+ (mol/kg) | Si4+ (mol/kg) | Density | 2 | 10.20851 | 19.79149 | 70 | 1.329145 | 7.071068e-06 | Density | 15 | NaOH | VUT
5.36971 | 5.36971 | 1.39719 | 0.0001979899 | 7 | Na+(mol/l) | Si4+ (mol/l) | Density | 35 | 2 | 1.39719 | 0.0001979899 | dry matter (%) | MS | Density | 11.90993 | 2 | 1.39719 | 0.0001979899 | Na2O (%) | MS | Density | 5.912647 | 5.912647 | 1.39719 | 0.0001979899 | Na+ (mol/kg) | Si4+ (mol/kg) | Density | 2 | 11.90993 | 23.09007 | 65 | 1.39719 | 0.0001979899 | Density | 15 | NaOH | VUT
6.439481 | 6.439481 | 1.4661 | 0.0001697056 | 7 | Na+(mol/l) | Si4+ (mol/l) | Density | 40 | 2 | 1.4661 | 0.0001697056 | dry matter (%) | MS | Density | 13.61135 | 2 | 1.4661 | 0.0001697056 | Na2O (%) | MS | Density | 7.32042 | 7.32042 | 1.4661 | 0.0001697056 | Na+ (mol/kg) | Si4+ (mol/kg) | Density | 2 | 13.61135 | 26.38865 | 60 | 1.4661 | 0.0001697056 | Density | 15 | NaOH | VUT
7.011002 | 7.011002 | 1.502325 | 7.071068e-06 | 7 | Na+(mol/l) | Si4+ (mol/l) | Density | 42.5 | 2 | 1.502325 | 7.071068e-06 | dry matter (%) | MS | Density | 14.46206 | 2 | 1.502325 | 7.071068e-06 | Na2O (%) | MS | Density | 8.116118 | 8.116118 | 1.502325 | 7.071068e-06 | Na+ (mol/kg) | Si4+ (mol/kg) | Density | 2 | 14.46206 | 28.03794 | 57.5 | 1.502325 | 7.071068e-06 | Density | 15 | NaOH | VUT
0 | 0 | 0.9991 | 0 | 8 | Na+(mol/l) | Si4+ (mol/l) | Density | 0 | 2.5 | 0.9991 |  | dry matter (%) | MS | Density | 0 | 2.5 | 0.9991 | 0 | Na2O (%) | MS | Density | 0 | 0 | 0.9991 | 0 | Na+ (mol/kg) | Si4+ (mol/kg) | Density | 2.5 | 0 | 0 | 100 | 0.9991 | 0 | Density | 15 | NaOH | VUT
0.4924264 | 0.615533 | 1.044825 | 7.071068e-06 | 8 | Na+(mol/l) | Si4+ (mol/l) | Density | 5 | 2.5 | 1.044825 | 7.071068e-06 | dry matter (%) | MS | Density | 1.460534 | 2.5 | 1.044825 | 7.071068e-06 | Na2O (%) | MS | Density | 0.4961057 | 0.6201321 | 1.044825 | 7.071068e-06 | Na+ (mol/kg) | Si4+ (mol/kg) | Density | 2.5 | 1.460534 | 3.539466 | 95 | 1.044825 | 7.071068e-06 | Density | 15 | NaOH | VUT
1.028114 | 1.285142 | 1.09072 | 0 | 8 | Na+(mol/l) | Si4+ (mol/l) | Density | 10 | 2.5 | 1.09072 | 0 | dry matter (%) | MS | Density | 2.921068 | 2.5 | 1.09072 | 0 | Na2O (%) | MS | Density | 1.047334 | 1.309168 | 1.09072 | 0 | Na+ (mol/kg) | Si4+ (mol/kg) | Density | 2.5 | 2.921068 | 7.078932 | 90 | 1.09072 | 0 | Density | 15 | NaOH | VUT
1.61259 | 2.015737 | 1.140525 | 7.071068e-06 | 8 | Na+(mol/l) | Si4+ (mol/l) | Density | 15 | 2.5 | 1.140525 | 7.071068e-06 | dry matter (%) | MS | Density | 4.381602 | 2.5 | 1.140525 | 7.071068e-06 | Na2O (%) | MS | Density | 1.663413 | 2.079266 | 1.140525 | 7.071068e-06 | Na+ (mol/kg) | Si4+ (mol/kg) | Density | 2.5 | 4.381602 | 10.6184 | 85 | 1.140525 | 7.071068e-06 | Density | 15 | NaOH | VUT
2.250054 | 2.812568 | 1.193535 | 7.071068e-06 | 8 | Na+(mol/l) | Si4+ (mol/l) | Density | 20 | 2.5 | 1.193535 | 7.071068e-06 | dry matter (%) | MS | Density | 5.842136 | 2.5 | 1.193535 | 7.071068e-06 | Na2O (%) | MS | Density | 2.356502 | 2.945627 | 1.193535 | 7.071068e-06 | Na+ (mol/kg) | Si4+ (mol/kg) | Density | 2.5 | 5.842136 | 14.15786 | 80 | 1.193535 | 7.071068e-06 | Density | 15 | NaOH | VUT
2.947136 | 3.68392 | 1.25064 | 0 | 8 | Na+(mol/l) | Si4+ (mol/l) | Density | 25 | 2.5 | 1.25064 | 0 | dry matter (%) | MS | Density | 7.30267 | 2.5 | 1.25064 | 0 | Na2O (%) | MS | Density | 3.142003 | 3.927503 | 1.25064 | 0 | Na+ (mol/kg) | Si4+ (mol/kg) | Density | 2.5 | 7.30267 | 17.69733 | 75 | 1.25064 | 0 | Density | 15 | NaOH | VUT
3.712523 | 4.640653 | 1.312865 | 0.0001484924 | 8 | Na+(mol/l) | Si4+ (mol/l) | Density | 30 | 2.5 | 1.312865 | 0.0001484924 | dry matter (%) | MS | Density | 8.763204 | 2.5 | 1.312865 | 0.0001484924 | Na2O (%) | MS | Density | 4.039718 | 5.049647 | 1.312865 | 0.0001484924 | Na+ (mol/kg) | Si4+ (mol/kg) | Density | 2.5 | 8.763204 | 21.2368 | 70 | 1.312865 | 0.0001484924 | Density | 15 | NaOH | VUT
4.568169 | 5.710211 | 1.38467 | 2.828427e-05 | 8 | Na+(mol/l) | Si4+ (mol/l) | Density | 35 | 2.5 | 1.38467 | 2.828427e-05 | dry matter (%) | MS | Density | 10.22374 | 2.5 | 1.38467 | 2.828427e-05 | Na2O (%) | MS | Density | 5.075543 | 6.344428 | 1.38467 | 2.828427e-05 | Na+ (mol/kg) | Si4+ (mol/kg) | Density | 2.5 | 10.22374 | 24.77626 | 65 | 1.38467 | 2.828427e-05 | Density | 15 | NaOH | VUT
5.452078 | 6.815098 | 1.44602 | 4.242641e-05 | 8 | Na+(mol/l) | Si4+ (mol/l) | Density | 40 | 2.5 | 1.44602 | 4.242641e-05 | dry matter (%) | MS | Density | 11.68427 | 2.5 | 1.44602 | 4.242641e-05 | Na2O (%) | MS | Density | 6.284005 | 7.855007 | 1.44602 | 4.242641e-05 | Na+ (mol/kg) | Si4+ (mol/kg) | Density | 2.5 | 11.68427 | 28.31573 | 60 | 1.44602 | 4.242641e-05 | Density | 15 | NaOH | VUT
5.978091 | 7.472614 | 1.485275 | 2.12132e-05 | 8 | Na+(mol/l) | Si4+ (mol/l) | Density | 42.7 | 2.5 | 1.485275 | 2.12132e-05 | dry matter (%) | MS | Density | 12.47296 | 2.5 | 1.485275 | 2.12132e-05 | Na2O (%) | MS | Density | 7.024268 | 8.780335 | 1.485275 | 2.12132e-05 | Na+ (mol/kg) | Si4+ (mol/kg) | Density | 2.5 | 12.47296 | 30.22704 | 57.3 | 1.485275 | 2.12132e-05 | Density | 15 | NaOH | VUT
0 | 0 | 0.9991 | 0 | 9 | Na+(mol/l) | Si4+ (mol/l) | Density | 0 | 3 | 0.9991 |  | dry matter (%) | MS | Density | 0 | 3 | 0.9991 | 0 | Na2O (%) | MS | Density | 0 | 0 | 0.9991 | 0 | Na+ (mol/kg) | Si4+ (mol/kg) | Density | 3 | 0 | 0 | 100 | 0.9991 | 0 | Density | 15 | NaOH | VUT
0.4304392 | 0.6456587 | 1.042605 | 7.071068e-06 | 9 | Na+(mol/l) | Si4+ (mol/l) | Density | 5 | 3 | 1.042605 | 7.071068e-06 | dry matter (%) | MS | Density | 1.279399 | 3 | 1.042605 | 7.071068e-06 | Na2O (%) | MS | Density | 0.4345786 | 0.6518679 | 1.042605 | 7.071068e-06 | Na+ (mol/kg) | Si4+ (mol/kg) | Density | 3 | 1.279399 | 3.720601 | 95 | 1.042605 | 7.071068e-06 | Density | 15 | NaOH | VUT
0.8974155 | 1.346123 | 1.086855 | 7.071068e-06 | 9 | Na+(mol/l) | Si4+ (mol/l) | Density | 10 | 3 | 1.086855 | 7.071068e-06 | dry matter (%) | MS | Density | 2.558797 | 3 | 1.086855 | 7.071068e-06 | Na2O (%) | MS | Density | 0.9174438 | 1.376166 | 1.086855 | 7.071068e-06 | Na+ (mol/kg) | Si4+ (mol/kg) | Density | 3 | 2.558797 | 7.441203 | 90 | 1.086855 | 7.071068e-06 | Density | 15 | NaOH | VUT
1.403976 | 2.105964 | 1.133565 | 7.071068e-06 | 9 | Na+(mol/l) | Si4+ (mol/l) | Density | 15 | 3 | 1.133565 | 7.071068e-06 | dry matter (%) | MS | Density | 3.838196 | 3 | 1.133565 | 7.071068e-06 | Na2O (%) | MS | Density | 1.457117 | 2.185675 | 1.133565 | 7.071068e-06 | Na+ (mol/kg) | Si4+ (mol/kg) | Density | 3 | 3.838196 | 11.1618 | 85 | 1.133565 | 7.071068e-06 | Density | 15 | NaOH | VUT
1.957857 | 2.936786 | 1.185575 | 7.071068e-06 | 9 | Na+(mol/l) | Si4+ (mol/l) | Density | 20 | 3 | 1.185575 | 7.071068e-06 | dry matter (%) | MS | Density | 5.117594 | 3 | 1.185575 | 7.071068e-06 | Na2O (%) | MS | Density | 2.064248 | 3.096373 | 1.185575 | 7.071068e-06 | Na+ (mol/kg) | Si4+ (mol/kg) | Density | 3 | 5.117594 | 14.88241 | 80 | 1.185575 | 7.071068e-06 | Density | 15 | NaOH | VUT
2.561701 | 3.842552 | 1.240985 | 3.535534e-05 | 9 | Na+(mol/l) | Si4+ (mol/l) | Density | 25 | 3 | 1.240985 | 3.535534e-05 | dry matter (%) | MS | Density | 6.396993 | 3 | 1.240985 | 3.535534e-05 | Na2O (%) | MS | Density | 2.752331 | 4.128497 | 1.240985 | 3.535534e-05 | Na+ (mol/kg) | Si4+ (mol/kg) | Density | 3 | 6.396993 | 18.60301 | 75 | 1.240985 | 3.535534e-05 | Density | 15 | NaOH | VUT
3.222494 | 4.833741 | 1.300915 | 0.0002899138 | 9 | Na+(mol/l) | Si4+ (mol/l) | Density | 30 | 3 | 1.300915 | 0.0002899138 | dry matter (%) | MS | Density | 7.676391 | 3 | 1.300915 | 0.0002899138 | Na2O (%) | MS | Density | 3.538712 | 5.308068 | 1.300915 | 0.0002899138 | Na+ (mol/kg) | Si4+ (mol/kg) | Density | 3 | 7.676391 | 22.32361 | 70 | 1.300915 | 0.0002899138 | Density | 15 | NaOH | VUT
3.939649 | 5.909474 | 1.363225 | 4.949747e-05 | 9 | Na+(mol/l) | Si4+ (mol/l) | Density | 35 | 3 | 1.363225 | 4.949747e-05 | dry matter (%) | MS | Density | 8.95579 | 3 | 1.363225 | 4.949747e-05 | Na2O (%) | MS | Density | 4.446074 | 6.669111 | 1.363225 | 4.949747e-05 | Na+ (mol/kg) | Si4+ (mol/kg) | Density | 3 | 8.95579 | 26.04421 | 65 | 1.363225 | 4.949747e-05 | Density | 15 | NaOH | VUT
4.72059 | 7.080884 | 1.42927 | 7.071068e-05 | 9 | Na+(mol/l) | Si4+ (mol/l) | Density | 40 | 3 | 1.42927 | 7.071068e-05 | dry matter (%) | MS | Density | 10.23519 | 3 | 1.42927 | 7.071068e-05 | Na2O (%) | MS | Density | 5.504663 | 8.256994 | 1.42927 | 7.071068e-05 | Na+ (mol/kg) | Si4+ (mol/kg) | Density | 3 | 10.23519 | 29.76481 | 60 | 1.42927 | 7.071068e-05 | Density | 15 | NaOH | VUT
5.213892 | 7.820837 | 1.471915 | 7.071068e-06 | 9 | Na+(mol/l) | Si4+ (mol/l) | Density | 42.9 | 3 | 1.471915 | 7.071068e-06 | dry matter (%) | MS | Density | 10.97724 | 3 | 1.471915 | 7.071068e-06 | Na2O (%) | MS | Density | 6.203591 | 9.305386 | 1.471915 | 7.071068e-06 | Na+ (mol/kg) | Si4+ (mol/kg) | Density | 3 | 10.97724 | 31.92276 | 57.1 | 1.471915 | 7.071068e-06 | Density | 15 | NaOH | VUT
0 | 0 | 0.9982 | 0 | 1 | Na+(mol/l) | Si4+ (mol/l) | Density | 0 | 0 | 0.9982 |  | dry matter (%) | MS | Density | 0 | 0 | 0.9982 | 0 | Na2O (%) | MS | Density | 0 | 0 | 0.9982 | 0 | Na+ (mol/kg) | Si4+ (mol/kg) | Density | 0 | 0 | 0 | 100 | 0.9982 | 0 | Density | 20 | NaOH | VUT
1.730266 | 0 | 1.0724 | 0 | 1 | Na+(mol/l) | Si4+ (mol/l) | Density | 5 | 0 | 1.0724 | 0 | dry matter (%) | MS | Density | 5 | 0 | 1.0724 | 0 | Na2O (%) | MS | Density | 1.698371 | 0 | 1.0724 | 0 | Na+ (mol/kg) | Si4+ (mol/kg) | Density | 0 | 5 | 0 | 95 | 1.0724 | 0 | Density | 20 | NaOH | VUT
3.692773 | 0 | 1.14437 | 0 | 1 | Na+(mol/l) | Si4+ (mol/l) | Density | 10 | 0 | 1.14437 | 0 | dry matter (%) | MS | Density | 10 | 0 | 1.14437 | 0 | Na2O (%) | MS | Density | 3.58545 | 0 | 1.14437 | 0 | Na+ (mol/kg) | Si4+ (mol/kg) | Density | 0 | 10 | 0 | 90 | 1.14437 | 0 | Density | 20 | NaOH | VUT
5.890206 | 0 | 1.216895 | 7.071068e-06 | 1 | Na+(mol/l) | Si4+ (mol/l) | Density | 15 | 0 | 1.216895 | 7.071068e-06 | dry matter (%) | MS | Density | 15 | 0 | 1.216895 | 7.071068e-06 | Na2O (%) | MS | Density | 5.694538 | 0 | 1.216895 | 7.071068e-06 | Na+ (mol/kg) | Si4+ (mol/kg) | Density | 0 | 15 | 0 | 85 | 1.216895 | 7.071068e-06 | Density | 20 | NaOH | VUT
8.32109 | 0 | 1.28933 | 1.414214e-05 | 1 | Na+(mol/l) | Si4+ (mol/l) | Density | 20 | 0 | 1.28933 | 1.414214e-05 | dry matter (%) | MS | Density | 20 | 0 | 1.28933 | 1.414214e-05 | Na2O (%) | MS | Density | 8.067262 | 0 | 1.28933 | 1.414214e-05 | Na+ (mol/kg) | Si4+ (mol/kg) | Density | 0 | 20 | 0 | 80 | 1.28933 | 1.414214e-05 | Density | 20 | NaOH | VUT
10.97135 | 0 | 1.359985 | 7.071068e-06 | 1 | Na+(mol/l) | Si4+ (mol/l) | Density | 25 | 0 | 1.359985 | 7.071068e-06 | dry matter (%) | MS | Density | 25 | 0 | 1.359985 | 7.071068e-06 | Na2O (%) | MS | Density | 10.75635 | 0 | 1.359985 | 7.071068e-06 | Na+ (mol/kg) | Si4+ (mol/kg) | Density | 0 | 25 | 0 | 75 | 1.359985 | 7.071068e-06 | Density | 20 | NaOH | VUT
13.81176 | 0 | 1.42673 | 0 | 1 | Na+(mol/l) | Si4+ (mol/l) | Density | 30 | 0 | 1.42673 | 0 | dry matter (%) | MS | Density | 30 | 0 | 1.42673 | 0 | Na2O (%) | MS | Density | 13.82959 | 0 | 1.42673 | 0 | Na+ (mol/kg) | Si4+ (mol/kg) | Density | 0 | 30 | 0 | 70 | 1.42673 | 0 | Density | 20 | NaOH | VUT
16.83045 | 0 | 1.49019 | 1.414214e-05 | 1 | Na+(mol/l) | Si4+ (mol/l) | Density | 35 | 0 | 1.49019 | 1.414214e-05 | dry matter (%) | MS | Density | 35 | 0 | 1.49019 | 1.414214e-05 | Na2O (%) | MS | Density | 17.37564 | 0 | 1.49019 | 1.414214e-05 | Na+ (mol/kg) | Si4+ (mol/kg) | Density | 0 | 35 | 0 | 65 | 1.49019 | 1.414214e-05 | Density | 20 | NaOH | VUT
18.87193 | 0 | 1.52379 | 0 | 1 | Na+(mol/l) | Si4+ (mol/l) | Density | 38.38 | 0 | 1.52379 | 0 | dry matter (%) | MS | Density | 38.38 | 0 | 1.52379 | 0 | Na2O (%) | MS | Density | 20.09877 | 0 | 1.52379 | 0 | Na+ (mol/kg) | Si4+ (mol/kg) | Density | 0 | 38.38 | 0 | 61.62 | 1.52379 | 0 | Density | 20 | NaOH | VUT
0 | 0 | 0.9982 | 0 | 2 | Na+(mol/l) | Si4+ (mol/l) | Density | 0 | 0.1 | 0.9982 |  | dry matter (%) | MS | Density | 0 | 0.1 | 0.9982 | 0 | Na2O (%) | MS | Density | 0 | 0 | 0.9982 | 0 | Na+ (mol/kg) | Si4+ (mol/kg) | Density | 0.1 | 0 | 0 | 100 | 0.9982 | 0 | Density | 20 | NaOH | VUT
1.572112 | 0.07860558 | 1.06883 | 0 | 2 | Na+(mol/l) | Si4+ (mol/l) | Density | 5 | 0.1 | 1.06883 | 0 | dry matter (%) | MS | Density | 4.55815 | 0.1 | 1.06883 | 0 | Na2O (%) | MS | Density | 1.548286 | 0.07741429 | 1.06883 | 0 | Na+ (mol/kg) | Si4+ (mol/kg) | Density | 0.1 | 4.55815 | 0.4418498 | 95 | 1.06883 | 0 | Density | 20 | NaOH | VUT
3.349792 | 0.1674896 | 1.13871 | 0 | 2 | Na+(mol/l) | Si4+ (mol/l) | Density | 10 | 0.1 | 1.13871 | 0 | dry matter (%) | MS | Density | 9.1163 | 0.1 | 1.13871 | 0 | Na2O (%) | MS | Density | 3.268604 | 0.1634302 | 1.13871 | 0 | Na+ (mol/kg) | Si4+ (mol/kg) | Density | 0.1 | 9.1163 | 0.8836997 | 90 | 1.13871 | 0 | Density | 20 | NaOH | VUT
5.338734 | 0.2669367 | 1.20988 | 0 | 2 | Na+(mol/l) | Si4+ (mol/l) | Density | 15 | 0.1 | 1.20988 | 0 | dry matter (%) | MS | Density | 13.67445 | 0.1 | 1.20988 | 0 | Na2O (%) | MS | Density | 5.191312 | 0.2595656 | 1.20988 | 0 | Na+ (mol/kg) | Si4+ (mol/kg) | Density | 0.1 | 13.67445 | 1.325549 | 85 | 1.20988 | 0 | Density | 20 | NaOH | VUT
7.534952 | 0.3767476 | 1.280695 | 7.071068e-06 | 2 | Na+(mol/l) | Si4+ (mol/l) | Density | 20 | 0.1 | 1.280695 | 7.071068e-06 | dry matter (%) | MS | Density | 18.2326 | 0.1 | 1.280695 | 7.071068e-06 | Na2O (%) | MS | Density | 7.354358 | 0.3677179 | 1.280695 | 7.071068e-06 | Na+ (mol/kg) | Si4+ (mol/kg) | Density | 0.1 | 18.2326 | 1.767399 | 80 | 1.280695 | 7.071068e-06 | Density | 20 | NaOH | VUT
9.944489 | 0.4972245 | 1.35219 | 0 | 2 | Na+(mol/l) | Si4+ (mol/l) | Density | 25 | 0.1 | 1.35219 | 0 | dry matter (%) | MS | Density | 22.79075 | 0.1 | 1.35219 | 0 | Na2O (%) | MS | Density | 9.805811 | 0.4902905 | 1.35219 | 0 | Na+ (mol/kg) | Si4+ (mol/kg) | Density | 0.1 | 22.79075 | 2.209249 | 75 | 1.35219 | 0 | Density | 20 | NaOH | VUT
12.53981 | 0.6269906 | 1.420905 | 7.071068e-06 | 2 | Na+(mol/l) | Si4+ (mol/l) | Density | 30 | 0.1 | 1.420905 | 7.071068e-06 | dry matter (%) | MS | Density | 27.3489 | 0.1 | 1.420905 | 7.071068e-06 | Na2O (%) | MS | Density | 12.60747 | 0.6303735 | 1.420905 | 7.071068e-06 | Na+ (mol/kg) | Si4+ (mol/kg) | Density | 0.1 | 27.3489 | 2.651099 | 70 | 1.420905 | 7.071068e-06 | Density | 20 | NaOH | VUT
0 | 0 | 0.9982 | 0 | 3 | Na+(mol/l) | Si4+ (mol/l) | Density | 0 | 0.5 | 0.9982 |  | dry matter (%) | MS | Density | 0 | 0.5 | 0.9982 | 0 | Na2O (%) | MS | Density | 0 | 0 | 0.9982 | 0 | Na+ (mol/kg) | Si4+ (mol/kg) | Density | 0.5 | 0 | 0 | 100 | 0.9982 | 0 | Density | 20 | NaOH | VUT
1.152149 | 0.2880373 | 1.060195 | 7.071068e-06 | 3 | Na+(mol/l) | Si4+ (mol/l) | Density | 5 | 0.5 | 1.060195 | 7.071068e-06 | dry matter (%) | MS | Density | 3.367727 | 0.5 | 1.060195 | 7.071068e-06 | Na2O (%) | MS | Density | 1.14393 | 0.2859824 | 1.060195 | 7.071068e-06 | Na+ (mol/kg) | Si4+ (mol/kg) | Density | 0.5 | 3.367727 | 1.632273 | 95 | 1.060195 | 7.071068e-06 | Density | 20 | NaOH | VUT
2.443998 | 0.6109995 | 1.12447 | 0 | 3 | Na+(mol/l) | Si4+ (mol/l) | Density | 10 | 0.5 | 1.12447 | 0 | dry matter (%) | MS | Density | 6.735453 | 0.5 | 1.12447 | 0 | Na2O (%) | MS | Density | 2.414963 | 0.6037407 | 1.12447 | 0 | Na+ (mol/kg) | Si4+ (mol/kg) | Density | 0.5 | 6.735453 | 3.264547 | 90 | 1.12447 | 0 | Density | 20 | NaOH | VUT
3.895059 | 0.9737646 | 1.19473 | 0 | 3 | Na+(mol/l) | Si4+ (mol/l) | Density | 15 | 0.5 | 1.19473 | 0 | dry matter (%) | MS | Density | 10.10318 | 0.5 | 1.19473 | 0 | Na2O (%) | MS | Density | 3.835529 | 0.9588823 | 1.19473 | 0 | Na+ (mol/kg) | Si4+ (mol/kg) | Density | 0.5 | 10.10318 | 4.89682 | 85 | 1.19473 | 0 | Density | 20 | NaOH | VUT
5.489959 | 1.37249 | 1.26295 | 1.414214e-05 | 3 | Na+(mol/l) | Si4+ (mol/l) | Density | 20 | 0.5 | 1.26295 | 1.414214e-05 | dry matter (%) | MS | Density | 13.47091 | 0.5 | 1.26295 | 1.414214e-05 | Na2O (%) | MS | Density | 5.433666 | 1.358417 | 1.26295 | 1.414214e-05 | Na+ (mol/kg) | Si4+ (mol/kg) | Density | 0.5 | 13.47091 | 6.529093 | 80 | 1.26295 | 1.414214e-05 | Density | 20 | NaOH | VUT
7.243104 | 1.810776 | 1.333005 | 7.071068e-06 | 3 | Na+(mol/l) | Si4+ (mol/l) | Density | 25 | 0.5 | 1.333005 | 7.071068e-06 | dry matter (%) | MS | Density | 16.83863 | 0.5 | 1.333005 | 7.071068e-06 | Na2O (%) | MS | Density | 7.244888 | 1.811222 | 1.333005 | 7.071068e-06 | Na+ (mol/kg) | Si4+ (mol/kg) | Density | 0.5 | 16.83863 | 8.161367 | 75 | 1.333005 | 7.071068e-06 | Density | 20 | NaOH | VUT
9.182027 | 2.295507 | 1.4082 | 0 | 3 | Na+(mol/l) | Si4+ (mol/l) | Density | 30 | 0.5 | 1.4082 | 0 | dry matter (%) | MS | Density | 20.20636 | 0.5 | 1.4082 | 0 | Na2O (%) | MS | Density | 9.314857 | 2.328714 | 1.4082 | 0 | Na+ (mol/kg) | Si4+ (mol/kg) | Density | 0.5 | 20.20636 | 9.79364 | 70 | 1.4082 | 0 | Density | 20 | NaOH | VUT
11.28024 | 2.820059 | 1.48285 | 1.414214e-05 | 3 | Na+(mol/l) | Si4+ (mol/l) | Density | 35 | 0.5 | 1.48285 | 1.414214e-05 | dry matter (%) | MS | Density | 23.57409 | 0.5 | 1.48285 | 1.414214e-05 | Na2O (%) | MS | Density | 11.70328 | 2.92582 | 1.48285 | 1.414214e-05 | Na+ (mol/kg) | Si4+ (mol/kg) | Density | 0.5 | 23.57409 | 11.42591 | 65 | 1.48285 | 1.414214e-05 | Density | 20 | NaOH | VUT
13.54017 | 3.385044 | 1.55744 | 0 | 3 | Na+(mol/l) | Si4+ (mol/l) | Density | 40 | 0.5 | 1.55744 | 0 | dry matter (%) | MS | Density | 26.94181 | 0.5 | 1.55744 | 0 | Na2O (%) | MS | Density | 14.48978 | 3.622444 | 1.55744 | 0 | Na+ (mol/kg) | Si4+ (mol/kg) | Density | 0.5 | 26.94181 | 13.05819 | 60 | 1.55744 | 0 | Density | 20 | NaOH | VUT
14.65168 | 3.662919 | 1.594785 | 7.071068e-06 | 3 | Na+(mol/l) | Si4+ (mol/l) | Density | 42.27 | 0.5 | 1.594785 | 7.071068e-06 | dry matter (%) | MS | Density | 28.47076 | 0.5 | 1.594785 | 7.071068e-06 | Na2O (%) | MS | Density | 15.91416 | 3.978539 | 1.594785 | 7.071068e-06 | Na+ (mol/kg) | Si4+ (mol/kg) | Density | 0.5 | 28.47076 | 13.79924 | 57.73 | 1.594785 | 7.071068e-06 | Density | 20 | NaOH | VUT
0 | 0 | 0.9982 | 0 | 4 | Na+(mol/l) | Si4+ (mol/l) | Density | 0 | 1 | 0.9982 |  | dry matter (%) | MS | Density | 0 | 1 | 0.9982 | 0 | Na2O (%) | MS | Density | 0 | 0 | 0.9982 | 0 | Na+ (mol/kg) | Si4+ (mol/kg) | Density | 1 | 0 | 0 | 100 | 0.9982 | 0 | Density | 20 | NaOH | VUT
0.8632062 | 0.4316031 | 1.05362 | 0 | 4 | Na+(mol/l) | Si4+ (mol/l) | Density | 5 | 1 | 1.05362 | 0 | dry matter (%) | MS | Density | 2.538893 | 1 | 1.05362 | 0 | Na2O (%) | MS | Density | 0.8623964 | 0.4311982 | 1.05362 | 0 | Na+ (mol/kg) | Si4+ (mol/kg) | Density | 1 | 2.538893 | 2.461107 | 95 | 1.05362 | 0 | Density | 20 | NaOH | VUT
1.820252 | 0.9101262 | 1.11089 | 0 | 4 | Na+(mol/l) | Si4+ (mol/l) | Density | 10 | 1 | 1.11089 | 0 | dry matter (%) | MS | Density | 5.077786 | 1 | 1.11089 | 0 | Na2O (%) | MS | Density | 1.820615 | 0.9103073 | 1.11089 | 0 | Na+ (mol/kg) | Si4+ (mol/kg) | Density | 1 | 5.077786 | 4.922214 | 90 | 1.11089 | 0 | Density | 20 | NaOH | VUT
2.881695 | 1.440847 | 1.172455 | 7.071068e-06 | 4 | Na+(mol/l) | Si4+ (mol/l) | Density | 15 | 1 | 1.172455 | 7.071068e-06 | dry matter (%) | MS | Density | 7.616679 | 1 | 1.172455 | 7.071068e-06 | Na2O (%) | MS | Density | 2.891564 | 1.445782 | 1.172455 | 7.071068e-06 | Na+ (mol/kg) | Si4+ (mol/kg) | Density | 1 | 7.616679 | 7.383321 | 85 | 1.172455 | 7.071068e-06 | Density | 20 | NaOH | VUT
4.05365 | 2.026825 | 1.23696 | 1.414214e-05 | 4 | Na+(mol/l) | Si4+ (mol/l) | Density | 20 | 1 | 1.23696 | 1.414214e-05 | dry matter (%) | MS | Density | 10.15557 | 1 | 1.23696 | 1.414214e-05 | Na2O (%) | MS | Density | 4.096383 | 2.048191 | 1.23696 | 1.414214e-05 | Na+ (mol/kg) | Si4+ (mol/kg) | Density | 1 | 10.15557 | 9.844428 | 80 | 1.23696 | 1.414214e-05 | Density | 20 | NaOH | VUT
5.34834 | 2.67417 | 1.305625 | 7.071068e-06 | 4 | Na+(mol/l) | Si4+ (mol/l) | Density | 25 | 1 | 1.305625 | 7.071068e-06 | dry matter (%) | MS | Density | 12.69447 | 1 | 1.305625 | 7.071068e-06 | Na2O (%) | MS | Density | 5.461844 | 2.730922 | 1.305625 | 7.071068e-06 | Na+ (mol/kg) | Si4+ (mol/kg) | Density | 1 | 12.69447 | 12.30553 | 75 | 1.305625 | 7.071068e-06 | Density | 20 | NaOH | VUT
6.777613 | 3.388807 | 1.37878 | 0 | 4 | Na+(mol/l) | Si4+ (mol/l) | Density | 30 | 1 | 1.37878 | 0 | dry matter (%) | MS | Density | 15.23336 | 1 | 1.37878 | 0 | Na2O (%) | MS | Density | 7.022371 | 3.511185 | 1.37878 | 0 | Na+ (mol/kg) | Si4+ (mol/kg) | Density | 1 | 15.23336 | 14.76664 | 70 | 1.37878 | 0 | Density | 20 | NaOH | VUT
8.356748 | 4.178374 | 1.457165 | 2.12132e-05 | 4 | Na+(mol/l) | Si4+ (mol/l) | Density | 35 | 1 | 1.457165 | 2.12132e-05 | dry matter (%) | MS | Density | 17.77225 | 1 | 1.457165 | 2.12132e-05 | Na2O (%) | MS | Density | 8.822979 | 4.411489 | 1.457165 | 2.12132e-05 | Na+ (mol/kg) | Si4+ (mol/kg) | Density | 1 | 17.77225 | 17.22775 | 65 | 1.457165 | 2.12132e-05 | Density | 20 | NaOH | VUT
10.07468 | 5.037339 | 1.53713 | 1.414214e-05 | 4 | Na+(mol/l) | Si4+ (mol/l) | Density | 40 | 1 | 1.53713 | 1.414214e-05 | dry matter (%) | MS | Density | 20.31114 | 1 | 1.53713 | 1.414214e-05 | Na2O (%) | MS | Density | 10.92369 | 5.461844 | 1.53713 | 1.414214e-05 | Na+ (mol/kg) | Si4+ (mol/kg) | Density | 1 | 20.31114 | 19.68886 | 60 | 1.53713 | 1.414214e-05 | Density | 20 | NaOH | VUT
0 | 0 | 0.9982 | 0 | 5 | Na+(mol/l) | Si4+ (mol/l) | Density | 0 | 1.5 | 0.9982 |  | dry matter (%) | MS | Density | 0 | 1.5 | 0.9982 | 0 | Na2O (%) | MS | Density | 0 | 0 | 0.9982 | 0 | Na+ (mol/kg) | Si4+ (mol/kg) | Density | 1.5 | 0 | 0 | 100 | 0.9982 | 0 | Density | 20 | NaOH | VUT
0.6897552 | 0.5173164 | 1.04911 | 0 | 5 | Na+(mol/l) | Si4+ (mol/l) | Density | 5 | 1.5 | 1.04911 | 0 | dry matter (%) | MS | Density | 2.037454 | 1.5 | 1.04911 | 0 | Na2O (%) | MS | Density | 0.6920705 | 0.5190529 | 1.04911 | 0 | Na+ (mol/kg) | Si4+ (mol/kg) | Density | 1.5 | 2.037454 | 2.962546 | 95 | 1.04911 | 0 | Density | 20 | NaOH | VUT
1.449419 | 1.087064 | 1.102275 | 7.071068e-06 | 5 | Na+(mol/l) | Si4+ (mol/l) | Density | 10 | 1.5 | 1.102275 | 7.071068e-06 | dry matter (%) | MS | Density | 4.074908 | 1.5 | 1.102275 | 7.071068e-06 | Na2O (%) | MS | Density | 1.461038 | 1.095778 | 1.102275 | 7.071068e-06 | Na+ (mol/kg) | Si4+ (mol/kg) | Density | 1.5 | 4.074908 | 5.925092 | 90 | 1.102275 | 7.071068e-06 | Density | 20 | NaOH | VUT
2.285411 | 1.714058 | 1.158695 | 7.071068e-06 | 5 | Na+(mol/l) | Si4+ (mol/l) | Density | 15 | 1.5 | 1.158695 | 7.071068e-06 | dry matter (%) | MS | Density | 6.112362 | 1.5 | 1.158695 | 7.071068e-06 | Na2O (%) | MS | Density | 2.320472 | 1.740354 | 1.158695 | 7.071068e-06 | Na+ (mol/kg) | Si4+ (mol/kg) | Density | 1.5 | 6.112362 | 8.887638 | 85 | 1.158695 | 7.071068e-06 | Density | 20 | NaOH | VUT
3.205835 | 2.404376 | 1.21901 | 0 | 5 | Na+(mol/l) | Si4+ (mol/l) | Density | 20 | 1.5 | 1.21901 | 0 | dry matter (%) | MS | Density | 8.149816 | 1.5 | 1.21901 | 0 | Na2O (%) | MS | Density | 3.287335 | 2.465501 | 1.21901 | 0 | Na+ (mol/kg) | Si4+ (mol/kg) | Density | 1.5 | 8.149816 | 11.85018 | 80 | 1.21901 | 0 | Density | 20 | NaOH | VUT
4.220116 | 3.165087 | 1.28375 | 0 | 5 | Na+(mol/l) | Si4+ (mol/l) | Density | 25 | 1.5 | 1.28375 | 0 | dry matter (%) | MS | Density | 10.18727 | 1.5 | 1.28375 | 0 | Na2O (%) | MS | Density | 4.383113 | 3.287335 | 1.28375 | 0 | Na+ (mol/kg) | Si4+ (mol/kg) | Density | 1.5 | 10.18727 | 14.81273 | 75 | 1.28375 | 0 | Density | 20 | NaOH | VUT
5.336626 | 4.00247 | 1.352825 | 7.071068e-06 | 5 | Na+(mol/l) | Si4+ (mol/l) | Density | 30 | 1.5 | 1.352825 | 7.071068e-06 | dry matter (%) | MS | Density | 12.22472 | 1.5 | 1.352825 | 7.071068e-06 | Na2O (%) | MS | Density | 5.635431 | 4.226573 | 1.352825 | 7.071068e-06 | Na+ (mol/kg) | Si4+ (mol/kg) | Density | 1.5 | 12.22472 | 17.77528 | 70 | 1.352825 | 7.071068e-06 | Density | 20 | NaOH | VUT
6.563802 | 4.922851 | 1.42621 | 0 | 5 | Na+(mol/l) | Si4+ (mol/l) | Density | 35 | 1.5 | 1.42621 | 0 | dry matter (%) | MS | Density | 14.26218 | 1.5 | 1.42621 | 0 | Na2O (%) | MS | Density | 7.080413 | 5.31031 | 1.42621 | 0 | Na+ (mol/kg) | Si4+ (mol/kg) | Density | 1.5 | 14.26218 | 20.73782 | 65 | 1.42621 | 0 | Density | 20 | NaOH | VUT
7.909696 | 5.932272 | 1.50382 | 0 | 5 | Na+(mol/l) | Si4+ (mol/l) | Density | 40 | 1.5 | 1.50382 | 0 | dry matter (%) | MS | Density | 16.29963 | 1.5 | 1.50382 | 0 | Na2O (%) | MS | Density | 8.766226 | 6.57467 | 1.50382 | 0 | Na+ (mol/kg) | Si4+ (mol/kg) | Density | 1.5 | 16.29963 | 23.70037 | 60 | 1.50382 | 0 | Density | 20 | NaOH | VUT
9.363559 | 7.022669 | 1.58243 | 0 | 5 | Na+(mol/l) | Si4+ (mol/l) | Density | 45 | 1.5 | 1.58243 | 0 | dry matter (%) | MS | Density | 18.33709 | 1.5 | 1.58243 | 0 | Na2O (%) | MS | Density | 10.75855 | 8.068913 | 1.58243 | 0 | Na+ (mol/kg) | Si4+ (mol/kg) | Density | 1.5 | 18.33709 | 26.66291 | 55 | 1.58243 | 0 | Density | 20 | NaOH | VUT
9.956359 | 7.467269 | 1.615825 | 7.071068e-06 | 5 | Na+(mol/l) | Si4+ (mol/l) | Density | 46.86 | 1.5 | 1.615825 | 7.071068e-06 | dry matter (%) | MS | Density | 19.09502 | 1.5 | 1.615825 | 7.071068e-06 | Na2O (%) | MS | Density | 11.59537 | 8.696528 | 1.615825 | 7.071068e-06 | Na+ (mol/kg) | Si4+ (mol/kg) | Density | 1.5 | 19.09502 | 27.76498 | 53.14 | 1.615825 | 7.071068e-06 | Density | 20 | NaOH | VUT
0 | 0 | 0.9982 | 0 | 6 | Na+(mol/l) | Si4+ (mol/l) | Density | 0 | 1.887 | 0.9982 |  | dry matter (%) | MS | Density | 0 | 1.887 | 0.9982 | 0 | Na2O (%) | MS | Density | 0 | 0 | 0.9982 | 0 | Na+ (mol/kg) | Si4+ (mol/kg) | Density | 1.887 | 0 | 0 | 100 | 0.9982 | 0 | Density | 20 | NaOH | VUT
0.596824 | 0.5631034 | 1.04653 | 0 | 6 | Na+(mol/l) | Si4+ (mol/l) | Density | 5 | 1.887 | 1.04653 | 0 | dry matter (%) | MS | Density | 1.767293 | 1.887 | 1.04653 | 0 | Na2O (%) | MS | Density | 0.6003036 | 0.5663865 | 1.04653 | 0 | Na+ (mol/kg) | Si4+ (mol/kg) | Density | 1.887 | 1.767293 | 3.232707 | 95 | 1.04653 | 0 | Density | 20 | NaOH | VUT
1.251008 | 1.180326 | 1.09682 | 0 | 6 | Na+(mol/l) | Si4+ (mol/l) | Density | 10 | 1.887 | 1.09682 | 0 | dry matter (%) | MS | Density | 3.534585 | 1.887 | 1.09682 | 0 | Na2O (%) | MS | Density | 1.267308 | 1.195705 | 1.09682 | 0 | Na+ (mol/kg) | Si4+ (mol/kg) | Density | 1.887 | 3.534585 | 6.465415 | 90 | 1.09682 | 0 | Density | 20 | NaOH | VUT
1.969428 | 1.858156 | 1.15113 | 0 | 6 | Na+(mol/l) | Si4+ (mol/l) | Density | 15 | 1.887 | 1.15113 | 0 | dry matter (%) | MS | Density | 5.301878 | 1.887 | 1.15113 | 0 | Na2O (%) | MS | Density | 2.012783 | 1.899061 | 1.15113 | 0 | Na+ (mol/kg) | Si4+ (mol/kg) | Density | 1.887 | 5.301878 | 9.698122 | 85 | 1.15113 | 0 | Density | 20 | NaOH | VUT
2.755953 | 2.600242 | 1.20814 | 0 | 6 | Na+(mol/l) | Si4+ (mol/l) | Density | 20 | 1.887 | 1.20814 | 0 | dry matter (%) | MS | Density | 7.06917 | 1.887 | 1.20814 | 0 | Na2O (%) | MS | Density | 2.851442 | 2.690336 | 1.20814 | 0 | Na+ (mol/kg) | Si4+ (mol/kg) | Density | 1.887 | 7.06917 | 12.93083 | 80 | 1.20814 | 0 | Density | 20 | NaOH | VUT
3.620761 | 3.416188 | 1.2698 | 1.414214e-05 | 6 | Na+(mol/l) | Si4+ (mol/l) | Density | 25 | 1.887 | 1.2698 | 1.414214e-05 | dry matter (%) | MS | Density | 8.836463 | 1.887 | 1.2698 | 1.414214e-05 | Na2O (%) | MS | Density | 3.801923 | 3.587114 | 1.2698 | 1.414214e-05 | Na+ (mol/kg) | Si4+ (mol/kg) | Density | 1.887 | 8.836463 | 16.16354 | 75 | 1.2698 | 1.414214e-05 | Density | 20 | NaOH | VUT
4.570765 | 4.312517 | 1.335805 | 7.071068e-06 | 6 | Na+(mol/l) | Si4+ (mol/l) | Density | 30 | 1.887 | 1.335805 | 7.071068e-06 | dry matter (%) | MS | Density | 10.60376 | 1.887 | 1.335805 | 7.071068e-06 | Na2O (%) | MS | Density | 4.888187 | 4.612004 | 1.335805 | 7.071068e-06 | Na+ (mol/kg) | Si4+ (mol/kg) | Density | 1.887 | 10.60376 | 19.39624 | 70 | 1.335805 | 7.071068e-06 | Density | 20 | NaOH | VUT
5.613238 | 5.29609 | 1.406115 | 7.071068e-06 | 6 | Na+(mol/l) | Si4+ (mol/l) | Density | 35 | 1.887 | 1.406115 | 7.071068e-06 | dry matter (%) | MS | Density | 12.37105 | 1.887 | 1.406115 | 7.071068e-06 | Na2O (%) | MS | Density | 6.141568 | 5.794569 | 1.406115 | 7.071068e-06 | Na+ (mol/kg) | Si4+ (mol/kg) | Density | 1.887 | 12.37105 | 22.62895 | 65 | 1.406115 | 7.071068e-06 | Density | 20 | NaOH | VUT
6.756846 | 6.375084 | 1.481015 | 7.071068e-06 | 6 | Na+(mol/l) | Si4+ (mol/l) | Density | 40 | 1.887 | 1.481015 | 7.071068e-06 | dry matter (%) | MS | Density | 14.13834 | 1.887 | 1.481015 | 7.071068e-06 | Na2O (%) | MS | Density | 7.603846 | 7.174229 | 1.481015 | 7.071068e-06 | Na+ (mol/kg) | Si4+ (mol/kg) | Density | 1.887 | 14.13834 | 25.86166 | 60 | 1.481015 | 7.071068e-06 | Density | 20 | NaOH | VUT
8.008082 | 7.555625 | 1.56024 | 0 | 6 | Na+(mol/l) | Si4+ (mol/l) | Density | 45 | 1.887 | 1.56024 | 0 | dry matter (%) | MS | Density | 15.90563 | 1.887 | 1.56024 | 0 | Na2O (%) | MS | Density | 9.331993 | 8.804735 | 1.56024 | 0 | Na+ (mol/kg) | Si4+ (mol/kg) | Density | 1.887 | 15.90563 | 29.09437 | 55 | 1.56024 | 0 | Density | 20 | NaOH | VUT
8.78258 | 8.286364 | 1.60687 | 1.414214e-05 | 6 | Na+(mol/l) | Si4+ (mol/l) | Density | 47.92 | 1.887 | 1.60687 | 1.414214e-05 | dry matter (%) | MS | Density | 16.93773 | 1.887 | 1.60687 | 1.414214e-05 | Na2O (%) | MS | Density | 10.49471 | 9.901758 | 1.60687 | 1.414214e-05 | Na+ (mol/kg) | Si4+ (mol/kg) | Density | 1.887 | 16.93773 | 30.98227 | 52.08 | 1.60687 | 1.414214e-05 | Density | 20 | NaOH | VUT
0 | 0 | 0.9982 | 0 | 7 | Na+(mol/l) | Si4+ (mol/l) | Density | 0 | 2 | 0.9982 |  | dry matter (%) | MS | Density | 0 | 2 | 0.9982 | 0 | Na2O (%) | MS | Density | 0 | 0 | 0.9982 | 0 | Na+ (mol/kg) | Si4+ (mol/kg) | Density | 2 | 0 | 0 | 100 | 0.9982 | 0 | Density | 20 | NaOH | VUT
0.5745066 | 0.5745066 | 1.0464 | 0 | 7 | Na+(mol/l) | Si4+ (mol/l) | Density | 5 | 2 | 1.0464 | 0 | dry matter (%) | MS | Density | 1.701419 | 2 | 1.0464 | 0 | Na2O (%) | MS | Density | 0.5779279 | 0.5779279 | 1.0464 | 0 | Na+ (mol/kg) | Si4+ (mol/kg) | Density | 2 | 1.701419 | 3.298581 | 95 | 1.0464 | 0 | Density | 20 | NaOH | VUT
1.201874 | 1.201874 | 1.09454 | 0 | 7 | Na+(mol/l) | Si4+ (mol/l) | Density | 10 | 2 | 1.09454 | 0 | dry matter (%) | MS | Density | 3.402837 | 2 | 1.09454 | 0 | Na2O (%) | MS | Density | 1.22007 | 1.22007 | 1.09454 | 0 | Na+ (mol/kg) | Si4+ (mol/kg) | Density | 2 | 3.402837 | 6.597163 | 90 | 1.09454 | 0 | Density | 20 | NaOH | VUT
1.887817 | 1.887817 | 1.14615 | 0 | 7 | Na+(mol/l) | Si4+ (mol/l) | Density | 15 | 2 | 1.14615 | 0 | dry matter (%) | MS | Density | 5.104256 | 2 | 1.14615 | 0 | Na2O (%) | MS | Density | 1.937758 | 1.937758 | 1.14615 | 0 | Na+ (mol/kg) | Si4+ (mol/kg) | Density | 2 | 5.104256 | 9.895744 | 85 | 1.14615 | 0 | Density | 20 | NaOH | VUT
2.640995 | 2.640995 | 1.20257 | 0 | 7 | Na+(mol/l) | Si4+ (mol/l) | Density | 20 | 2 | 1.20257 | 0 | dry matter (%) | MS | Density | 6.805674 | 2 | 1.20257 | 0 | Na2O (%) | MS | Density | 2.745158 | 2.745158 | 1.20257 | 0 | Na+ (mol/kg) | Si4+ (mol/kg) | Density | 2 | 6.805674 | 13.19433 | 80 | 1.20257 | 0 | Density | 20 | NaOH | VUT
3.464362 | 3.464362 | 1.26199 | 1.414214e-05 | 7 | Na+(mol/l) | Si4+ (mol/l) | Density | 25 | 2 | 1.26199 | 1.414214e-05 | dry matter (%) | MS | Density | 8.507093 | 2 | 1.26199 | 1.414214e-05 | Na2O (%) | MS | Density | 3.66021 | 3.66021 | 1.26199 | 1.414214e-05 | Na+ (mol/kg) | Si4+ (mol/kg) | Density | 2 | 8.507093 | 16.49291 | 75 | 1.26199 | 1.414214e-05 | Density | 20 | NaOH | VUT
4.369956 | 4.369956 | 1.326565 | 4.949747e-05 | 7 | Na+(mol/l) | Si4+ (mol/l) | Density | 30 | 2 | 1.326565 | 4.949747e-05 | dry matter (%) | MS | Density | 10.20851 | 2 | 1.326565 | 4.949747e-05 | Na2O (%) | MS | Density | 4.705985 | 4.705985 | 1.326565 | 4.949747e-05 | Na+ (mol/kg) | Si4+ (mol/kg) | Density | 2 | 10.20851 | 19.79149 | 70 | 1.326565 | 4.949747e-05 | Density | 20 | NaOH | VUT
5.36014 | 5.36014 | 1.3947 | 0.0001272792 | 7 | Na+(mol/l) | Si4+ (mol/l) | Density | 35 | 2 | 1.3947 | 0.0001272792 | dry matter (%) | MS | Density | 11.90993 | 2 | 1.3947 | 0.0001272792 | Na2O (%) | MS | Density | 5.912647 | 5.912647 | 1.3947 | 0.0001272792 | Na+ (mol/kg) | Si4+ (mol/kg) | Density | 2 | 11.90993 | 23.09007 | 65 | 1.3947 | 0.0001272792 | Density | 20 | NaOH | VUT
6.42861 | 6.42861 | 1.463625 | 0.0005020458 | 7 | Na+(mol/l) | Si4+ (mol/l) | Density | 40 | 2 | 1.463625 | 0.0005020458 | dry matter (%) | MS | Density | 13.61135 | 2 | 1.463625 | 0.0005020458 | Na2O (%) | MS | Density | 7.32042 | 7.32042 | 1.463625 | 0.0005020458 | Na+ (mol/kg) | Si4+ (mol/kg) | Density | 2 | 13.61135 | 26.38865 | 60 | 1.463625 | 0.0005020458 | Density | 20 | NaOH | VUT
6.996489 | 6.996489 | 1.499215 | 7.071068e-06 | 7 | Na+(mol/l) | Si4+ (mol/l) | Density | 42.5 | 2 | 1.499215 | 7.071068e-06 | dry matter (%) | MS | Density | 14.46206 | 2 | 1.499215 | 7.071068e-06 | Na2O (%) | MS | Density | 8.116118 | 8.116118 | 1.499215 | 7.071068e-06 | Na+ (mol/kg) | Si4+ (mol/kg) | Density | 2 | 14.46206 | 28.03794 | 57.5 | 1.499215 | 7.071068e-06 | Density | 20 | NaOH | VUT
0 | 0 | 0.9982 | 0 | 8 | Na+(mol/l) | Si4+ (mol/l) | Density | 0 | 2.5 | 0.9982 |  | dry matter (%) | MS | Density | 0 | 2.5 | 0.9982 | 0 | Na2O (%) | MS | Density | 0 | 0 | 0.9982 | 0 | Na+ (mol/kg) | Si4+ (mol/kg) | Density | 2.5 | 0 | 0 | 100 | 0.9982 | 0 | Density | 20 | NaOH | VUT
0.491842 | 0.6148025 | 1.043585 | 7.071068e-06 | 8 | Na+(mol/l) | Si4+ (mol/l) | Density | 5 | 2.5 | 1.043585 | 7.071068e-06 | dry matter (%) | MS | Density | 1.460534 | 2.5 | 1.043585 | 7.071068e-06 | Na2O (%) | MS | Density | 0.4961057 | 0.6201321 | 1.043585 | 7.071068e-06 | Na+ (mol/kg) | Si4+ (mol/kg) | Density | 2.5 | 1.460534 | 3.539466 | 95 | 1.043585 | 7.071068e-06 | Density | 20 | NaOH | VUT
1.026681 | 1.283351 | 1.0892 | 0 | 8 | Na+(mol/l) | Si4+ (mol/l) | Density | 10 | 2.5 | 1.0892 | 0 | dry matter (%) | MS | Density | 2.921068 | 2.5 | 1.0892 | 0 | Na2O (%) | MS | Density | 1.047334 | 1.309168 | 1.0892 | 0 | Na+ (mol/kg) | Si4+ (mol/kg) | Density | 2.5 | 2.921068 | 7.078932 | 90 | 1.0892 | 0 | Density | 20 | NaOH | VUT
1.610045 | 2.012556 | 1.138725 | 7.071068e-06 | 8 | Na+(mol/l) | Si4+ (mol/l) | Density | 15 | 2.5 | 1.138725 | 7.071068e-06 | dry matter (%) | MS | Density | 4.381602 | 2.5 | 1.138725 | 7.071068e-06 | Na2O (%) | MS | Density | 1.663413 | 2.079266 | 1.138725 | 7.071068e-06 | Na+ (mol/kg) | Si4+ (mol/kg) | Density | 2.5 | 4.381602 | 10.6184 | 85 | 1.138725 | 7.071068e-06 | Density | 20 | NaOH | VUT
2.246133 | 2.807666 | 1.191455 | 7.071068e-06 | 8 | Na+(mol/l) | Si4+ (mol/l) | Density | 20 | 2.5 | 1.191455 | 7.071068e-06 | dry matter (%) | MS | Density | 5.842136 | 2.5 | 1.191455 | 7.071068e-06 | Na2O (%) | MS | Density | 2.356502 | 2.945627 | 1.191455 | 7.071068e-06 | Na+ (mol/kg) | Si4+ (mol/kg) | Density | 2.5 | 5.842136 | 14.15786 | 80 | 1.191455 | 7.071068e-06 | Density | 20 | NaOH | VUT
2.941527 | 3.676909 | 1.24826 | 0 | 8 | Na+(mol/l) | Si4+ (mol/l) | Density | 25 | 2.5 | 1.24826 | 0 | dry matter (%) | MS | Density | 7.30267 | 2.5 | 1.24826 | 0 | Na2O (%) | MS | Density | 3.142003 | 3.927503 | 1.24826 | 0 | Na+ (mol/kg) | Si4+ (mol/kg) | Density | 2.5 | 7.30267 | 17.69733 | 75 | 1.24826 | 0 | Density | 20 | NaOH | VUT
3.705284 | 4.631605 | 1.310305 | 2.12132e-05 | 8 | Na+(mol/l) | Si4+ (mol/l) | Density | 30 | 2.5 | 1.310305 | 2.12132e-05 | dry matter (%) | MS | Density | 8.763204 | 2.5 | 1.310305 | 2.12132e-05 | Na2O (%) | MS | Density | 4.039718 | 5.049647 | 1.310305 | 2.12132e-05 | Na+ (mol/kg) | Si4+ (mol/kg) | Density | 2.5 | 8.763204 | 21.2368 | 70 | 1.310305 | 2.12132e-05 | Density | 20 | NaOH | VUT
4.560185 | 5.700231 | 1.38225 | 4.242641e-05 | 8 | Na+(mol/l) | Si4+ (mol/l) | Density | 35 | 2.5 | 1.38225 | 4.242641e-05 | dry matter (%) | MS | Density | 10.22374 | 2.5 | 1.38225 | 4.242641e-05 | Na2O (%) | MS | Density | 5.075543 | 6.344428 | 1.38225 | 4.242641e-05 | Na+ (mol/kg) | Si4+ (mol/kg) | Density | 2.5 | 10.22374 | 24.77626 | 65 | 1.38225 | 4.242641e-05 | Density | 20 | NaOH | VUT
5.446951 | 6.808688 | 1.44466 | 0.0002969848 | 8 | Na+(mol/l) | Si4+ (mol/l) | Density | 40 | 2.5 | 1.44466 | 0.0002969848 | dry matter (%) | MS | Density | 11.68427 | 2.5 | 1.44466 | 0.0002969848 | Na2O (%) | MS | Density | 6.284005 | 7.855007 | 1.44466 | 0.0002969848 | Na+ (mol/kg) | Si4+ (mol/kg) | Density | 2.5 | 11.68427 | 28.31573 | 60 | 1.44466 | 0.0002969848 | Density | 20 | NaOH | VUT
5.965976 | 7.457471 | 1.482265 | 3.535534e-05 | 8 | Na+(mol/l) | Si4+ (mol/l) | Density | 42.7 | 2.5 | 1.482265 | 3.535534e-05 | dry matter (%) | MS | Density | 12.47296 | 2.5 | 1.482265 | 3.535534e-05 | Na2O (%) | MS | Density | 7.024268 | 8.780335 | 1.482265 | 3.535534e-05 | Na+ (mol/kg) | Si4+ (mol/kg) | Density | 2.5 | 12.47296 | 30.22704 | 57.3 | 1.482265 | 3.535534e-05 | Density | 20 | NaOH | VUT
0 | 0 | 0.9982 | 0 | 9 | Na+(mol/l) | Si4+ (mol/l) | Density | 0 | 3 | 0.9982 |  | dry matter (%) | MS | Density | 0 | 3 | 0.9982 | 0 | Na2O (%) | MS | Density | 0 | 0 | 0.9982 | 0 | Na+ (mol/kg) | Si4+ (mol/kg) | Density | 3 | 0 | 0 | 100 | 0.9982 | 0 | Density | 20 | NaOH | VUT
0.4299541 | 0.6449311 | 1.04143 | 0 | 9 | Na+(mol/l) | Si4+ (mol/l) | Density | 5 | 3 | 1.04143 | 0 | dry matter (%) | MS | Density | 1.279399 | 3 | 1.04143 | 0 | Na2O (%) | MS | Density | 0.4345786 | 0.6518679 | 1.04143 | 0 | Na+ (mol/kg) | Si4+ (mol/kg) | Density | 3 | 1.279399 | 3.720601 | 95 | 1.04143 | 0 | Density | 20 | NaOH | VUT
0.8962513 | 1.344377 | 1.085445 | 7.071068e-06 | 9 | Na+(mol/l) | Si4+ (mol/l) | Density | 10 | 3 | 1.085445 | 7.071068e-06 | dry matter (%) | MS | Density | 2.558797 | 3 | 1.085445 | 7.071068e-06 | Na2O (%) | MS | Density | 0.9174438 | 1.376166 | 1.085445 | 7.071068e-06 | Na+ (mol/kg) | Si4+ (mol/kg) | Density | 3 | 2.558797 | 7.441203 | 90 | 1.085445 | 7.071068e-06 | Density | 20 | NaOH | VUT
1.401957 | 2.102936 | 1.131935 | 7.071068e-06 | 9 | Na+(mol/l) | Si4+ (mol/l) | Density | 15 | 3 | 1.131935 | 7.071068e-06 | dry matter (%) | MS | Density | 3.838196 | 3 | 1.131935 | 7.071068e-06 | Na2O (%) | MS | Density | 1.457117 | 2.185675 | 1.131935 | 7.071068e-06 | Na+ (mol/kg) | Si4+ (mol/kg) | Density | 3 | 3.838196 | 11.1618 | 85 | 1.131935 | 7.071068e-06 | Density | 20 | NaOH | VUT
1.954802 | 2.932203 | 1.183725 | 2.12132e-05 | 9 | Na+(mol/l) | Si4+ (mol/l) | Density | 20 | 3 | 1.183725 | 2.12132e-05 | dry matter (%) | MS | Density | 5.117594 | 3 | 1.183725 | 2.12132e-05 | Na2O (%) | MS | Density | 2.064248 | 3.096373 | 1.183725 | 2.12132e-05 | Na+ (mol/kg) | Si4+ (mol/kg) | Density | 3 | 5.117594 | 14.88241 | 80 | 1.183725 | 2.12132e-05 | Density | 20 | NaOH | VUT
2.557315 | 3.835972 | 1.23886 | 2.828427e-05 | 9 | Na+(mol/l) | Si4+ (mol/l) | Density | 25 | 3 | 1.23886 | 2.828427e-05 | dry matter (%) | MS | Density | 6.396993 | 3 | 1.23886 | 2.828427e-05 | Na2O (%) | MS | Density | 2.752331 | 4.128497 | 1.23886 | 2.828427e-05 | Na+ (mol/kg) | Si4+ (mol/kg) | Density | 3 | 6.396993 | 18.60301 | 75 | 1.23886 | 2.828427e-05 | Density | 20 | NaOH | VUT
3.216202 | 4.824304 | 1.298375 | 0.0001484924 | 9 | Na+(mol/l) | Si4+ (mol/l) | Density | 30 | 3 | 1.298375 | 0.0001484924 | dry matter (%) | MS | Density | 7.676391 | 3 | 1.298375 | 0.0001484924 | Na2O (%) | MS | Density | 3.538712 | 5.308068 | 1.298375 | 0.0001484924 | Na+ (mol/kg) | Si4+ (mol/kg) | Density | 3 | 7.676391 | 22.32361 | 70 | 1.298375 | 0.0001484924 | Density | 20 | NaOH | VUT
3.931919 | 5.897878 | 1.36055 | 5.656854e-05 | 9 | Na+(mol/l) | Si4+ (mol/l) | Density | 35 | 3 | 1.36055 | 5.656854e-05 | dry matter (%) | MS | Density | 8.95579 | 3 | 1.36055 | 5.656854e-05 | Na2O (%) | MS | Density | 4.446074 | 6.669111 | 1.36055 | 5.656854e-05 | Na+ (mol/kg) | Si4+ (mol/kg) | Density | 3 | 8.95579 | 26.04421 | 65 | 1.36055 | 5.656854e-05 | Density | 20 | NaOH | VUT
4.710929 | 7.066393 | 1.426345 | 3.535534e-05 | 9 | Na+(mol/l) | Si4+ (mol/l) | Density | 40 | 3 | 1.426345 | 3.535534e-05 | dry matter (%) | MS | Density | 10.23519 | 3 | 1.426345 | 3.535534e-05 | Na2O (%) | MS | Density | 5.504663 | 8.256994 | 1.426345 | 3.535534e-05 | Na+ (mol/kg) | Si4+ (mol/kg) | Density | 3 | 10.23519 | 29.76481 | 60 | 1.426345 | 3.535534e-05 | Density | 20 | NaOH | VUT
5.203814 | 7.805721 | 1.46907 | 1.414214e-05 | 9 | Na+(mol/l) | Si4+ (mol/l) | Density | 42.9 | 3 | 1.46907 | 1.414214e-05 | dry matter (%) | MS | Density | 10.97724 | 3 | 1.46907 | 1.414214e-05 | Na2O (%) | MS | Density | 6.203591 | 9.305386 | 1.46907 | 1.414214e-05 | Na+ (mol/kg) | Si4+ (mol/kg) | Density | 3 | 10.97724 | 31.92276 | 57.1 | 1.46907 | 1.414214e-05 | Density | 20 | NaOH | VUT
0 | 0 | 0.99704 | 0 | 1 | Na+(mol/l) | Si4+ (mol/l) | Density | 0 | 0 | 0.99704 |  | dry matter (%) | MS | Density | 0 | 0 | 0.99704 | 0 | Na2O (%) | MS | Density | 0 | 0 | 0.99704 | 0 | Na+ (mol/kg) | Si4+ (mol/kg) | Density | 0 | 0 | 0 | 100 | 0.99704 | 0 | Density | 25 | NaOH | VUT
1.727039 | 0 | 1.0704 | 0 | 1 | Na+(mol/l) | Si4+ (mol/l) | Density | 5 | 0 | 1.0704 | 0 | dry matter (%) | MS | Density | 5 | 0 | 1.0704 | 0 | Na2O (%) | MS | Density | 1.698371 | 0 | 1.0704 | 0 | Na+ (mol/kg) | Si4+ (mol/kg) | Density | 0 | 5 | 0 | 95 | 1.0704 | 0 | Density | 25 | NaOH | VUT
3.684802 | 0 | 1.1419 | 0 | 1 | Na+(mol/l) | Si4+ (mol/l) | Density | 10 | 0 | 1.1419 | 0 | dry matter (%) | MS | Density | 10 | 0 | 1.1419 | 0 | Na2O (%) | MS | Density | 3.58545 | 0 | 1.1419 | 0 | Na+ (mol/kg) | Si4+ (mol/kg) | Density | 0 | 10 | 0 | 90 | 1.1419 | 0 | Density | 25 | NaOH | VUT
5.876968 | 0 | 1.21416 | 0 | 1 | Na+(mol/l) | Si4+ (mol/l) | Density | 15 | 0 | 1.21416 | 0 | dry matter (%) | MS | Density | 15 | 0 | 1.21416 | 0 | Na2O (%) | MS | Density | 5.694538 | 0 | 1.21416 | 0 | Na+ (mol/kg) | Si4+ (mol/kg) | Density | 0 | 15 | 0 | 85 | 1.21416 | 0 | Density | 25 | NaOH | VUT
8.302116 | 0 | 1.28639 | 0 | 1 | Na+(mol/l) | Si4+ (mol/l) | Density | 20 | 0 | 1.28639 | 0 | dry matter (%) | MS | Density | 20 | 0 | 1.28639 | 0 | Na2O (%) | MS | Density | 8.067262 | 0 | 1.28639 | 0 | Na+ (mol/kg) | Si4+ (mol/kg) | Density | 0 | 20 | 0 | 80 | 1.28639 | 0 | Density | 25 | NaOH | VUT
10.94606 | 0 | 1.35685 | 0 | 1 | Na+(mol/l) | Si4+ (mol/l) | Density | 25 | 0 | 1.35685 | 0 | dry matter (%) | MS | Density | 25 | 0 | 1.35685 | 0 | Na2O (%) | MS | Density | 10.75635 | 0 | 1.35685 | 0 | Na+ (mol/kg) | Si4+ (mol/kg) | Density | 0 | 25 | 0 | 75 | 1.35685 | 0 | Density | 25 | NaOH | VUT
13.77938 | 0 | 1.423385 | 7.071068e-06 | 1 | Na+(mol/l) | Si4+ (mol/l) | Density | 30 | 0 | 1.423385 | 7.071068e-06 | dry matter (%) | MS | Density | 30 | 0 | 1.423385 | 7.071068e-06 | Na2O (%) | MS | Density | 13.82959 | 0 | 1.423385 | 7.071068e-06 | Na+ (mol/kg) | Si4+ (mol/kg) | Density | 0 | 30 | 0 | 70 | 1.423385 | 7.071068e-06 | Density | 25 | NaOH | VUT
16.79132 | 0 | 1.486725 | 7.071068e-06 | 1 | Na+(mol/l) | Si4+ (mol/l) | Density | 35 | 0 | 1.486725 | 7.071068e-06 | dry matter (%) | MS | Density | 35 | 0 | 1.486725 | 7.071068e-06 | Na2O (%) | MS | Density | 17.37564 | 0 | 1.486725 | 7.071068e-06 | Na+ (mol/kg) | Si4+ (mol/kg) | Density | 0 | 35 | 0 | 65 | 1.486725 | 7.071068e-06 | Density | 25 | NaOH | VUT
18.82784 | 0 | 1.52023 | 0 | 1 | Na+(mol/l) | Si4+ (mol/l) | Density | 38.38 | 0 | 1.52023 | 0 | dry matter (%) | MS | Density | 38.38 | 0 | 1.52023 | 0 | Na2O (%) | MS | Density | 20.09877 | 0 | 1.52023 | 0 | Na+ (mol/kg) | Si4+ (mol/kg) | Density | 0 | 38.38 | 0 | 61.62 | 1.52023 | 0 | Density | 25 | NaOH | VUT
0 | 0 | 0.99704 | 0 | 2 | Na+(mol/l) | Si4+ (mol/l) | Density | 0 | 0.1 | 0.99704 |  | dry matter (%) | MS | Density | 0 | 0.1 | 0.99704 | 0 | Na2O (%) | MS | Density | 0 | 0 | 0.99704 | 0 | Na+ (mol/kg) | Si4+ (mol/kg) | Density | 0.1 | 0 | 0 | 100 | 0.99704 | 0 | Density | 25 | NaOH | VUT
1.569207 | 0.07846034 | 1.066855 | 7.071068e-06 | 2 | Na+(mol/l) | Si4+ (mol/l) | Density | 5 | 0.1 | 1.066855 | 7.071068e-06 | dry matter (%) | MS | Density | 4.55815 | 0.1 | 1.066855 | 7.071068e-06 | Na2O (%) | MS | Density | 1.548286 | 0.07741429 | 1.066855 | 7.071068e-06 | Na+ (mol/kg) | Si4+ (mol/kg) | Density | 0.1 | 4.55815 | 0.4418498 | 95 | 1.066855 | 7.071068e-06 | Density | 25 | NaOH | VUT
3.342615 | 0.1671307 | 1.13627 | 0 | 2 | Na+(mol/l) | Si4+ (mol/l) | Density | 10 | 0.1 | 1.13627 | 0 | dry matter (%) | MS | Density | 9.1163 | 0.1 | 1.13627 | 0 | Na2O (%) | MS | Density | 3.268604 | 0.1634302 | 1.13627 | 0 | Na+ (mol/kg) | Si4+ (mol/kg) | Density | 0.1 | 9.1163 | 0.8836997 | 90 | 1.13627 | 0 | Density | 25 | NaOH | VUT
5.326666 | 0.2663333 | 1.207145 | 7.071068e-06 | 2 | Na+(mol/l) | Si4+ (mol/l) | Density | 15 | 0.1 | 1.207145 | 7.071068e-06 | dry matter (%) | MS | Density | 13.67445 | 0.1 | 1.207145 | 7.071068e-06 | Na2O (%) | MS | Density | 5.191312 | 0.2595656 | 1.207145 | 7.071068e-06 | Na+ (mol/kg) | Si4+ (mol/kg) | Density | 0.1 | 13.67445 | 1.325549 | 85 | 1.207145 | 7.071068e-06 | Density | 25 | NaOH | VUT
7.517684 | 0.3758842 | 1.27776 | 0 | 2 | Na+(mol/l) | Si4+ (mol/l) | Density | 20 | 0.1 | 1.27776 | 0 | dry matter (%) | MS | Density | 18.2326 | 0.1 | 1.27776 | 0 | Na2O (%) | MS | Density | 7.354358 | 0.3677179 | 1.27776 | 0 | Na+ (mol/kg) | Si4+ (mol/kg) | Density | 0.1 | 18.2326 | 1.767399 | 80 | 1.27776 | 0 | Density | 25 | NaOH | VUT
9.92147 | 0.4960735 | 1.34906 | 0 | 2 | Na+(mol/l) | Si4+ (mol/l) | Density | 25 | 0.1 | 1.34906 | 0 | dry matter (%) | MS | Density | 22.79075 | 0.1 | 1.34906 | 0 | Na2O (%) | MS | Density | 9.805811 | 0.4902905 | 1.34906 | 0 | Na+ (mol/kg) | Si4+ (mol/kg) | Density | 0.1 | 22.79075 | 2.209249 | 75 | 1.34906 | 0 | Density | 25 | NaOH | VUT
12.51025 | 0.6255124 | 1.417555 | 7.071068e-06 | 2 | Na+(mol/l) | Si4+ (mol/l) | Density | 30 | 0.1 | 1.417555 | 7.071068e-06 | dry matter (%) | MS | Density | 27.3489 | 0.1 | 1.417555 | 7.071068e-06 | Na2O (%) | MS | Density | 12.60747 | 0.6303735 | 1.417555 | 7.071068e-06 | Na+ (mol/kg) | Si4+ (mol/kg) | Density | 0.1 | 27.3489 | 2.651099 | 70 | 1.417555 | 7.071068e-06 | Density | 25 | NaOH | VUT
0 | 0 | 0.99704 | 0 | 3 | Na+(mol/l) | Si4+ (mol/l) | Density | 0 | 0.5 | 0.99704 |  | dry matter (%) | MS | Density | 0 | 0.5 | 0.99704 | 0 | Na2O (%) | MS | Density | 0 | 0 | 0.99704 | 0 | Na+ (mol/kg) | Si4+ (mol/kg) | Density | 0.5 | 0 | 0 | 100 | 0.99704 | 0 | Density | 25 | NaOH | VUT
1.150116 | 0.287529 | 1.058324 | 5.774705e-05 | 3 | Na+(mol/l) | Si4+ (mol/l) | Density | 5 | 0.5 | 1.058324 | 5.774705e-05 | dry matter (%) | MS | Density | 3.367727 | 0.5 | 1.058324 | 5.774705e-05 | Na2O (%) | MS | Density | 1.14393 | 0.2859824 | 1.058324 | 5.774705e-05 | Na+ (mol/kg) | Si4+ (mol/kg) | Density | 0.5 | 3.367727 | 1.632273 | 95 | 1.058324 | 5.774705e-05 | Density | 25 | NaOH | VUT
2.438104 | 0.6095261 | 1.121758 | 0.0006104689 | 3 | Na+(mol/l) | Si4+ (mol/l) | Density | 10 | 0.5 | 1.121758 | 0.0006104689 | dry matter (%) | MS | Density | 6.735453 | 0.5 | 1.121758 | 0.0006104689 | Na2O (%) | MS | Density | 2.414963 | 0.6037407 | 1.121758 | 0.0006104689 | Na+ (mol/kg) | Si4+ (mol/kg) | Density | 0.5 | 6.735453 | 3.264547 | 90 | 1.121758 | 0.0006104689 | Density | 25 | NaOH | VUT
3.877953 | 0.9694883 | 1.189483 | 0.003700525 | 3 | Na+(mol/l) | Si4+ (mol/l) | Density | 15 | 0.5 | 1.189483 | 0.003700525 | dry matter (%) | MS | Density | 10.10318 | 0.5 | 1.189483 | 0.003700525 | Na2O (%) | MS | Density | 3.835529 | 0.9588823 | 1.189483 | 0.003700525 | Na+ (mol/kg) | Si4+ (mol/kg) | Density | 0.5 | 10.10318 | 4.89682 | 85 | 1.189483 | 0.003700525 | Density | 25 | NaOH | VUT
5.467725 | 1.366931 | 1.257835 | 0.003146625 | 3 | Na+(mol/l) | Si4+ (mol/l) | Density | 20 | 0.5 | 1.257835 | 0.003146625 | dry matter (%) | MS | Density | 13.47091 | 0.5 | 1.257835 | 0.003146625 | Na2O (%) | MS | Density | 5.433666 | 1.358417 | 1.257835 | 0.003146625 | Na+ (mol/kg) | Si4+ (mol/kg) | Density | 0.5 | 13.47091 | 6.529093 | 80 | 1.257835 | 0.003146625 | Density | 25 | NaOH | VUT
7.2288 | 1.8072 | 1.3303725 | 0.0006257895 | 3 | Na+(mol/l) | Si4+ (mol/l) | Density | 25 | 0.5 | 1.3303725 | 0.0006257895 | dry matter (%) | MS | Density | 16.83863 | 0.5 | 1.3303725 | 0.0006257895 | Na2O (%) | MS | Density | 7.244888 | 1.811222 | 1.3303725 | 0.0006257895 | Na+ (mol/kg) | Si4+ (mol/kg) | Density | 0.5 | 16.83863 | 8.161367 | 75 | 1.3303725 | 0.0006257895 | Density | 25 | NaOH | VUT
9.160933 | 2.290233 | 1.404965 | 7.071068e-06 | 3 | Na+(mol/l) | Si4+ (mol/l) | Density | 30 | 0.5 | 1.404965 | 7.071068e-06 | dry matter (%) | MS | Density | 20.20636 | 0.5 | 1.404965 | 7.071068e-06 | Na2O (%) | MS | Density | 9.314857 | 2.328714 | 1.404965 | 7.071068e-06 | Na+ (mol/kg) | Si4+ (mol/kg) | Density | 0.5 | 20.20636 | 9.79364 | 70 | 1.404965 | 7.071068e-06 | Density | 25 | NaOH | VUT
11.2546 | 2.81365 | 1.47948 | 1.414214e-05 | 3 | Na+(mol/l) | Si4+ (mol/l) | Density | 35 | 0.5 | 1.47948 | 1.414214e-05 | dry matter (%) | MS | Density | 23.57409 | 0.5 | 1.47948 | 1.414214e-05 | Na2O (%) | MS | Density | 11.70328 | 2.92582 | 1.47948 | 1.414214e-05 | Na+ (mol/kg) | Si4+ (mol/kg) | Density | 0.5 | 23.57409 | 11.42591 | 65 | 1.47948 | 1.414214e-05 | Density | 25 | NaOH | VUT
13.50531 | 3.376328 | 1.55343 | 0 | 3 | Na+(mol/l) | Si4+ (mol/l) | Density | 40 | 0.5 | 1.55343 | 0 | dry matter (%) | MS | Density | 26.94181 | 0.5 | 1.55343 | 0 | Na2O (%) | MS | Density | 14.48978 | 3.622444 | 1.55343 | 0 | Na+ (mol/kg) | Si4+ (mol/kg) | Density | 0.5 | 26.94181 | 13.05819 | 60 | 1.55343 | 0 | Density | 25 | NaOH | VUT
14.61621 | 3.654054 | 1.590925 | 2.12132e-05 | 3 | Na+(mol/l) | Si4+ (mol/l) | Density | 42.27 | 0.5 | 1.590925 | 2.12132e-05 | dry matter (%) | MS | Density | 28.47076 | 0.5 | 1.590925 | 2.12132e-05 | Na2O (%) | MS | Density | 15.91416 | 3.978539 | 1.590925 | 2.12132e-05 | Na+ (mol/kg) | Si4+ (mol/kg) | Density | 0.5 | 28.47076 | 13.79924 | 57.73 | 1.590925 | 2.12132e-05 | Density | 25 | NaOH | VUT
0 | 0 | 0.99704 | 0 | 4 | Na+(mol/l) | Si4+ (mol/l) | Density | 0 | 1 | 0.99704 |  | dry matter (%) | MS | Density | 0 | 1 | 0.99704 | 0 | Na2O (%) | MS | Density | 0 | 0 | 0.99704 | 0 | Na+ (mol/kg) | Si4+ (mol/kg) | Density | 1 | 0 | 0 | 100 | 0.99704 | 0 | Density | 25 | NaOH | VUT
0.861838 | 0.430919 | 1.05195 | 0 | 3 | Na+(mol/l) | Si4+ (mol/l) | Density | 5 | 1 | 1.05195 |  | dry matter (%) | MS | Density | 2.538893 | 1 | 1.05195 | 0 | Na2O (%) | MS | Density | 0.8623964 | 0.4311982 | 1.05195 | 0 | Na+ (mol/kg) | Si4+ (mol/kg) | Density | 1 | 2.538893 | 2.461107 | 95 | 1.05195 | 0 | Density | 25 | NaOH | VUT
1.816861 | 0.9084303 | 1.10882 | 0 | 4 | Na+(mol/l) | Si4+ (mol/l) | Density | 10 | 1 | 1.10882 | 0 | dry matter (%) | MS | Density | 5.077786 | 1 | 1.10882 | 0 | Na2O (%) | MS | Density | 1.820615 | 0.9103073 | 1.10882 | 0 | Na+ (mol/kg) | Si4+ (mol/kg) | Density | 1 | 5.077786 | 4.922214 | 90 | 1.10882 | 0 | Density | 25 | NaOH | VUT
2.875653 | 1.437826 | 1.169997 | 0 | 4 | Na+(mol/l) | Si4+ (mol/l) | Density | 15 | 1 | 1.169997 | 0 | dry matter (%) | MS | Density | 7.616679 | 1 | 1.169997 | 0 | Na2O (%) | MS | Density | 2.891564 | 1.445782 | 1.169997 | 0 | Na+ (mol/kg) | Si4+ (mol/kg) | Density | 1 | 7.616679 | 7.383321 | 85 | 1.169997 | 0 | Density | 25 | NaOH | VUT
4.044561 | 2.022281 | 1.234187 | 5.773503e-06 | 4 | Na+(mol/l) | Si4+ (mol/l) | Density | 20 | 1 | 1.234187 | 5.773503e-06 | dry matter (%) | MS | Density | 10.15557 | 1 | 1.234187 | 5.773503e-06 | Na2O (%) | MS | Density | 4.096383 | 2.048191 | 1.234187 | 5.773503e-06 | Na+ (mol/kg) | Si4+ (mol/kg) | Density | 1 | 10.15557 | 9.844428 | 80 | 1.234187 | 5.773503e-06 | Density | 25 | NaOH | VUT
5.335675 | 2.667838 | 1.302533 | 5.773503e-06 | 4 | Na+(mol/l) | Si4+ (mol/l) | Density | 25 | 1 | 1.302533 | 5.773503e-06 | dry matter (%) | MS | Density | 12.69447 | 1 | 1.302533 | 5.773503e-06 | Na2O (%) | MS | Density | 5.461844 | 2.730922 | 1.302533 | 5.773503e-06 | Na+ (mol/kg) | Si4+ (mol/kg) | Density | 1 | 12.69447 | 12.30553 | 75 | 1.302533 | 5.773503e-06 | Density | 25 | NaOH | VUT
6.761359 | 3.380679 | 1.375473 | 1.154701e-05 | 4 | Na+(mol/l) | Si4+ (mol/l) | Density | 30 | 1 | 1.375473 | 1.154701e-05 | dry matter (%) | MS | Density | 15.23336 | 1 | 1.375473 | 1.154701e-05 | Na2O (%) | MS | Density | 7.022371 | 3.511185 | 1.375473 | 1.154701e-05 | Na+ (mol/kg) | Si4+ (mol/kg) | Density | 1 | 15.23336 | 14.76664 | 70 | 1.375473 | 1.154701e-05 | Density | 25 | NaOH | VUT
8.339199 | 4.1696 | 1.454105 | 1.154701e-05 | 4 | Na+(mol/l) | Si4+ (mol/l) | Density | 35 | 1 | 1.454105 | 1.154701e-05 | dry matter (%) | MS | Density | 17.77225 | 1 | 1.454105 | 1.154701e-05 | Na2O (%) | MS | Density | 8.822979 | 4.411489 | 1.454105 | 1.154701e-05 | Na+ (mol/kg) | Si4+ (mol/kg) | Density | 1 | 17.77225 | 17.22775 | 65 | 1.454105 | 1.154701e-05 | Density | 25 | NaOH | VUT
10.05403 | 5.027016 | 1.53398 | 7.071068e-06 | 4 | Na+(mol/l) | Si4+ (mol/l) | Density | 40 | 1 | 1.53398 | 7.071068e-06 | dry matter (%) | MS | Density | 20.31114 | 1 | 1.53398 | 7.071068e-06 | Na2O (%) | MS | Density | 10.92369 | 5.461844 | 1.53398 | 7.071068e-06 | Na+ (mol/kg) | Si4+ (mol/kg) | Density | 1 | 20.31114 | 19.68886 | 60 | 1.53398 | 7.071068e-06 | Density | 25 | NaOH | VUT
0 | 0 | 0.99704 | 0 | 5 | Na+(mol/l) | Si4+ (mol/l) | Density | 0 | 1.5 | 0.99704 |  | dry matter (%) | MS | Density | 0 | 1.5 | 0.99704 | 0 | Na2O (%) | MS | Density | 0 | 0 | 0.99704 | 0 | Na+ (mol/kg) | Si4+ (mol/kg) | Density | 1.5 | 0 | 0 | 100 | 0.99704 | 0 | Density | 25 | NaOH | VUT
0.6887887 | 0.5165915 | 1.04764 | 1e-05 | 5 | Na+(mol/l) | Si4+ (mol/l) | Density | 5 | 1.5 | 1.04764 | 1e-05 | dry matter (%) | MS | Density | 2.037454 | 1.5 | 1.04764 | 1e-05 | Na2O (%) | MS | Density | 0.6920705 | 0.5190529 | 1.04764 | 1e-05 | Na+ (mol/kg) | Si4+ (mol/kg) | Density | 1.5 | 2.037454 | 2.962546 | 95 | 1.04764 | 1e-05 | Density | 25 | NaOH | VUT
1.447015 | 1.085261 | 1.100447 | 5.773503e-06 | 5 | Na+(mol/l) | Si4+ (mol/l) | Density | 10 | 1.5 | 1.100447 | 5.773503e-06 | dry matter (%) | MS | Density | 4.074908 | 1.5 | 1.100447 | 5.773503e-06 | Na2O (%) | MS | Density | 1.461038 | 1.095778 | 1.100447 | 5.773503e-06 | Na+ (mol/kg) | Si4+ (mol/kg) | Density | 1.5 | 4.074908 | 5.925092 | 90 | 1.100447 | 5.773503e-06 | Density | 25 | NaOH | VUT
2.28122 | 1.710915 | 1.15657 | 0 | 5 | Na+(mol/l) | Si4+ (mol/l) | Density | 15 | 1.5 | 1.15657 | 0 | dry matter (%) | MS | Density | 6.112362 | 1.5 | 1.15657 | 0 | Na2O (%) | MS | Density | 2.320472 | 1.740354 | 1.15657 | 0 | Na+ (mol/kg) | Si4+ (mol/kg) | Density | 1.5 | 6.112362 | 8.887638 | 85 | 1.15657 | 0 | Density | 25 | NaOH | VUT
3.19941 | 2.399557 | 1.216567 | 5.773503e-06 | 5 | Na+(mol/l) | Si4+ (mol/l) | Density | 20 | 1.5 | 1.216567 | 5.773503e-06 | dry matter (%) | MS | Density | 8.149816 | 1.5 | 1.216567 | 5.773503e-06 | Na2O (%) | MS | Density | 3.287335 | 2.465501 | 1.216567 | 5.773503e-06 | Na+ (mol/kg) | Si4+ (mol/kg) | Density | 1.5 | 8.149816 | 11.85018 | 80 | 1.216567 | 5.773503e-06 | Density | 25 | NaOH | VUT
4.21124 | 3.15843 | 1.28105 | 1e-05 | 5 | Na+(mol/l) | Si4+ (mol/l) | Density | 25 | 1.5 | 1.28105 | 1e-05 | dry matter (%) | MS | Density | 10.18727 | 1.5 | 1.28105 | 1e-05 | Na2O (%) | MS | Density | 4.383113 | 3.287335 | 1.28105 | 1e-05 | Na+ (mol/kg) | Si4+ (mol/kg) | Density | 1.5 | 10.18727 | 14.81273 | 75 | 1.28105 | 1e-05 | Density | 25 | NaOH | VUT
5.324983 | 3.993737 | 1.349873 | 5.773503e-06 | 5 | Na+(mol/l) | Si4+ (mol/l) | Density | 30 | 1.5 | 1.349873 | 5.773503e-06 | dry matter (%) | MS | Density | 12.22472 | 1.5 | 1.349873 | 5.773503e-06 | Na2O (%) | MS | Density | 5.635431 | 4.226573 | 1.349873 | 5.773503e-06 | Na+ (mol/kg) | Si4+ (mol/kg) | Density | 1.5 | 12.22472 | 17.77528 | 70 | 1.349873 | 5.773503e-06 | Density | 25 | NaOH | VUT
6.549765 | 4.912323 | 1.42316 | 1e-05 | 5 | Na+(mol/l) | Si4+ (mol/l) | Density | 35 | 1.5 | 1.42316 | 1e-05 | dry matter (%) | MS | Density | 14.26218 | 1.5 | 1.42316 | 1e-05 | Na2O (%) | MS | Density | 7.080413 | 5.31031 | 1.42316 | 1e-05 | Na+ (mol/kg) | Si4+ (mol/kg) | Density | 1.5 | 14.26218 | 20.73782 | 65 | 1.42316 | 1e-05 | Density | 25 | NaOH | VUT
7.89339 | 5.920043 | 1.50072 | 1e-05 | 5 | Na+(mol/l) | Si4+ (mol/l) | Density | 40 | 1.5 | 1.50072 | 1e-05 | dry matter (%) | MS | Density | 16.29963 | 1.5 | 1.50072 | 1e-05 | Na2O (%) | MS | Density | 8.766226 | 6.57467 | 1.50072 | 1e-05 | Na+ (mol/kg) | Si4+ (mol/kg) | Density | 1.5 | 16.29963 | 23.70037 | 60 | 1.50072 | 1e-05 | Density | 25 | NaOH | VUT
9.343874 | 7.007906 | 1.579103 | 5.773503e-06 | 5 | Na+(mol/l) | Si4+ (mol/l) | Density | 45 | 1.5 | 1.579103 | 5.773503e-06 | dry matter (%) | MS | Density | 18.33709 | 1.5 | 1.579103 | 5.773503e-06 | Na2O (%) | MS | Density | 10.75855 | 8.068913 | 1.579103 | 5.773503e-06 | Na+ (mol/kg) | Si4+ (mol/kg) | Density | 1.5 | 18.33709 | 26.66291 | 55 | 1.579103 | 5.773503e-06 | Density | 25 | NaOH | VUT
9.936138 | 7.452103 | 1.612543 | 1.154701e-05 | 5 | Na+(mol/l) | Si4+ (mol/l) | Density | 46.86 | 1.5 | 1.612543 | 1.154701e-05 | dry matter (%) | MS | Density | 19.09502 | 1.5 | 1.612543 | 1.154701e-05 | Na2O (%) | MS | Density | 11.59537 | 8.696528 | 1.612543 | 1.154701e-05 | Na+ (mol/kg) | Si4+ (mol/kg) | Density | 1.5 | 19.09502 | 27.76498 | 53.14 | 1.612543 | 1.154701e-05 | Density | 25 | NaOH | VUT
0 | 0 | 0.99704 | 0 | 6 | Na+(mol/l) | Si4+ (mol/l) | Density | 0 | 1.887 | 0.99704 |  | dry matter (%) | MS | Density | 0 | 1.887 | 0.99704 | 0 | Na2O (%) | MS | Density | 0 | 0 | 0.99704 | 0 | Na+ (mol/kg) | Si4+ (mol/kg) | Density | 1.887 | 0 | 0 | 100 | 0.99704 | 0 | Density | 25 | NaOH | VUT
0.5960056 | 0.5623313 | 1.045095 | 7.071068e-06 | 6 | Na+(mol/l) | Si4+ (mol/l) | Density | 5 | 1.887 | 1.045095 | 7.071068e-06 | dry matter (%) | MS | Density | 1.767293 | 1.887 | 1.045095 | 7.071068e-06 | Na2O (%) | MS | Density | 0.6003036 | 0.5663865 | 1.045095 | 7.071068e-06 | Na+ (mol/kg) | Si4+ (mol/kg) | Density | 1.887 | 1.767293 | 3.232707 | 95 | 1.045095 | 7.071068e-06 | Density | 25 | NaOH | VUT
1.24904 | 1.178469 | 1.095095 | 7.071068e-06 | 6 | Na+(mol/l) | Si4+ (mol/l) | Density | 10 | 1.887 | 1.095095 | 7.071068e-06 | dry matter (%) | MS | Density | 3.534585 | 1.887 | 1.095095 | 7.071068e-06 | Na2O (%) | MS | Density | 1.267308 | 1.195705 | 1.095095 | 7.071068e-06 | Na+ (mol/kg) | Si4+ (mol/kg) | Density | 1.887 | 3.534585 | 6.465415 | 90 | 1.095095 | 7.071068e-06 | Density | 25 | NaOH | VUT
1.966007 | 1.854927 | 1.14913 | 0 | 6 | Na+(mol/l) | Si4+ (mol/l) | Density | 15 | 1.887 | 1.14913 | 0 | dry matter (%) | MS | Density | 5.301878 | 1.887 | 1.14913 | 0 | Na2O (%) | MS | Density | 2.012783 | 1.899061 | 1.14913 | 0 | Na+ (mol/kg) | Si4+ (mol/kg) | Density | 1.887 | 5.301878 | 9.698122 | 85 | 1.14913 | 0 | Density | 25 | NaOH | VUT
2.750775 | 2.595356 | 1.20587 | 0 | 6 | Na+(mol/l) | Si4+ (mol/l) | Density | 20 | 1.887 | 1.20587 | 0 | dry matter (%) | MS | Density | 7.06917 | 1.887 | 1.20587 | 0 | Na2O (%) | MS | Density | 2.851442 | 2.690336 | 1.20587 | 0 | Na+ (mol/kg) | Si4+ (mol/kg) | Density | 1.887 | 7.06917 | 12.93083 | 80 | 1.20587 | 0 | Density | 25 | NaOH | VUT
3.613604 | 3.409436 | 1.26729 | 1.414214e-05 | 6 | Na+(mol/l) | Si4+ (mol/l) | Density | 25 | 1.887 | 1.26729 | 1.414214e-05 | dry matter (%) | MS | Density | 8.836463 | 1.887 | 1.26729 | 1.414214e-05 | Na2O (%) | MS | Density | 3.801923 | 3.587114 | 1.26729 | 1.414214e-05 | Na+ (mol/kg) | Si4+ (mol/kg) | Density | 1.887 | 8.836463 | 16.16354 | 75 | 1.26729 | 1.414214e-05 | Density | 25 | NaOH | VUT
4.561475 | 4.303752 | 1.33309 | 1.414214e-05 | 6 | Na+(mol/l) | Si4+ (mol/l) | Density | 30 | 1.887 | 1.33309 | 1.414214e-05 | dry matter (%) | MS | Density | 10.60376 | 1.887 | 1.33309 | 1.414214e-05 | Na2O (%) | MS | Density | 4.888187 | 4.612004 | 1.33309 | 1.414214e-05 | Na+ (mol/kg) | Si4+ (mol/kg) | Density | 1.887 | 10.60376 | 19.39624 | 70 | 1.33309 | 1.414214e-05 | Density | 25 | NaOH | VUT
5.601761 | 5.285261 | 1.40324 | 1.414214e-05 | 6 | Na+(mol/l) | Si4+ (mol/l) | Density | 35 | 1.887 | 1.40324 | 1.414214e-05 | dry matter (%) | MS | Density | 12.37105 | 1.887 | 1.40324 | 1.414214e-05 | Na2O (%) | MS | Density | 6.141568 | 5.794569 | 1.40324 | 1.414214e-05 | Na+ (mol/kg) | Si4+ (mol/kg) | Density | 1.887 | 12.37105 | 22.62895 | 65 | 1.40324 | 1.414214e-05 | Density | 25 | NaOH | VUT
6.743866 | 6.362838 | 1.47817 | 0 | 6 | Na+(mol/l) | Si4+ (mol/l) | Density | 40 | 1.887 | 1.47817 | 0 | dry matter (%) | MS | Density | 14.13834 | 1.887 | 1.47817 | 0 | Na2O (%) | MS | Density | 7.603846 | 7.174229 | 1.47817 | 0 | Na+ (mol/kg) | Si4+ (mol/kg) | Density | 1.887 | 14.13834 | 25.86166 | 60 | 1.47817 | 0 | Density | 25 | NaOH | VUT
7.992658 | 7.541073 | 1.557235 | 7.071068e-06 | 6 | Na+(mol/l) | Si4+ (mol/l) | Density | 45 | 1.887 | 1.557235 | 7.071068e-06 | dry matter (%) | MS | Density | 15.90563 | 1.887 | 1.557235 | 7.071068e-06 | Na2O (%) | MS | Density | 9.331993 | 8.804735 | 1.557235 | 7.071068e-06 | Na+ (mol/kg) | Si4+ (mol/kg) | Density | 1.887 | 15.90563 | 29.09437 | 55 | 1.557235 | 7.071068e-06 | Density | 25 | NaOH | VUT
8.767563 | 8.272196 | 1.6041225 | 0.0029451 | 6 | Na+(mol/l) | Si4+ (mol/l) | Density | 47.92 | 1.887 | 1.6041225 | 0.0029451 | dry matter (%) | MS | Density | 16.93773 | 1.887 | 1.6041225 | 0.0029451 | Na2O (%) | MS | Density | 10.49471 | 9.901758 | 1.6041225 | 0.0029451 | Na+ (mol/kg) | Si4+ (mol/kg) | Density | 1.887 | 16.93773 | 30.98227 | 52.08 | 1.6041225 | 0.0029451 | Density | 25 | NaOH | VUT
0 | 0 | 0.99704 | 0 | 7 | Na+(mol/l) | Si4+ (mol/l) | Density | 0 | 2 | 0.99704 |  | dry matter (%) | MS | Density | 0 | 2 | 0.99704 | 0 | Na2O (%) | MS | Density | 0 | 0 | 0.99704 | 0 | Na+ (mol/kg) | Si4+ (mol/kg) | Density | 2 | 0 | 0 | 100 | 0.99704 | 0 | Density | 25 | NaOH | VUT
0.573727 | 0.573727 | 1.04498 | 0 | 7 | Na+(mol/l) | Si4+ (mol/l) | Density | 5 | 2 | 1.04498 | 0 | dry matter (%) | MS | Density | 1.701419 | 2 | 1.04498 | 0 | Na2O (%) | MS | Density | 0.5779279 | 0.5779279 | 1.04498 | 0 | Na+ (mol/kg) | Si4+ (mol/kg) | Density | 2 | 1.701419 | 3.298581 | 95 | 1.04498 | 0 | Density | 25 | NaOH | VUT
1.198744 | 1.198744 | 1.09169 | 0 | 7 | Na+(mol/l) | Si4+ (mol/l) | Density | 10 | 2 | 1.09169 | 0 | dry matter (%) | MS | Density | 3.402837 | 2 | 1.09169 | 0 | Na2O (%) | MS | Density | 1.22007 | 1.22007 | 1.09169 | 0 | Na+ (mol/kg) | Si4+ (mol/kg) | Density | 2 | 3.402837 | 6.597163 | 90 | 1.09169 | 0 | Density | 25 | NaOH | VUT
1.883947 | 1.883947 | 1.1438 | 0 | 7 | Na+(mol/l) | Si4+ (mol/l) | Density | 15 | 2 | 1.1438 | 0 | dry matter (%) | MS | Density | 5.104256 | 2 | 1.1438 | 0 | Na2O (%) | MS | Density | 1.937758 | 1.937758 | 1.1438 | 0 | Na+ (mol/kg) | Si4+ (mol/kg) | Density | 2 | 5.104256 | 9.895744 | 85 | 1.1438 | 0 | Density | 25 | NaOH | VUT
2.632782 | 2.632782 | 1.19883 | 0 | 7 | Na+(mol/l) | Si4+ (mol/l) | Density | 20 | 2 | 1.19883 | 0 | dry matter (%) | MS | Density | 6.805674 | 2 | 1.19883 | 0 | Na2O (%) | MS | Density | 2.745158 | 2.745158 | 1.19883 | 0 | Na+ (mol/kg) | Si4+ (mol/kg) | Density | 2 | 6.805674 | 13.19433 | 80 | 1.19883 | 0 | Density | 25 | NaOH | VUT
3.452791 | 3.452791 | 1.257775 | 7.071068e-06 | 7 | Na+(mol/l) | Si4+ (mol/l) | Density | 25 | 2 | 1.257775 | 7.071068e-06 | dry matter (%) | MS | Density | 8.507093 | 2 | 1.257775 | 7.071068e-06 | Na2O (%) | MS | Density | 3.66021 | 3.66021 | 1.257775 | 7.071068e-06 | Na+ (mol/kg) | Si4+ (mol/kg) | Density | 2 | 8.507093 | 16.49291 | 75 | 1.257775 | 7.071068e-06 | Density | 25 | NaOH | VUT
4.350043 | 4.350043 | 1.32052 | 0 | 7 | Na+(mol/l) | Si4+ (mol/l) | Density | 30 | 2 | 1.32052 | 0 | dry matter (%) | MS | Density | 10.20851 | 2 | 1.32052 | 0 | Na2O (%) | MS | Density | 4.705985 | 4.705985 | 1.32052 | 0 | Na+ (mol/kg) | Si4+ (mol/kg) | Density | 2 | 10.20851 | 19.79149 | 70 | 1.32052 | 0 | Density | 25 | NaOH | VUT
5.33439 | 5.33439 | 1.388 | 0 | 7 | Na+(mol/l) | Si4+ (mol/l) | Density | 35 | 2 | 1.388 | 0 | dry matter (%) | MS | Density | 11.90993 | 2 | 1.388 | 0 | Na2O (%) | MS | Density | 5.912647 | 5.912647 | 1.388 | 0 | Na+ (mol/kg) | Si4+ (mol/kg) | Density | 2 | 11.90993 | 23.09007 | 65 | 1.388 | 0 | Density | 25 | NaOH | VUT
6.409811 | 6.409811 | 1.459345 | 7.071068e-06 | 7 | Na+(mol/l) | Si4+ (mol/l) | Density | 40 | 2 | 1.459345 | 7.071068e-06 | dry matter (%) | MS | Density | 13.61135 | 2 | 1.459345 | 7.071068e-06 | Na2O (%) | MS | Density | 7.32042 | 7.32042 | 1.459345 | 7.071068e-06 | Na+ (mol/kg) | Si4+ (mol/kg) | Density | 2 | 13.61135 | 26.38865 | 60 | 1.459345 | 7.071068e-06 | Density | 25 | NaOH | VUT
6.994949 | 6.994949 | 1.498885 | 4.949747e-05 | 7 | Na+(mol/l) | Si4+ (mol/l) | Density | 42.5 | 2 | 1.498885 | 4.949747e-05 | dry matter (%) | MS | Density | 14.46206 | 2 | 1.498885 | 4.949747e-05 | Na2O (%) | MS | Density | 8.116118 | 8.116118 | 1.498885 | 4.949747e-05 | Na+ (mol/kg) | Si4+ (mol/kg) | Density | 2 | 14.46206 | 28.03794 | 57.5 | 1.498885 | 4.949747e-05 | Density | 25 | NaOH | VUT
0 | 0 | 0.99704 | 0 | 8 | Na+(mol/l) | Si4+ (mol/l) | Density | 0 | 2.5 | 0.99704 |  | dry matter (%) | MS | Density | 0 | 2.5 | 0.99704 | 0 | Na2O (%) | MS | Density | 0 | 0 | 0.99704 | 0 | Na+ (mol/kg) | Si4+ (mol/kg) | Density | 2.5 | 0 | 0 | 100 | 0.99704 | 0 | Density | 25 | NaOH | VUT
0.4906261 | 0.6132826 | 1.041005 | 2.12132e-05 | 8 | Na+(mol/l) | Si4+ (mol/l) | Density | 5 | 2.5 | 1.041005 | 2.12132e-05 | dry matter (%) | MS | Density | 1.460534 | 2.5 | 1.041005 | 2.12132e-05 | Na2O (%) | MS | Density | 0.4961057 | 0.6201321 | 1.041005 | 2.12132e-05 | Na+ (mol/kg) | Si4+ (mol/kg) | Density | 2.5 | 1.460534 | 3.539466 | 95 | 1.041005 | 2.12132e-05 | Density | 25 | NaOH | VUT
1.025371 | 1.281713 | 1.08781 | 0 | 8 | Na+(mol/l) | Si4+ (mol/l) | Density | 10 | 2.5 | 1.08781 | 0 | dry matter (%) | MS | Density | 2.921068 | 2.5 | 1.08781 | 0 | Na2O (%) | MS | Density | 1.047334 | 1.309168 | 1.08781 | 0 | Na+ (mol/kg) | Si4+ (mol/kg) | Density | 2.5 | 2.921068 | 7.078932 | 90 | 1.08781 | 0 | Density | 25 | NaOH | VUT
1.605244 | 2.006556 | 1.13533 | 0 | 8 | Na+(mol/l) | Si4+ (mol/l) | Density | 15 | 2.5 | 1.13533 | 0 | dry matter (%) | MS | Density | 4.381602 | 2.5 | 1.13533 | 0 | Na2O (%) | MS | Density | 1.663413 | 2.079266 | 1.13533 | 0 | Na+ (mol/kg) | Si4+ (mol/kg) | Density | 2.5 | 4.381602 | 10.6184 | 85 | 1.13533 | 0 | Density | 25 | NaOH | VUT
2.240421 | 2.800526 | 1.188425 | 7.071068e-06 | 8 | Na+(mol/l) | Si4+ (mol/l) | Density | 20 | 2.5 | 1.188425 | 7.071068e-06 | dry matter (%) | MS | Density | 5.842136 | 2.5 | 1.188425 | 7.071068e-06 | Na2O (%) | MS | Density | 2.356502 | 2.945627 | 1.188425 | 7.071068e-06 | Na+ (mol/kg) | Si4+ (mol/kg) | Density | 2.5 | 5.842136 | 14.15786 | 80 | 1.188425 | 7.071068e-06 | Density | 25 | NaOH | VUT
2.932667 | 3.665833 | 1.2445 | 0 | 8 | Na+(mol/l) | Si4+ (mol/l) | Density | 25 | 2.5 | 1.2445 | 0 | dry matter (%) | MS | Density | 7.30267 | 2.5 | 1.2445 | 0 | Na2O (%) | MS | Density | 3.142003 | 3.927503 | 1.2445 | 0 | Na+ (mol/kg) | Si4+ (mol/kg) | Density | 2.5 | 7.30267 | 17.69733 | 75 | 1.2445 | 0 | Density | 25 | NaOH | VUT
3.689236 | 4.611545 | 1.30463 | 0 | 8 | Na+(mol/l) | Si4+ (mol/l) | Density | 30 | 2.5 | 1.30463 | 0 | dry matter (%) | MS | Density | 8.763204 | 2.5 | 1.30463 | 0 | Na2O (%) | MS | Density | 4.039718 | 5.049647 | 1.30463 | 0 | Na+ (mol/kg) | Si4+ (mol/kg) | Density | 2.5 | 8.763204 | 21.2368 | 70 | 1.30463 | 0 | Density | 25 | NaOH | VUT
4.520761 | 5.650951 | 1.3703 | 0 | 8 | Na+(mol/l) | Si4+ (mol/l) | Density | 35 | 2.5 | 1.3703 | 0 | dry matter (%) | MS | Density | 10.22374 | 2.5 | 1.3703 | 0 | Na2O (%) | MS | Density | 5.075543 | 6.344428 | 1.3703 | 0 | Na+ (mol/kg) | Si4+ (mol/kg) | Density | 2.5 | 10.22374 | 24.77626 | 65 | 1.3703 | 0 | Density | 25 | NaOH | VUT
5.42644 | 6.78305 | 1.43922 | 0 | 8 | Na+(mol/l) | Si4+ (mol/l) | Density | 40 | 2.5 | 1.43922 | 0 | dry matter (%) | MS | Density | 11.68427 | 2.5 | 1.43922 | 0 | Na2O (%) | MS | Density | 6.284005 | 7.855007 | 1.43922 | 0 | Na+ (mol/kg) | Si4+ (mol/kg) | Density | 2.5 | 11.68427 | 28.31573 | 60 | 1.43922 | 0 | Density | 25 | NaOH | VUT
5.960804 | 7.451005 | 1.48098 | 2.828427e-05 | 8 | Na+(mol/l) | Si4+ (mol/l) | Density | 42.7 | 2.5 | 1.48098 | 2.828427e-05 | dry matter (%) | MS | Density | 12.47296 | 2.5 | 1.48098 | 2.828427e-05 | Na2O (%) | MS | Density | 7.024268 | 8.780335 | 1.48098 | 2.828427e-05 | Na+ (mol/kg) | Si4+ (mol/kg) | Density | 2.5 | 12.47296 | 30.22704 | 57.3 | 1.48098 | 2.828427e-05 | Density | 25 | NaOH | VUT
0 | 0 | 0.99704 | 0 | 9 | Na+(mol/l) | Si4+ (mol/l) | Density | 0 | 3 | 0.99704 | 0 | dry matter (%) | MS | Density | 0 | 3 | 0.99704 | 0 | Na2O (%) | MS | Density | 0 | 0 | 0.99704 | 0 | Na+ (mol/kg) | Si4+ (mol/kg) | Density | 3 | 0 | 0 | 100 | 0.99704 | 0 | Density | 25 | NaOH | VUT
0.4293977 | 0.6440966 | 1.0400825 | 0.001813729 | 9 | Na+(mol/l) | Si4+ (mol/l) | Density | 5 | 3 | 1.0400825 | 0.001813729 | dry matter (%) | MS | Density | 1.279399 | 3 | 1.0400825 | 0.001813729 | Na2O (%) | MS | Density | 0.4345786 | 0.6518679 | 1.0400825 | 0.001813729 | Na+ (mol/kg) | Si4+ (mol/kg) | Density | 3 | 1.279399 | 3.720601 | 95 | 1.0400825 | 0.001813729 | Density | 25 | NaOH | VUT
0.8942139 | 1.341321 | 1.0829775 | 0.0007530687 | 9 | Na+(mol/l) | Si4+ (mol/l) | Density | 10 | 3 | 1.0829775 | 0.0007530687 | dry matter (%) | MS | Density | 2.558797 | 3 | 1.0829775 | 0.0007530687 | Na2O (%) | MS | Density | 0.9174438 | 1.376166 | 1.0829775 | 0.0007530687 | Na+ (mol/kg) | Si4+ (mol/kg) | Density | 3 | 2.558797 | 7.441203 | 90 | 1.0829775 | 0.0007530687 | Density | 25 | NaOH | VUT
1.39931 | 2.098965 | 1.1297975 | 0.001368252 | 9 | Na+(mol/l) | Si4+ (mol/l) | Density | 15 | 3 | 1.1297975 | 0.001368252 | dry matter (%) | MS | Density | 3.838196 | 3 | 1.1297975 | 0.001368252 | Na2O (%) | MS | Density | 1.457117 | 2.185675 | 1.1297975 | 0.001368252 | Na+ (mol/kg) | Si4+ (mol/kg) | Density | 3 | 3.838196 | 11.1618 | 85 | 1.1297975 | 0.001368252 | Density | 25 | NaOH | VUT
1.948192 | 2.922288 | 1.1797225 | 0.001806658 | 9 | Na+(mol/l) | Si4+ (mol/l) | Density | 20 | 3 | 1.1797225 | 0.001806658 | dry matter (%) | MS | Density | 5.117594 | 3 | 1.1797225 | 0.001806658 | Na2O (%) | MS | Density | 2.064248 | 3.096373 | 1.1797225 | 0.001806658 | Na+ (mol/kg) | Si4+ (mol/kg) | Density | 3 | 5.117594 | 14.88241 | 80 | 1.1797225 | 0.001806658 | Density | 25 | NaOH | VUT
2.546498 | 3.819747 | 1.23362 | 0.002418305 | 9 | Na+(mol/l) | Si4+ (mol/l) | Density | 25 | 3 | 1.23362 | 0.002418305 | dry matter (%) | MS | Density | 6.396993 | 3 | 1.23362 | 0.002418305 | Na2O (%) | MS | Density | 2.752331 | 4.128497 | 1.23362 | 0.002418305 | Na+ (mol/kg) | Si4+ (mol/kg) | Density | 3 | 6.396993 | 18.60301 | 75 | 1.23362 | 0.002418305 | Density | 25 | NaOH | VUT
3.186694 | 4.780041 | 1.2864625 | 0.008531243 | 9 | Na+(mol/l) | Si4+ (mol/l) | Density | 30 | 3 | 1.2864625 | 0.008531243 | dry matter (%) | MS | Density | 7.676391 | 3 | 1.2864625 | 0.008531243 | Na2O (%) | MS | Density | 3.538712 | 5.308068 | 1.2864625 | 0.008531243 | Na+ (mol/kg) | Si4+ (mol/kg) | Density | 3 | 7.676391 | 22.32361 | 70 | 1.2864625 | 0.008531243 | Density | 25 | NaOH | VUT
3.861259 | 5.791889 | 1.346875 | 7.071068e-06 | 9 | Na+(mol/l) | Si4+ (mol/l) | Density | 34.72 | 3 | 1.346875 | 7.071068e-06 | dry matter (%) | MS | Density | 8.884143 | 3 | 1.346875 | 7.071068e-06 | Na2O (%) | MS | Density | 4.391587 | 6.587381 | 1.346875 | 7.071068e-06 | Na+ (mol/kg) | Si4+ (mol/kg) | Density | 3 | 8.884143 | 25.83586 | 65.28 | 1.346875 | 7.071068e-06 | Density | 25 | NaOH | VUT
3.920576 | 5.880863 | 1.356625 | 4.949747e-05 | 9 | Na+(mol/l) | Si4+ (mol/l) | Density | 35 | 3 | 1.356625 | 4.949747e-05 | dry matter (%) | MS | Density | 8.95579 | 3 | 1.356625 | 4.949747e-05 | Na2O (%) | MS | Density | 4.446074 | 6.669111 | 1.356625 | 4.949747e-05 | Na+ (mol/kg) | Si4+ (mol/kg) | Density | 3 | 8.95579 | 26.04421 | 65 | 1.356625 | 4.949747e-05 | Density | 25 | NaOH | VUT
4.691657 | 7.037486 | 1.42051 | 1.414214e-05 | 9 | Na+(mol/l) | Si4+ (mol/l) | Density | 40 | 3 | 1.42051 | 1.414214e-05 | dry matter (%) | MS | Density | 10.23519 | 3 | 1.42051 | 1.414214e-05 | Na2O (%) | MS | Density | 5.504663 | 8.256994 | 1.42051 | 1.414214e-05 | Na+ (mol/kg) | Si4+ (mol/kg) | Density | 3 | 10.23519 | 29.76481 | 60 | 1.42051 | 1.414214e-05 | Density | 25 | NaOH | VUT
5.187714 | 7.781571 | 1.464525 | 3.535534e-05 | 9 | Na+(mol/l) | Si4+ (mol/l) | Density | 42.9 | 3 | 1.464525 | 3.535534e-05 | dry matter (%) | MS | Density | 10.97724 | 3 | 1.464525 | 3.535534e-05 | Na2O (%) | MS | Density | 6.203591 | 9.305386 | 1.464525 | 3.535534e-05 | Na+ (mol/kg) | Si4+ (mol/kg) | Density | 3 | 10.97724 | 31.92276 | 57.1 | 1.464525 | 3.535534e-05 | Density | 25 | NaOH | VUT
0 | 0 | 0.99565 | 0 | 1 | Na+(mol/l) | Si4+ (mol/l) | Density | 0 | 0 | 0.99565 |  | dry matter (%) | MS | Density | 0 | 0 | 0.99565 | 0 | Na2O (%) | MS | Density | 0 | 0 | 0.99565 | 0 | Na+ (mol/kg) | Si4+ (mol/kg) | Density | 0 | 0 | 0 | 100 | 0.99565 | 0 | Density | 30 | NaOH | VUT
1.723691 | 0 | 1.068325 | 7.071068e-06 | 1 | Na+(mol/l) | Si4+ (mol/l) | Density | 5 | 0 | 1.068325 | 7.071068e-06 | dry matter (%) | MS | Density | 5 | 0 | 1.068325 | 7.071068e-06 | Na2O (%) | MS | Density | 1.698371 | 0 | 1.068325 | 7.071068e-06 | Na+ (mol/kg) | Si4+ (mol/kg) | Density | 0 | 5 | 0 | 95 | 1.068325 | 7.071068e-06 | Density | 30 | NaOH | VUT
3.676703 | 0 | 1.13939 | 0 | 1 | Na+(mol/l) | Si4+ (mol/l) | Density | 10 | 0 | 1.13939 | 0 | dry matter (%) | MS | Density | 10 | 0 | 1.13939 | 0 | Na2O (%) | MS | Density | 3.58545 | 0 | 1.13939 | 0 | Na+ (mol/kg) | Si4+ (mol/kg) | Density | 0 | 10 | 0 | 90 | 1.13939 | 0 | Density | 30 | NaOH | VUT
5.863608 | 0 | 1.2114 | 1.414214e-05 | 1 | Na+(mol/l) | Si4+ (mol/l) | Density | 15 | 0 | 1.2114 | 1.414214e-05 | dry matter (%) | MS | Density | 15 | 0 | 1.2114 | 1.414214e-05 | Na2O (%) | MS | Density | 5.694538 | 0 | 1.2114 | 1.414214e-05 | Na+ (mol/kg) | Si4+ (mol/kg) | Density | 0 | 15 | 0 | 85 | 1.2114 | 1.414214e-05 | Density | 30 | NaOH | VUT
8.283142 | 0 | 1.28345 | 1.414214e-05 | 1 | Na+(mol/l) | Si4+ (mol/l) | Density | 20 | 0 | 1.28345 | 1.414214e-05 | dry matter (%) | MS | Density | 20 | 0 | 1.28345 | 1.414214e-05 | Na2O (%) | MS | Density | 8.067262 | 0 | 1.28345 | 1.414214e-05 | Na+ (mol/kg) | Si4+ (mol/kg) | Density | 0 | 20 | 0 | 80 | 1.28345 | 1.414214e-05 | Density | 30 | NaOH | VUT
10.92049 | 0 | 1.35368 | 0 | 1 | Na+(mol/l) | Si4+ (mol/l) | Density | 25 | 0 | 1.35368 | 0 | dry matter (%) | MS | Density | 25 | 0 | 1.35368 | 0 | Na2O (%) | MS | Density | 10.75635 | 0 | 1.35368 | 0 | Na+ (mol/kg) | Si4+ (mol/kg) | Density | 0 | 25 | 0 | 75 | 1.35368 | 0 | Density | 30 | NaOH | VUT
13.74666 | 0 | 1.420005 | 7.071068e-06 | 1 | Na+(mol/l) | Si4+ (mol/l) | Density | 30 | 0 | 1.420005 | 7.071068e-06 | dry matter (%) | MS | Density | 30 | 0 | 1.420005 | 7.071068e-06 | Na2O (%) | MS | Density | 13.82959 | 0 | 1.420005 | 7.071068e-06 | Na+ (mol/kg) | Si4+ (mol/kg) | Density | 0 | 30 | 0 | 70 | 1.420005 | 7.071068e-06 | Density | 30 | NaOH | VUT
16.75123 | 0 | 1.483175 | 7.071068e-06 | 1 | Na+(mol/l) | Si4+ (mol/l) | Density | 35 | 0 | 1.483175 | 7.071068e-06 | dry matter (%) | MS | Density | 35 | 0 | 1.483175 | 7.071068e-06 | Na2O (%) | MS | Density | 17.37564 | 0 | 1.483175 | 7.071068e-06 | Na+ (mol/kg) | Si4+ (mol/kg) | Density | 0 | 35 | 0 | 65 | 1.483175 | 7.071068e-06 | Density | 30 | NaOH | VUT
18.78313 | 0 | 1.51662 | 1.414214e-05 | 1 | Na+(mol/l) | Si4+ (mol/l) | Density | 38.38 | 0 | 1.51662 | 1.414214e-05 | dry matter (%) | MS | Density | 38.38 | 0 | 1.51662 | 1.414214e-05 | Na2O (%) | MS | Density | 20.09877 | 0 | 1.51662 | 1.414214e-05 | Na+ (mol/kg) | Si4+ (mol/kg) | Density | 0 | 38.38 | 0 | 61.62 | 1.51662 | 1.414214e-05 | Density | 30 | NaOH | VUT
0 | 0 | 0.99565 | 0 | 2 | Na+(mol/l) | Si4+ (mol/l) | Density | 0 | 0.1 | 0.99565 |  | dry matter (%) | MS | Density | 0 | 0.1 | 0.99565 | 0 | Na2O (%) | MS | Density | 0 | 0 | 0.99565 | 0 | Na+ (mol/kg) | Si4+ (mol/kg) | Density | 0.1 | 0 | 0 | 100 | 0.99565 | 0 | Density | 30 | NaOH | VUT
1.566162 | 0.0783081 | 1.064785 | 7.071068e-06 | 2 | Na+(mol/l) | Si4+ (mol/l) | Density | 5 | 0.1 | 1.064785 | 7.071068e-06 | dry matter (%) | MS | Density | 4.55815 | 0.1 | 1.064785 | 7.071068e-06 | Na2O (%) | MS | Density | 1.548286 | 0.07741429 | 1.064785 | 7.071068e-06 | Na+ (mol/kg) | Si4+ (mol/kg) | Density | 0.1 | 4.55815 | 0.4418498 | 95 | 1.064785 | 7.071068e-06 | Density | 30 | NaOH | VUT
3.33526 | 0.166763 | 1.13377 | 0 | 2 | Na+(mol/l) | Si4+ (mol/l) | Density | 10 | 0.1 | 1.13377 | 0 | dry matter (%) | MS | Density | 9.1163 | 0.1 | 1.13377 | 0 | Na2O (%) | MS | Density | 3.268604 | 0.1634302 | 1.13377 | 0 | Na+ (mol/kg) | Si4+ (mol/kg) | Density | 0.1 | 9.1163 | 0.8836997 | 90 | 1.13377 | 0 | Density | 30 | NaOH | VUT
5.314443 | 0.2657221 | 1.204375 | 7.071068e-06 | 2 | Na+(mol/l) | Si4+ (mol/l) | Density | 15 | 0.1 | 1.204375 | 7.071068e-06 | dry matter (%) | MS | Density | 13.67445 | 0.1 | 1.204375 | 7.071068e-06 | Na2O (%) | MS | Density | 5.191312 | 0.2595656 | 1.204375 | 7.071068e-06 | Na+ (mol/kg) | Si4+ (mol/kg) | Density | 0.1 | 13.67445 | 1.325549 | 85 | 1.204375 | 7.071068e-06 | Density | 30 | NaOH | VUT
7.50021 | 0.3750105 | 1.27479 | 0 | 2 | Na+(mol/l) | Si4+ (mol/l) | Density | 20 | 0.1 | 1.27479 | 0 | dry matter (%) | MS | Density | 18.2326 | 0.1 | 1.27479 | 0 | Na2O (%) | MS | Density | 7.354358 | 0.3677179 | 1.27479 | 0 | Na+ (mol/kg) | Si4+ (mol/kg) | Density | 0.1 | 18.2326 | 1.767399 | 80 | 1.27479 | 0 | Density | 30 | NaOH | VUT
9.898194 | 0.4949097 | 1.345895 | 7.071068e-06 | 2 | Na+(mol/l) | Si4+ (mol/l) | Density | 25 | 0.1 | 1.345895 | 7.071068e-06 | dry matter (%) | MS | Density | 22.79075 | 0.1 | 1.345895 | 7.071068e-06 | Na2O (%) | MS | Density | 9.805811 | 0.4902905 | 1.345895 | 7.071068e-06 | Na+ (mol/kg) | Si4+ (mol/kg) | Density | 0.1 | 22.79075 | 2.209249 | 75 | 1.345895 | 7.071068e-06 | Density | 30 | NaOH | VUT
12.48051 | 0.6240254 | 1.414185 | 7.071068e-06 | 2 | Na+(mol/l) | Si4+ (mol/l) | Density | 30 | 0.1 | 1.414185 | 7.071068e-06 | dry matter (%) | MS | Density | 27.3489 | 0.1 | 1.414185 | 7.071068e-06 | Na2O (%) | MS | Density | 12.60747 | 0.6303735 | 1.414185 | 7.071068e-06 | Na+ (mol/kg) | Si4+ (mol/kg) | Density | 0.1 | 27.3489 | 2.651099 | 70 | 1.414185 | 7.071068e-06 | Density | 30 | NaOH | VUT
0 | 0 | 0.99565 | 0 | 3 | Na+(mol/l) | Si4+ (mol/l) | Density | 0 | 0.5 | 0.99565 |  | dry matter (%) | MS | Density | 0 | 0.5 | 0.99565 | 0 | Na2O (%) | MS | Density | 0 | 0 | 0.99565 | 0 | Na+ (mol/kg) | Si4+ (mol/kg) | Density | 0.5 | 0 | 0 | 100 | 0.99565 | 0 | Density | 30 | NaOH | VUT
1.148107 | 0.2870266 | 1.056475 | 7.071068e-06 | 3 | Na+(mol/l) | Si4+ (mol/l) | Density | 5 | 0.5 | 1.056475 | 7.071068e-06 | dry matter (%) | MS | Density | 3.367727 | 0.5 | 1.056475 | 7.071068e-06 | Na2O (%) | MS | Density | 1.14393 | 0.2859824 | 1.056475 | 7.071068e-06 | Na+ (mol/kg) | Si4+ (mol/kg) | Density | 0.5 | 3.367727 | 1.632273 | 95 | 1.056475 | 7.071068e-06 | Density | 30 | NaOH | VUT
2.433946 | 0.6084864 | 1.119845 | 2.12132e-05 | 3 | Na+(mol/l) | Si4+ (mol/l) | Density | 10 | 0.5 | 1.119845 | 2.12132e-05 | dry matter (%) | MS | Density | 6.735453 | 0.5 | 1.119845 | 2.12132e-05 | Na2O (%) | MS | Density | 2.414963 | 0.6037407 | 1.119845 | 2.12132e-05 | Na+ (mol/kg) | Si4+ (mol/kg) | Density | 0.5 | 6.735453 | 3.264547 | 90 | 1.119845 | 2.12132e-05 | Density | 30 | NaOH | VUT
3.877845 | 0.9694612 | 1.18945 | 0 | 3 | Na+(mol/l) | Si4+ (mol/l) | Density | 15 | 0.5 | 1.18945 | 0 | dry matter (%) | MS | Density | 10.10318 | 0.5 | 1.18945 | 0 | Na2O (%) | MS | Density | 3.835529 | 0.9588823 | 1.18945 | 0 | Na+ (mol/kg) | Si4+ (mol/kg) | Density | 0.5 | 10.10318 | 4.89682 | 85 | 1.18945 | 0 | Density | 30 | NaOH | VUT
5.464964 | 1.366241 | 1.2572 | 0 | 3 | Na+(mol/l) | Si4+ (mol/l) | Density | 20 | 0.5 | 1.2572 | 0 | dry matter (%) | MS | Density | 13.47091 | 0.5 | 1.2572 | 0 | Na2O (%) | MS | Density | 5.433666 | 1.358417 | 1.2572 | 0 | Na+ (mol/kg) | Si4+ (mol/kg) | Density | 0.5 | 13.47091 | 6.529093 | 80 | 1.2572 | 0 | Density | 30 | NaOH | VUT
7.209769 | 1.802442 | 1.32687 | 0 | 3 | Na+(mol/l) | Si4+ (mol/l) | Density | 25 | 0.5 | 1.32687 | 0 | dry matter (%) | MS | Density | 16.83863 | 0.5 | 1.32687 | 0 | Na2O (%) | MS | Density | 7.244888 | 1.811222 | 1.32687 | 0 | Na+ (mol/kg) | Si4+ (mol/kg) | Density | 0.5 | 16.83863 | 8.161367 | 75 | 1.32687 | 0 | Density | 30 | NaOH | VUT
9.13984 | 2.28496 | 1.40173 | 1.414214e-05 | 3 | Na+(mol/l) | Si4+ (mol/l) | Density | 30 | 0.5 | 1.40173 | 1.414214e-05 | dry matter (%) | MS | Density | 20.20636 | 0.5 | 1.40173 | 1.414214e-05 | Na2O (%) | MS | Density | 9.314857 | 2.328714 | 1.40173 | 1.414214e-05 | Na+ (mol/kg) | Si4+ (mol/kg) | Density | 0.5 | 20.20636 | 9.79364 | 70 | 1.40173 | 1.414214e-05 | Density | 30 | NaOH | VUT
11.22847 | 2.807118 | 1.476045 | 7.071068e-06 | 3 | Na+(mol/l) | Si4+ (mol/l) | Density | 35 | 0.5 | 1.476045 | 7.071068e-06 | dry matter (%) | MS | Density | 23.57409 | 0.5 | 1.476045 | 7.071068e-06 | Na2O (%) | MS | Density | 11.70328 | 2.92582 | 1.476045 | 7.071068e-06 | Na+ (mol/kg) | Si4+ (mol/kg) | Density | 0.5 | 23.57409 | 11.42591 | 65 | 1.476045 | 7.071068e-06 | Density | 30 | NaOH | VUT
13.47228 | 3.368069 | 1.54963 | 0 | 3 | Na+(mol/l) | Si4+ (mol/l) | Density | 40 | 0.5 | 1.54963 | 0 | dry matter (%) | MS | Density | 26.94181 | 0.5 | 1.54963 | 0 | Na2O (%) | MS | Density | 14.48978 | 3.622444 | 1.54963 | 0 | Na+ (mol/kg) | Si4+ (mol/kg) | Density | 0.5 | 26.94181 | 13.05819 | 60 | 1.54963 | 0 | Density | 30 | NaOH | VUT
14.57823 | 3.644556 | 1.58679 | 2.828427e-05 | 3 | Na+(mol/l) | Si4+ (mol/l) | Density | 42.27 | 0.5 | 1.58679 | 2.828427e-05 | dry matter (%) | MS | Density | 28.47076 | 0.5 | 1.58679 | 2.828427e-05 | Na2O (%) | MS | Density | 15.91416 | 3.978539 | 1.58679 | 2.828427e-05 | Na+ (mol/kg) | Si4+ (mol/kg) | Density | 0.5 | 28.47076 | 13.79924 | 57.73 | 1.58679 | 2.828427e-05 | Density | 30 | NaOH | VUT
0 | 0 | 0.99565 | 0 | 4 | Na+(mol/l) | Si4+ (mol/l) | Density | 0 | 1 | 0.99565 |  | dry matter (%) | MS | Density | 0 | 1 | 0.99565 | 0 | Na2O (%) | MS | Density | 0 | 0 | 0.99565 | 0 | Na+ (mol/kg) | Si4+ (mol/kg) | Density | 1 | 0 | 0 | 100 | 0.99565 | 0 | Density | 30 | NaOH | VUT
0.8603879 | 0.4301939 | 1.05018 | 0 | 4 | Na+(mol/l) | Si4+ (mol/l) | Density | 5 | 1 | 1.05018 | 0 | dry matter (%) | MS | Density | 2.538893 | 1 | 1.05018 | 0 | Na2O (%) | MS | Density | 0.8623964 | 0.4311982 | 1.05018 | 0 | Na+ (mol/kg) | Si4+ (mol/kg) | Density | 1 | 2.538893 | 2.461107 | 95 | 1.05018 | 0 | Density | 30 | NaOH | VUT
1.81337 | 0.9066852 | 1.10669 | 0 | 4 | Na+(mol/l) | Si4+ (mol/l) | Density | 10 | 1 | 1.10669 | 0 | dry matter (%) | MS | Density | 5.077786 | 1 | 1.10669 | 0 | Na2O (%) | MS | Density | 1.820615 | 0.9103073 | 1.10669 | 0 | Na+ (mol/kg) | Si4+ (mol/kg) | Density | 1 | 5.077786 | 4.922214 | 90 | 1.10669 | 0 | Density | 30 | NaOH | VUT
2.869627 | 1.434813 | 1.167545 | 7.071068e-06 | 4 | Na+(mol/l) | Si4+ (mol/l) | Density | 15 | 1 | 1.167545 | 7.071068e-06 | dry matter (%) | MS | Density | 7.616679 | 1 | 1.167545 | 7.071068e-06 | Na2O (%) | MS | Density | 2.891564 | 1.445782 | 1.167545 | 7.071068e-06 | Na+ (mol/kg) | Si4+ (mol/kg) | Density | 1 | 7.616679 | 7.383321 | 85 | 1.167545 | 7.071068e-06 | Density | 30 | NaOH | VUT
4.035593 | 2.017796 | 1.23145 | 0 | 4 | Na+(mol/l) | Si4+ (mol/l) | Density | 20 | 1 | 1.23145 | 0 | dry matter (%) | MS | Density | 10.15557 | 1 | 1.23145 | 0 | Na2O (%) | MS | Density | 4.096383 | 2.048191 | 1.23145 | 0 | Na+ (mol/kg) | Si4+ (mol/kg) | Density | 1 | 10.15557 | 9.844428 | 80 | 1.23145 | 0 | Density | 30 | NaOH | VUT
5.323393 | 2.661697 | 1.299535 | 7.071068e-06 | 4 | Na+(mol/l) | Si4+ (mol/l) | Density | 25 | 1 | 1.299535 | 7.071068e-06 | dry matter (%) | MS | Density | 12.69447 | 1 | 1.299535 | 7.071068e-06 | Na2O (%) | MS | Density | 5.461844 | 2.730922 | 1.299535 | 7.071068e-06 | Na+ (mol/kg) | Si4+ (mol/kg) | Density | 1 | 12.69447 | 12.30553 | 75 | 1.299535 | 7.071068e-06 | Density | 30 | NaOH | VUT
6.74544 | 3.37272 | 1.372235 | 7.071068e-06 | 4 | Na+(mol/l) | Si4+ (mol/l) | Density | 30 | 1 | 1.372235 | 7.071068e-06 | dry matter (%) | MS | Density | 15.23336 | 1 | 1.372235 | 7.071068e-06 | Na2O (%) | MS | Density | 7.022371 | 3.511185 | 1.372235 | 7.071068e-06 | Na+ (mol/kg) | Si4+ (mol/kg) | Density | 1 | 15.23336 | 14.76664 | 70 | 1.372235 | 7.071068e-06 | Density | 30 | NaOH | VUT
8.321593 | 4.160797 | 1.451035 | 6.363961e-05 | 4 | Na+(mol/l) | Si4+ (mol/l) | Density | 35 | 1 | 1.451035 | 6.363961e-05 | dry matter (%) | MS | Density | 17.77225 | 1 | 1.451035 | 6.363961e-05 | Na2O (%) | MS | Density | 8.822979 | 4.411489 | 1.451035 | 6.363961e-05 | Na+ (mol/kg) | Si4+ (mol/kg) | Density | 1 | 17.77225 | 17.22775 | 65 | 1.451035 | 6.363961e-05 | Density | 30 | NaOH | VUT
10.1121 | 5.056051 | 1.54284 | 7.071068e-05 | 4 | Na+(mol/l) | Si4+ (mol/l) | Density | 40 | 1 | 1.54284 | 7.071068e-05 | dry matter (%) | MS | Density | 20.31114 | 1 | 1.54284 | 7.071068e-05 | Na2O (%) | MS | Density | 10.92369 | 5.461844 | 1.54284 | 7.071068e-05 | Na+ (mol/kg) | Si4+ (mol/kg) | Density | 1 | 20.31114 | 19.68886 | 60 | 1.54284 | 7.071068e-05 | Density | 30 | NaOH | VUT
0 | 0 | 0.99565 | 0 | 5 | Na+(mol/l) | Si4+ (mol/l) | Density | 0 | 1.5 | 0.99565 |  | dry matter (%) | MS | Density | 0 | 1.5 | 0.99565 | 0 | Na2O (%) | MS | Density | 0 | 0 | 0.99565 | 0 | Na+ (mol/kg) | Si4+ (mol/kg) | Density | 1.5 | 0 | 0 | 100 | 0.99565 | 0 | Density | 30 | NaOH | VUT
0.6876545 | 0.5157409 | 1.045915 | 7.071068e-06 | 5 | Na+(mol/l) | Si4+ (mol/l) | Density | 5 | 1.5 | 1.045915 | 7.071068e-06 | dry matter (%) | MS | Density | 2.037454 | 1.5 | 1.045915 | 7.071068e-06 | Na2O (%) | MS | Density | 0.6920705 | 0.5190529 | 1.045915 | 7.071068e-06 | Na+ (mol/kg) | Si4+ (mol/kg) | Density | 1.5 | 2.037454 | 2.962546 | 95 | 1.045915 | 7.071068e-06 | Density | 30 | NaOH | VUT
1.444376 | 1.083282 | 1.09844 | 0 | 5 | Na+(mol/l) | Si4+ (mol/l) | Density | 10 | 1.5 | 1.09844 | 0 | dry matter (%) | MS | Density | 4.074908 | 1.5 | 1.09844 | 0 | Na2O (%) | MS | Density | 1.461038 | 1.095778 | 1.09844 | 0 | Na+ (mol/kg) | Si4+ (mol/kg) | Density | 1.5 | 4.074908 | 5.925092 | 90 | 1.09844 | 0 | Density | 30 | NaOH | VUT
2.276663 | 1.707498 | 1.15426 | 0 | 5 | Na+(mol/l) | Si4+ (mol/l) | Density | 15 | 1.5 | 1.15426 | 0 | dry matter (%) | MS | Density | 6.112362 | 1.5 | 1.15426 | 0 | Na2O (%) | MS | Density | 2.320472 | 1.740354 | 1.15426 | 0 | Na+ (mol/kg) | Si4+ (mol/kg) | Density | 1.5 | 6.112362 | 8.887638 | 85 | 1.15426 | 0 | Density | 30 | NaOH | VUT
3.192699 | 2.394524 | 1.214015 | 7.071068e-06 | 5 | Na+(mol/l) | Si4+ (mol/l) | Density | 20 | 1.5 | 1.214015 | 7.071068e-06 | dry matter (%) | MS | Density | 8.149816 | 1.5 | 1.214015 | 7.071068e-06 | Na2O (%) | MS | Density | 3.287335 | 2.465501 | 1.214015 | 7.071068e-06 | Na+ (mol/kg) | Si4+ (mol/kg) | Density | 1.5 | 8.149816 | 11.85018 | 80 | 1.214015 | 7.071068e-06 | Density | 30 | NaOH | VUT
4.202019 | 3.151514 | 1.278245 | 7.071068e-06 | 5 | Na+(mol/l) | Si4+ (mol/l) | Density | 25 | 1.5 | 1.278245 | 7.071068e-06 | dry matter (%) | MS | Density | 10.18727 | 1.5 | 1.278245 | 7.071068e-06 | Na2O (%) | MS | Density | 4.383113 | 3.287335 | 1.278245 | 7.071068e-06 | Na+ (mol/kg) | Si4+ (mol/kg) | Density | 1.5 | 10.18727 | 14.81273 | 75 | 1.278245 | 7.071068e-06 | Density | 30 | NaOH | VUT
5.313135 | 3.984851 | 1.34687 | 0 | 5 | Na+(mol/l) | Si4+ (mol/l) | Density | 30 | 1.5 | 1.34687 | 0 | dry matter (%) | MS | Density | 12.22472 | 1.5 | 1.34687 | 0 | Na2O (%) | MS | Density | 5.635431 | 4.226573 | 1.34687 | 0 | Na+ (mol/kg) | Si4+ (mol/kg) | Density | 1.5 | 12.22472 | 17.77528 | 70 | 1.34687 | 0 | Density | 30 | NaOH | VUT
6.535014 | 4.901261 | 1.419955 | 7.071068e-06 | 5 | Na+(mol/l) | Si4+ (mol/l) | Density | 35 | 1.5 | 1.419955 | 7.071068e-06 | dry matter (%) | MS | Density | 14.26218 | 1.5 | 1.419955 | 7.071068e-06 | Na2O (%) | MS | Density | 7.080413 | 5.31031 | 1.419955 | 7.071068e-06 | Na+ (mol/kg) | Si4+ (mol/kg) | Density | 1.5 | 14.26218 | 20.73782 | 65 | 1.419955 | 7.071068e-06 | Density | 30 | NaOH | VUT
7.87677 | 5.907577 | 1.49756 | 7.071068e-06 | 5 | Na+(mol/l) | Si4+ (mol/l) | Density | 40 | 1.5 | 1.49756 | 7.071068e-06 | dry matter (%) | MS | Density | 16.29963 | 1.5 | 1.49756 | 7.071068e-06 | Na2O (%) | MS | Density | 8.766226 | 6.57467 | 1.49756 | 7.071068e-06 | Na+ (mol/kg) | Si4+ (mol/kg) | Density | 1.5 | 16.29963 | 23.70037 | 60 | 1.49756 | 7.071068e-06 | Density | 30 | NaOH | VUT
9.324269 | 6.993201 | 1.57579 | 1.414214e-05 | 5 | Na+(mol/l) | Si4+ (mol/l) | Density | 45 | 1.5 | 1.57579 | 1.414214e-05 | dry matter (%) | MS | Density | 18.33709 | 1.5 | 1.57579 | 1.414214e-05 | Na2O (%) | MS | Density | 10.75855 | 8.068913 | 1.57579 | 1.414214e-05 | Na+ (mol/kg) | Si4+ (mol/kg) | Density | 1.5 | 18.33709 | 26.66291 | 55 | 1.57579 | 1.414214e-05 | Density | 30 | NaOH | VUT
9.916215 | 7.437161 | 1.60931 | 0 | 5 | Na+(mol/l) | Si4+ (mol/l) | Density | 46.86 | 1.5 | 1.60931 | 0 | dry matter (%) | MS | Density | 19.09502 | 1.5 | 1.60931 | 0 | Na2O (%) | MS | Density | 11.59537 | 8.696528 | 1.60931 | 0 | Na+ (mol/kg) | Si4+ (mol/kg) | Density | 1.5 | 19.09502 | 27.76498 | 53.14 | 1.60931 | 0 | Density | 30 | NaOH | VUT
0 | 0 | 0.99565 | 0 | 6 | Na+(mol/l) | Si4+ (mol/l) | Density | 0 | 1.887 | 0.99565 |  | dry matter (%) | MS | Density | 0 | 1.887 | 0.99565 | 0 | Na2O (%) | MS | Density | 0 | 0 | 0.99565 | 0 | Na+ (mol/kg) | Si4+ (mol/kg) | Density | 1.887 | 0 | 0 | 100 | 0.99565 | 0 | Density | 30 | NaOH | VUT
0.5950732 | 0.5614516 | 1.04346 | 0 | 6 | Na+(mol/l) | Si4+ (mol/l) | Density | 5 | 1.887 | 1.04346 | 0 | dry matter (%) | MS | Density | 1.767293 | 1.887 | 1.04346 | 0 | Na2O (%) | MS | Density | 0.6003036 | 0.5663865 | 1.04346 | 0 | Na+ (mol/kg) | Si4+ (mol/kg) | Density | 1.887 | 1.767293 | 3.232707 | 95 | 1.04346 | 0 | Density | 30 | NaOH | VUT
1.246901 | 1.176452 | 1.09322 | 1.414214e-05 | 6 | Na+(mol/l) | Si4+ (mol/l) | Density | 10 | 1.887 | 1.09322 | 1.414214e-05 | dry matter (%) | MS | Density | 3.534585 | 1.887 | 1.09322 | 1.414214e-05 | Na2O (%) | MS | Density | 1.267308 | 1.195705 | 1.09322 | 1.414214e-05 | Na+ (mol/kg) | Si4+ (mol/kg) | Density | 1.887 | 3.534585 | 6.465415 | 90 | 1.09322 | 1.414214e-05 | Density | 30 | NaOH | VUT
1.962397 | 1.851521 | 1.14702 | 1.414214e-05 | 6 | Na+(mol/l) | Si4+ (mol/l) | Density | 15 | 1.887 | 1.14702 | 1.414214e-05 | dry matter (%) | MS | Density | 5.301878 | 1.887 | 1.14702 | 1.414214e-05 | Na2O (%) | MS | Density | 2.012783 | 1.899061 | 1.14702 | 1.414214e-05 | Na+ (mol/kg) | Si4+ (mol/kg) | Density | 1.887 | 5.301878 | 9.698122 | 85 | 1.14702 | 1.414214e-05 | Density | 30 | NaOH | VUT
2.74546 | 2.590341 | 1.20354 | 0 | 6 | Na+(mol/l) | Si4+ (mol/l) | Density | 20 | 1.887 | 1.20354 | 0 | dry matter (%) | MS | Density | 7.06917 | 1.887 | 1.20354 | 0 | Na2O (%) | MS | Density | 2.851442 | 2.690336 | 1.20354 | 0 | Na+ (mol/kg) | Si4+ (mol/kg) | Density | 1.887 | 7.06917 | 12.93083 | 80 | 1.20354 | 0 | Density | 30 | NaOH | VUT
3.60629 | 3.402535 | 1.264725 | 7.071068e-06 | 6 | Na+(mol/l) | Si4+ (mol/l) | Density | 25 | 1.887 | 1.264725 | 7.071068e-06 | dry matter (%) | MS | Density | 8.836463 | 1.887 | 1.264725 | 7.071068e-06 | Na2O (%) | MS | Density | 3.801923 | 3.587114 | 1.264725 | 7.071068e-06 | Na+ (mol/kg) | Si4+ (mol/kg) | Density | 1.887 | 8.836463 | 16.16354 | 75 | 1.264725 | 7.071068e-06 | Density | 30 | NaOH | VUT
4.552168 | 4.29497 | 1.33037 | 0 | 6 | Na+(mol/l) | Si4+ (mol/l) | Density | 30 | 1.887 | 1.33037 | 0 | dry matter (%) | MS | Density | 10.60376 | 1.887 | 1.33037 | 0 | Na2O (%) | MS | Density | 4.888187 | 4.612004 | 1.33037 | 0 | Na+ (mol/kg) | Si4+ (mol/kg) | Density | 1.887 | 10.60376 | 19.39624 | 70 | 1.33037 | 0 | Density | 30 | NaOH | VUT
5.590484 | 5.274621 | 1.400415 | 2.12132e-05 | 6 | Na+(mol/l) | Si4+ (mol/l) | Density | 35 | 1.887 | 1.400415 | 2.12132e-05 | dry matter (%) | MS | Density | 12.37105 | 1.887 | 1.400415 | 2.12132e-05 | Na2O (%) | MS | Density | 6.141568 | 5.794569 | 1.400415 | 2.12132e-05 | Na+ (mol/kg) | Si4+ (mol/kg) | Density | 1.887 | 12.37105 | 22.62895 | 65 | 1.400415 | 2.12132e-05 | Density | 30 | NaOH | VUT
6.730681 | 6.350398 | 1.47528 | 1.414214e-05 | 6 | Na+(mol/l) | Si4+ (mol/l) | Density | 40 | 1.887 | 1.47528 | 1.414214e-05 | dry matter (%) | MS | Density | 14.13834 | 1.887 | 1.47528 | 1.414214e-05 | Na2O (%) | MS | Density | 7.603846 | 7.174229 | 1.47528 | 1.414214e-05 | Na+ (mol/kg) | Si4+ (mol/kg) | Density | 1.887 | 14.13834 | 25.86166 | 60 | 1.47528 | 1.414214e-05 | Density | 30 | NaOH | VUT
7.977235 | 7.526521 | 1.55423 | 1.414214e-05 | 6 | Na+(mol/l) | Si4+ (mol/l) | Density | 45 | 1.887 | 1.55423 | 1.414214e-05 | dry matter (%) | MS | Density | 15.90563 | 1.887 | 1.55423 | 1.414214e-05 | Na2O (%) | MS | Density | 9.331993 | 8.804735 | 1.55423 | 1.414214e-05 | Na+ (mol/kg) | Si4+ (mol/kg) | Density | 1.887 | 15.90563 | 29.09437 | 55 | 1.55423 | 1.414214e-05 | Density | 30 | NaOH | VUT
8.750961 | 8.256532 | 1.601085 | 2.12132e-05 | 6 | Na+(mol/l) | Si4+ (mol/l) | Density | 47.92 | 1.887 | 1.601085 | 2.12132e-05 | dry matter (%) | MS | Density | 16.93773 | 1.887 | 1.601085 | 2.12132e-05 | Na2O (%) | MS | Density | 10.49471 | 9.901758 | 1.601085 | 2.12132e-05 | Na+ (mol/kg) | Si4+ (mol/kg) | Density | 1.887 | 16.93773 | 30.98227 | 52.08 | 1.601085 | 2.12132e-05 | Density | 30 | NaOH | VUT
0 | 0 | 0.99565 | 0 | 7 | Na+(mol/l) | Si4+ (mol/l) | Density | 0 | 2 | 0.99565 |  | dry matter (%) | MS | Density | 0 | 2 | 0.99565 | 0 | Na2O (%) | MS | Density | 0 | 0 | 0.99565 | 0 | Na+ (mol/kg) | Si4+ (mol/kg) | Density | 2 | 0 | 0 | 100 | 0.99565 | 0 | Density | 30 | NaOH | VUT
0.5726783 | 0.5726783 | 1.04307 | 2.828427e-05 | 7 | Na+(mol/l) | Si4+ (mol/l) | Density | 5 | 2 | 1.04307 | 2.828427e-05 | dry matter (%) | MS | Density | 1.701419 | 2 | 1.04307 | 2.828427e-05 | Na2O (%) | MS | Density | 0.5779279 | 0.5779279 | 1.04307 | 2.828427e-05 | Na+ (mol/kg) | Si4+ (mol/kg) | Density | 2 | 1.701419 | 3.298581 | 95 | 1.04307 | 2.828427e-05 | Density | 30 | NaOH | VUT
1.197657 | 1.197657 | 1.0907 | 0 | 7 | Na+(mol/l) | Si4+ (mol/l) | Density | 10 | 2 | 1.0907 | 0 | dry matter (%) | MS | Density | 3.402837 | 2 | 1.0907 | 0 | Na2O (%) | MS | Density | 1.22007 | 1.22007 | 1.0907 | 0 | Na+ (mol/kg) | Si4+ (mol/kg) | Density | 2 | 3.402837 | 6.597163 | 90 | 1.0907 | 0 | Density | 30 | NaOH | VUT
1.880702 | 1.880702 | 1.14183 | 0 | 7 | Na+(mol/l) | Si4+ (mol/l) | Density | 15 | 2 | 1.14183 | 0 | dry matter (%) | MS | Density | 5.104256 | 2 | 1.14183 | 0 | Na2O (%) | MS | Density | 1.937758 | 1.937758 | 1.14183 | 0 | Na+ (mol/kg) | Si4+ (mol/kg) | Density | 2 | 5.104256 | 9.895744 | 85 | 1.14183 | 0 | Density | 30 | NaOH | VUT
2.630487 | 2.630487 | 1.197785 | 2.12132e-05 | 7 | Na+(mol/l) | Si4+ (mol/l) | Density | 20 | 2 | 1.197785 | 2.12132e-05 | dry matter (%) | MS | Density | 6.805674 | 2 | 1.197785 | 2.12132e-05 | Na2O (%) | MS | Density | 2.745158 | 2.745158 | 1.197785 | 2.12132e-05 | Na+ (mol/kg) | Si4+ (mol/kg) | Density | 2 | 6.805674 | 13.19433 | 80 | 1.197785 | 2.12132e-05 | Density | 30 | NaOH | VUT
3.450032 | 3.450032 | 1.25677 | 1.414214e-05 | 7 | Na+(mol/l) | Si4+ (mol/l) | Density | 25 | 2 | 1.25677 | 1.414214e-05 | dry matter (%) | MS | Density | 8.507093 | 2 | 1.25677 | 1.414214e-05 | Na2O (%) | MS | Density | 3.66021 | 3.66021 | 1.25677 | 1.414214e-05 | Na+ (mol/kg) | Si4+ (mol/kg) | Density | 2 | 8.507093 | 16.49291 | 75 | 1.25677 | 1.414214e-05 | Density | 30 | NaOH | VUT
4.350866 | 4.350866 | 1.32077 | 0.0001272792 | 7 | Na+(mol/l) | Si4+ (mol/l) | Density | 30 | 2 | 1.32077 | 0.0001272792 | dry matter (%) | MS | Density | 10.20851 | 2 | 1.32077 | 0.0001272792 | Na2O (%) | MS | Density | 4.705985 | 4.705985 | 1.32077 | 0.0001272792 | Na+ (mol/kg) | Si4+ (mol/kg) | Density | 2 | 10.20851 | 19.79149 | 70 | 1.32077 | 0.0001272792 | Density | 30 | NaOH | VUT
5.336543 | 5.336543 | 1.38856 | 0.0002404163 | 7 | Na+(mol/l) | Si4+ (mol/l) | Density | 35 | 2 | 1.38856 | 0.0002404163 | dry matter (%) | MS | Density | 11.90993 | 2 | 1.38856 | 0.0002404163 | Na2O (%) | MS | Density | 5.912647 | 5.912647 | 1.38856 | 0.0002404163 | Na+ (mol/kg) | Si4+ (mol/kg) | Density | 2 | 11.90993 | 23.09007 | 65 | 1.38856 | 0.0002404163 | Density | 30 | NaOH | VUT
6.402235 | 6.402235 | 1.45762 | 0.0001131371 | 7 | Na+(mol/l) | Si4+ (mol/l) | Density | 40 | 2 | 1.45762 | 0.0001131371 | dry matter (%) | MS | Density | 13.61135 | 2 | 1.45762 | 0.0001131371 | Na2O (%) | MS | Density | 7.32042 | 7.32042 | 1.45762 | 0.0001131371 | Na+ (mol/kg) | Si4+ (mol/kg) | Density | 2 | 13.61135 | 26.38865 | 60 | 1.45762 | 0.0001131371 | Density | 30 | NaOH | VUT
6.969468 | 6.969468 | 1.493425 | 7.071068e-06 | 7 | Na+(mol/l) | Si4+ (mol/l) | Density | 42.5 | 2 | 1.493425 | 7.071068e-06 | dry matter (%) | MS | Density | 14.46206 | 2 | 1.493425 | 7.071068e-06 | Na2O (%) | MS | Density | 8.116118 | 8.116118 | 1.493425 | 7.071068e-06 | Na+ (mol/kg) | Si4+ (mol/kg) | Density | 2 | 14.46206 | 28.03794 | 57.5 | 1.493425 | 7.071068e-06 | Density | 30 | NaOH | VUT
0 | 0 | 0.99565 | 0 | 8 | Na+(mol/l) | Si4+ (mol/l) | Density | 0 | 2.5 | 0.99565 |  | dry matter (%) | MS | Density | 0 | 2.5 | 0.99565 | 0 | Na2O (%) | MS | Density | 0 | 0 | 0.99565 | 0 | Na+ (mol/kg) | Si4+ (mol/kg) | Density | 2.5 | 0 | 0 | 100 | 0.99565 | 0 | Density | 30 | NaOH | VUT
0.4904493 | 0.6130617 | 1.04063 | 0 | 8 | Na+(mol/l) | Si4+ (mol/l) | Density | 5 | 2.5 | 1.04063 | 0 | dry matter (%) | MS | Density | 1.460534 | 2.5 | 1.04063 | 0 | Na2O (%) | MS | Density | 0.4961057 | 0.6201321 | 1.04063 | 0 | Na+ (mol/kg) | Si4+ (mol/kg) | Density | 2.5 | 1.460534 | 3.539466 | 95 | 1.04063 | 0 | Density | 30 | NaOH | VUT
1.023523 | 1.279404 | 1.08585 | 0 | 8 | Na+(mol/l) | Si4+ (mol/l) | Density | 10 | 2.5 | 1.08585 | 0 | dry matter (%) | MS | Density | 2.921068 | 2.5 | 1.08585 | 0 | Na2O (%) | MS | Density | 1.047334 | 1.309168 | 1.08585 | 0 | Na+ (mol/kg) | Si4+ (mol/kg) | Density | 2.5 | 2.921068 | 7.078932 | 90 | 1.08585 | 0 | Density | 30 | NaOH | VUT
1.604771 | 2.005963 | 1.134995 | 7.071068e-06 | 8 | Na+(mol/l) | Si4+ (mol/l) | Density | 15 | 2.5 | 1.134995 | 7.071068e-06 | dry matter (%) | MS | Density | 4.381602 | 2.5 | 1.134995 | 7.071068e-06 | Na2O (%) | MS | Density | 1.663413 | 2.079266 | 1.134995 | 7.071068e-06 | Na+ (mol/kg) | Si4+ (mol/kg) | Density | 2.5 | 4.381602 | 10.6184 | 85 | 1.134995 | 7.071068e-06 | Density | 30 | NaOH | VUT
2.238507 | 2.798134 | 1.18741 | 4.242641e-05 | 8 | Na+(mol/l) | Si4+ (mol/l) | Density | 20 | 2.5 | 1.18741 | 4.242641e-05 | dry matter (%) | MS | Density | 5.842136 | 2.5 | 1.18741 | 4.242641e-05 | Na2O (%) | MS | Density | 2.356502 | 2.945627 | 1.18741 | 4.242641e-05 | Na+ (mol/kg) | Si4+ (mol/kg) | Density | 2.5 | 5.842136 | 14.15786 | 80 | 1.18741 | 4.242641e-05 | Density | 30 | NaOH | VUT
2.93117 | 3.663963 | 1.243865 | 7.071068e-06 | 8 | Na+(mol/l) | Si4+ (mol/l) | Density | 25 | 2.5 | 1.243865 | 7.071068e-06 | dry matter (%) | MS | Density | 7.30267 | 2.5 | 1.243865 | 7.071068e-06 | Na2O (%) | MS | Density | 3.142003 | 3.927503 | 1.243865 | 7.071068e-06 | Na+ (mol/kg) | Si4+ (mol/kg) | Density | 2.5 | 7.30267 | 17.69733 | 75 | 1.243865 | 7.071068e-06 | Density | 30 | NaOH | VUT
3.693873 | 4.617342 | 1.30627 | 0.0002969848 | 8 | Na+(mol/l) | Si4+ (mol/l) | Density | 30 | 2.5 | 1.30627 | 0.0002969848 | dry matter (%) | MS | Density | 8.763204 | 2.5 | 1.30627 | 0.0002969848 | Na2O (%) | MS | Density | 4.039718 | 5.049647 | 1.30627 | 0.0002969848 | Na+ (mol/kg) | Si4+ (mol/kg) | Density | 2.5 | 8.763204 | 21.2368 | 70 | 1.30627 | 0.0002969848 | Density | 30 | NaOH | VUT
4.524423 | 5.655528 | 1.37141 | 0.0003959798 | 8 | Na+(mol/l) | Si4+ (mol/l) | Density | 35 | 2.5 | 1.37141 | 0.0003959798 | dry matter (%) | MS | Density | 10.22374 | 2.5 | 1.37141 | 0.0003959798 | Na2O (%) | MS | Density | 5.075543 | 6.344428 | 1.37141 | 0.0003959798 | Na+ (mol/kg) | Si4+ (mol/kg) | Density | 2.5 | 10.22374 | 24.77626 | 65 | 1.37141 | 0.0003959798 | Density | 30 | NaOH | VUT
5.42184 | 6.7773 | 1.438 | 2.828427e-05 | 8 | Na+(mol/l) | Si4+ (mol/l) | Density | 40 | 2.5 | 1.438 | 2.828427e-05 | dry matter (%) | MS | Density | 11.68427 | 2.5 | 1.438 | 2.828427e-05 | Na2O (%) | MS | Density | 6.284005 | 7.855007 | 1.438 | 2.828427e-05 | Na+ (mol/kg) | Si4+ (mol/kg) | Density | 2.5 | 11.68427 | 28.31573 | 60 | 1.438 | 2.828427e-05 | Density | 30 | NaOH | VUT
5.943135 | 7.428919 | 1.47659 | 1.414214e-05 | 8 | Na+(mol/l) | Si4+ (mol/l) | Density | 42.7 | 2.5 | 1.47659 | 1.414214e-05 | dry matter (%) | MS | Density | 12.47296 | 2.5 | 1.47659 | 1.414214e-05 | Na2O (%) | MS | Density | 7.024268 | 8.780335 | 1.47659 | 1.414214e-05 | Na+ (mol/kg) | Si4+ (mol/kg) | Density | 2.5 | 12.47296 | 30.22704 | 57.3 | 1.47659 | 1.414214e-05 | Density | 30 | NaOH | VUT
0 | 0 | 0.99565 | 0 | 8 | Na+(mol/l) | Si4+ (mol/l) | Density | 0 | 3 | 0.99565 |  | dry matter (%) | MS | Density | 0 | 3 | 0.99565 | 0 | Na2O (%) | MS | Density | 0 | 0 | 0.99565 | 0 | Na+ (mol/kg) | Si4+ (mol/kg) | Density | 3 | 0 | 0 | 100 | 0.99565 | 0 | Density | 30 | NaOH | VUT
0.4287589 | 0.6431383 | 1.038535 | 7.071068e-06 | 8 | Na+(mol/l) | Si4+ (mol/l) | Density | 5 | 3 | 1.038535 | 7.071068e-06 | dry matter (%) | MS | Density | 1.279399 | 3 | 1.038535 | 7.071068e-06 | Na2O (%) | MS | Density | 0.4345786 | 0.6518679 | 1.038535 | 7.071068e-06 | Na+ (mol/kg) | Si4+ (mol/kg) | Density | 3 | 1.279399 | 3.720601 | 95 | 1.038535 | 7.071068e-06 | Density | 30 | NaOH | VUT
0.893576 | 1.340364 | 1.082205 | 7.071068e-06 | 8 | Na+(mol/l) | Si4+ (mol/l) | Density | 10 | 3 | 1.082205 | 7.071068e-06 | dry matter (%) | MS | Density | 2.558797 | 3 | 1.082205 | 7.071068e-06 | Na2O (%) | MS | Density | 0.9174438 | 1.376166 | 1.082205 | 7.071068e-06 | Na+ (mol/kg) | Si4+ (mol/kg) | Density | 3 | 2.558797 | 7.441203 | 90 | 1.082205 | 7.071068e-06 | Density | 30 | NaOH | VUT
1.397436 | 2.096155 | 1.128285 | 3.535534e-05 | 8 | Na+(mol/l) | Si4+ (mol/l) | Density | 15 | 3 | 1.128285 | 3.535534e-05 | dry matter (%) | MS | Density | 3.838196 | 3 | 1.128285 | 3.535534e-05 | Na2O (%) | MS | Density | 1.457117 | 2.185675 | 1.128285 | 3.535534e-05 | Na+ (mol/kg) | Si4+ (mol/kg) | Density | 3 | 3.838196 | 11.1618 | 85 | 1.128285 | 3.535534e-05 | Density | 30 | NaOH | VUT
1.948023 | 2.922035 | 1.17962 | 0 | 8 | Na+(mol/l) | Si4+ (mol/l) | Density | 20 | 3 | 1.17962 | 0 | dry matter (%) | MS | Density | 5.117594 | 3 | 1.17962 | 0 | Na2O (%) | MS | Density | 2.064248 | 3.096373 | 1.17962 | 0 | Na+ (mol/kg) | Si4+ (mol/kg) | Density | 3 | 5.117594 | 14.88241 | 80 | 1.17962 | 0 | Density | 30 | NaOH | VUT
2.548181 | 3.822271 | 1.234435 | 7.071068e-06 | 8 | Na+(mol/l) | Si4+ (mol/l) | Density | 25 | 3 | 1.234435 | 7.071068e-06 | dry matter (%) | MS | Density | 6.396993 | 3 | 1.234435 | 7.071068e-06 | Na2O (%) | MS | Density | 2.752331 | 4.128497 | 1.234435 | 7.071068e-06 | Na+ (mol/kg) | Si4+ (mol/kg) | Density | 3 | 6.396993 | 18.60301 | 75 | 1.234435 | 7.071068e-06 | Density | 30 | NaOH | VUT
3.205105 | 4.807657 | 1.293895 | 0.000205061 | 8 | Na+(mol/l) | Si4+ (mol/l) | Density | 30 | 3 | 1.293895 | 0.000205061 | dry matter (%) | MS | Density | 7.676391 | 3 | 1.293895 | 0.000205061 | Na2O (%) | MS | Density | 3.538712 | 5.308068 | 1.293895 | 0.000205061 | Na+ (mol/kg) | Si4+ (mol/kg) | Density | 3 | 7.676391 | 22.32361 | 70 | 1.293895 | 0.000205061 | Density | 30 | NaOH | VUT
3.916848 | 5.875271 | 1.355335 | 2.12132e-05 | 8 | Na+(mol/l) | Si4+ (mol/l) | Density | 35 | 3 | 1.355335 | 2.12132e-05 | dry matter (%) | MS | Density | 8.95579 | 3 | 1.355335 | 2.12132e-05 | Na2O (%) | MS | Density | 4.446074 | 6.669111 | 1.355335 | 2.12132e-05 | Na+ (mol/kg) | Si4+ (mol/kg) | Density | 3 | 8.95579 | 26.04421 | 65 | 1.355335 | 2.12132e-05 | Density | 30 | NaOH | VUT
4.694167 | 7.041251 | 1.42127 | 1.414214e-05 | 8 | Na+(mol/l) | Si4+ (mol/l) | Density | 40 | 3 | 1.42127 | 1.414214e-05 | dry matter (%) | MS | Density | 10.23519 | 3 | 1.42127 | 1.414214e-05 | Na2O (%) | MS | Density | 5.504663 | 8.256994 | 1.42127 | 1.414214e-05 | Na+ (mol/kg) | Si4+ (mol/kg) | Density | 3 | 10.23519 | 29.76481 | 60 | 1.42127 | 1.414214e-05 | Density | 30 | NaOH | VUT
5.183021 | 7.774531 | 1.4632 | 0.0001272792 | 8 | Na+(mol/l) | Si4+ (mol/l) | Density | 42.9 | 3 | 1.4632 | 0.0001272792 | dry matter (%) | MS | Density | 10.97724 | 3 | 1.4632 | 0.0001272792 | Na2O (%) | MS | Density | 6.203591 | 9.305386 | 1.4632 | 0.0001272792 | Na+ (mol/kg) | Si4+ (mol/kg) | Density | 3 | 10.97724 | 31.92276 | 57.1 | 1.4632 | 0.0001272792 | Density | 30 | NaOH | VUT
0 | 0 | 1.103014 | 0.006923904 | 1 | Na+(mol/l) | Si4+ (mol/l) | Viscosity | 0 | 0 | 1.103014 | 0.006923904 | dry matter (%) | MS | Viscosity | 0 | 0 | 1.103014 | 0.006923904 | Na2O (%) | MS | Viscosity | 0 | 0 | 1.103014 | 0.006923904 | Na+ (mol/kg) | Si4+ (mol/kg) | Viscosity | 0 | 0 | 0 | 100 | 1.103014 | 0.006923904 | Viscosity | 15 | NaOH | VUT
1.733396 | 0 | 1.604231 | 0.000114828 | 1 | Na+(mol/l) | Si4+ (mol/l) | Viscosity | 5 | 0 | 1.604231 | 0.000114828 | dry matter (%) | MS | Viscosity | 5 | 0 | 1.604231 | 0.000114828 | Na2O (%) | MS | Viscosity | 1.698371 | 0 | 1.604231 | 0.000114828 | Na+ (mol/kg) | Si4+ (mol/kg) | Viscosity | 0 | 5 | 0 | 95 | 1.604231 | 0.000114828 | Viscosity | 15 | NaOH | VUT
3.700679 | 0 | 2.650838 | 0.001925618 | 1 | Na+(mol/l) | Si4+ (mol/l) | Viscosity | 10 | 0 | 2.650838 | 0.001925618 | dry matter (%) | MS | Viscosity | 10 | 0 | 2.650838 | 0.001925618 | Na2O (%) | MS | Viscosity | 3.58545 | 0 | 2.650838 | 0.001925618 | Na+ (mol/kg) | Si4+ (mol/kg) | Viscosity | 0 | 10 | 0 | 90 | 2.650838 | 0.001925618 | Viscosity | 15 | NaOH | VUT
5.903687 | 0 | 5.074797 | 0.0004606961 | 1 | Na+(mol/l) | Si4+ (mol/l) | Viscosity | 15 | 0 | 5.074797 | 0.0004606961 | dry matter (%) | MS | Viscosity | 15 | 0 | 5.074797 | 0.0004606961 | Na2O (%) | MS | Viscosity | 5.694538 | 0 | 5.074797 | 0.0004606961 | Na+ (mol/kg) | Si4+ (mol/kg) | Viscosity | 0 | 15 | 0 | 85 | 5.074797 | 0.0004606961 | Viscosity | 15 | NaOH | VUT
8.340419 | 0 | 10.69285 | 0.01285817 | 1 | Na+(mol/l) | Si4+ (mol/l) | Viscosity | 20 | 0 | 10.69285 | 0.01285817 | dry matter (%) | MS | Viscosity | 20 | 0 | 10.69285 | 0.01285817 | Na2O (%) | MS | Viscosity | 8.067262 | 0 | 10.69285 | 0.01285817 | Na+ (mol/kg) | Si4+ (mol/kg) | Viscosity | 0 | 20 | 0 | 80 | 10.69285 | 0.01285817 | Viscosity | 15 | NaOH | VUT
10.99709 | 0 | 24.09168 | 0.01922229 | 1 | Na+(mol/l) | Si4+ (mol/l) | Viscosity | 25 | 0 | 24.09168 | 0.01922229 | dry matter (%) | MS | Viscosity | 25 | 0 | 24.09168 | 0.01922229 | Na2O (%) | MS | Viscosity | 10.75635 | 0 | 24.09168 | 0.01922229 | Na+ (mol/kg) | Si4+ (mol/kg) | Viscosity | 0 | 25 | 0 | 75 | 24.09168 | 0.01922229 | Viscosity | 15 | NaOH | VUT
13.84497 | 0 | 47.73647 | 0.02190102 | 1 | Na+(mol/l) | Si4+ (mol/l) | Viscosity | 30 | 0 | 47.73647 | 0.02190102 | dry matter (%) | MS | Viscosity | 30 | 0 | 47.73647 | 0.02190102 | Na2O (%) | MS | Viscosity | 13.82959 | 0 | 47.73647 | 0.02190102 | Na+ (mol/kg) | Si4+ (mol/kg) | Viscosity | 0 | 30 | 0 | 70 | 47.73647 | 0.02190102 | Viscosity | 15 | NaOH | VUT
16.871 | 0 | 84.16592 | 0.2529637 | 1 | Na+(mol/l) | Si4+ (mol/l) | Viscosity | 35 | 0 | 84.16592 | 0.2529637 | dry matter (%) | MS | Viscosity | 35 | 0 | 84.16592 | 0.2529637 | Na2O (%) | MS | Viscosity | 17.37564 | 0 | 84.16592 | 0.2529637 | Na+ (mol/kg) | Si4+ (mol/kg) | Viscosity | 0 | 35 | 0 | 65 | 84.16592 | 0.2529637 | Viscosity | 15 | NaOH | VUT
18.91676 | 0 | 110.2408 | 0.8222273 | 1 | Na+(mol/l) | Si4+ (mol/l) | Viscosity | 38.38 | 0 | 110.2408 | 0.8222273 | dry matter (%) | MS | Viscosity | 38.38 | 0 | 110.2408 | 0.8222273 | Na2O (%) | MS | Viscosity | 20.09877 | 0 | 110.2408 | 0.8222273 | Na+ (mol/kg) | Si4+ (mol/kg) | Viscosity | 0 | 38.38 | 0 | 61.62 | 110.2408 | 0.8222273 | Viscosity | 15 | NaOH | VUT
0 | 0 | 1.103014 | 0.006923904 | 2 | Na+(mol/l) | Si4+ (mol/l) | Viscosity | 0 | 0.1 | 1.103014 | 0.006923904 | dry matter (%) | MS | Viscosity | 0 | 0.1 | 1.103014 | 0.006923904 | Na2O (%) | MS | Viscosity | 0 | 0 | 1.103014 | 0.006923904 | Na+ (mol/kg) | Si4+ (mol/kg) | Viscosity | 0.1 | 0 | 0 | 100 | 1.103014 | 0.006923904 | Viscosity | 15 | NaOH | VUT
1.574818 | 0.0787409 | 1.543724 | 0.0001034012 | 2 | Na+(mol/l) | Si4+ (mol/l) | Viscosity | 5 | 0.1 | 1.543724 | 0.0001034012 | dry matter (%) | MS | Viscosity | 4.55815 | 0.1 | 1.543724 | 0.0001034012 | Na2O (%) | MS | Viscosity | 1.548286 | 0.07741429 | 1.543724 | 0.0001034012 | Na+ (mol/kg) | Si4+ (mol/kg) | Viscosity | 0.1 | 4.55815 | 0.4418498 | 95 | 1.543724 | 0.0001034012 | Viscosity | 15 | NaOH | VUT
3.356867 | 0.1678434 | 2.5002 | 4.547851e-05 | 2 | Na+(mol/l) | Si4+ (mol/l) | Viscosity | 10 | 0.1 | 2.5002 | 4.547851e-05 | dry matter (%) | MS | Viscosity | 9.1163 | 0.1 | 2.5002 | 4.547851e-05 | Na2O (%) | MS | Viscosity | 3.268604 | 0.1634302 | 2.5002 | 4.547851e-05 | Na+ (mol/kg) | Si4+ (mol/kg) | Viscosity | 0.1 | 9.1163 | 0.8836997 | 90 | 2.5002 | 4.547851e-05 | Viscosity | 15 | NaOH | VUT
5.350693 | 0.2675346 | 4.607055 | 0.002002234 | 2 | Na+(mol/l) | Si4+ (mol/l) | Viscosity | 15 | 0.1 | 4.607055 | 0.002002234 | dry matter (%) | MS | Viscosity | 13.67445 | 0.1 | 4.607055 | 0.002002234 | Na2O (%) | MS | Viscosity | 5.191312 | 0.2595656 | 4.607055 | 0.002002234 | Na+ (mol/kg) | Si4+ (mol/kg) | Viscosity | 0.1 | 13.67445 | 1.325549 | 85 | 4.607055 | 0.002002234 | Viscosity | 15 | NaOH | VUT
7.552249 | 0.3776125 | 9.423295 | 0.01817218 | 2 | Na+(mol/l) | Si4+ (mol/l) | Viscosity | 20 | 0.1 | 9.423295 | 0.01817218 | dry matter (%) | MS | Viscosity | 18.2326 | 0.1 | 9.423295 | 0.01817218 | Na2O (%) | MS | Viscosity | 7.354358 | 0.3677179 | 9.423295 | 0.01817218 | Na+ (mol/kg) | Si4+ (mol/kg) | Viscosity | 0.1 | 18.2326 | 1.767399 | 80 | 9.423295 | 0.01817218 | Viscosity | 15 | NaOH | VUT
9.967435 | 0.4983717 | 21.50449 | 0.4709431 | 2 | Na+(mol/l) | Si4+ (mol/l) | Viscosity | 25 | 0.1 | 21.50449 | 0.4709431 | dry matter (%) | MS | Viscosity | 22.79075 | 0.1 | 21.50449 | 0.4709431 | Na2O (%) | MS | Viscosity | 9.805811 | 0.4902905 | 21.50449 | 0.4709431 | Na+ (mol/kg) | Si4+ (mol/kg) | Viscosity | 0.1 | 22.79075 | 2.209249 | 75 | 21.50449 | 0.4709431 | Viscosity | 15 | NaOH | VUT
12.56947 | 0.6284733 | 46.89411 | 0.9791356 | 2 | Na+(mol/l) | Si4+ (mol/l) | Viscosity | 30 | 0.1 | 46.89411 | 0.9791356 | dry matter (%) | MS | Viscosity | 27.3489 | 0.1 | 46.89411 | 0.9791356 | Na2O (%) | MS | Viscosity | 12.60747 | 0.6303735 | 46.89411 | 0.9791356 | Na+ (mol/kg) | Si4+ (mol/kg) | Viscosity | 0.1 | 27.3489 | 2.651099 | 70 | 46.89411 | 0.9791356 | Viscosity | 15 | NaOH | VUT
0 | 0 | 1.103014 | 0.006923904 | 3 | Na+(mol/l) | Si4+ (mol/l) | Viscosity | 0 | 0.5 | 1.103014 | 0.006923904 | dry matter (%) | MS | Viscosity | 0 | 0.5 | 1.103014 | 0.006923904 | Na2O (%) | MS | Viscosity | 0 | 0 | 1.103014 | 0.006923904 | Na+ (mol/kg) | Si4+ (mol/kg) | Viscosity | 0.5 | 0 | 0 | 100 | 1.103014 | 0.006923904 | Viscosity | 15 | NaOH | VUT
1.15398 | 0.2884951 | 1.47092 | 0.0005636919 | 3 | Na+(mol/l) | Si4+ (mol/l) | Viscosity | 5 | 0.5 | 1.47092 | 0.0005636919 | dry matter (%) | MS | Viscosity | 3.367727 | 0.5 | 1.47092 | 0.0005636919 | Na2O (%) | MS | Viscosity | 1.14393 | 0.2859824 | 1.47092 | 0.0005636919 | Na+ (mol/kg) | Si4+ (mol/kg) | Viscosity | 0.5 | 3.367727 | 1.632273 | 95 | 1.47092 | 0.0005636919 | Viscosity | 15 | NaOH | VUT
2.448856 | 0.6122139 | 2.219385 | 0.0003304274 | 3 | Na+(mol/l) | Si4+ (mol/l) | Viscosity | 10 | 0.5 | 2.219385 | 0.0003304274 | dry matter (%) | MS | Viscosity | 6.735453 | 0.5 | 2.219385 | 0.0003304274 | Na2O (%) | MS | Viscosity | 2.414963 | 0.6037407 | 2.219385 | 0.0003304274 | Na+ (mol/kg) | Si4+ (mol/kg) | Viscosity | 0.5 | 6.735453 | 3.264547 | 90 | 2.219385 | 0.0003304274 | Viscosity | 15 | NaOH | VUT
3.903617 | 0.9759041 | 3.877213 | 0.00255927 | 3 | Na+(mol/l) | Si4+ (mol/l) | Viscosity | 15 | 0.5 | 3.877213 | 0.00255927 | dry matter (%) | MS | Viscosity | 10.10318 | 0.5 | 3.877213 | 0.00255927 | Na2O (%) | MS | Viscosity | 3.835529 | 0.9588823 | 3.877213 | 0.00255927 | Na+ (mol/kg) | Si4+ (mol/kg) | Viscosity | 0.5 | 10.10318 | 4.89682 | 85 | 3.877213 | 0.00255927 | Viscosity | 15 | NaOH | VUT
5.502543 | 1.375636 | 7.445055 | 0.01013169 | 3 | Na+(mol/l) | Si4+ (mol/l) | Viscosity | 20 | 0.5 | 7.445055 | 0.01013169 | dry matter (%) | MS | Viscosity | 13.47091 | 0.5 | 7.445055 | 0.01013169 | Na2O (%) | MS | Viscosity | 5.433666 | 1.358417 | 7.445055 | 0.01013169 | Na+ (mol/kg) | Si4+ (mol/kg) | Viscosity | 0.5 | 13.47091 | 6.529093 | 80 | 7.445055 | 0.01013169 | Viscosity | 15 | NaOH | VUT
7.259922 | 1.81498 | 17.11375 | 0.1062482 | 3 | Na+(mol/l) | Si4+ (mol/l) | Viscosity | 25 | 0.5 | 17.11375 | 0.1062482 | dry matter (%) | MS | Viscosity | 16.83863 | 0.5 | 17.11375 | 0.1062482 | Na2O (%) | MS | Viscosity | 7.244888 | 1.811222 | 17.11375 | 0.1062482 | Na+ (mol/kg) | Si4+ (mol/kg) | Viscosity | 0.5 | 16.83863 | 8.161367 | 75 | 17.11375 | 0.1062482 | Viscosity | 15 | NaOH | VUT
9.203577 | 2.300894 | 44.93616 | 1.118224 | 3 | Na+(mol/l) | Si4+ (mol/l) | Viscosity | 30 | 0.5 | 44.93616 | 1.118224 | dry matter (%) | MS | Viscosity | 20.20636 | 0.5 | 44.93616 | 1.118224 | Na2O (%) | MS | Viscosity | 9.314857 | 2.328714 | 44.93616 | 1.118224 | Na+ (mol/kg) | Si4+ (mol/kg) | Viscosity | 0.5 | 20.20636 | 9.79364 | 70 | 44.93616 | 1.118224 | Viscosity | 15 | NaOH | VUT
11.30599 | 2.826497 | 148.1017 | 1.61356 | 3 | Na+(mol/l) | Si4+ (mol/l) | Viscosity | 35 | 0.5 | 148.1017 | 1.61356 | dry matter (%) | MS | Viscosity | 23.57409 | 0.5 | 148.1017 | 1.61356 | Na2O (%) | MS | Viscosity | 11.70328 | 2.92582 | 148.1017 | 1.61356 | Na+ (mol/kg) | Si4+ (mol/kg) | Viscosity | 0.5 | 23.57409 | 11.42591 | 65 | 148.1017 | 1.61356 | Viscosity | 15 | NaOH | VUT
13.5736 | 3.393401 | 570.7412 | 9.38272 | 3 | Na+(mol/l) | Si4+ (mol/l) | Viscosity | 40 | 0.5 | 570.7412 | 9.38272 | dry matter (%) | MS | Viscosity | 26.94181 | 0.5 | 570.7412 | 9.38272 | Na2O (%) | MS | Viscosity | 14.48978 | 3.622444 | 570.7412 | 9.38272 | Na+ (mol/kg) | Si4+ (mol/kg) | Viscosity | 0.5 | 26.94181 | 13.05819 | 60 | 570.7412 | 9.38272 | Viscosity | 15 | NaOH | VUT
14.68797 | 3.671992 | 1200.359 | 5.097854 | 3 | Na+(mol/l) | Si4+ (mol/l) | Viscosity | 42.27 | 0.5 | 1200.359 | 5.097854 | dry matter (%) | MS | Viscosity | 28.47076 | 0.5 | 1200.359 | 5.097854 | Na2O (%) | MS | Viscosity | 15.91416 | 3.978539 | 1200.359 | 5.097854 | Na+ (mol/kg) | Si4+ (mol/kg) | Viscosity | 0.5 | 28.47076 | 13.79924 | 57.73 | 1200.359 | 5.097854 | Viscosity | 15 | NaOH | VUT
0 | 0 | 1.103014 | 0.006923904 | 4 | Na+(mol/l) | Si4+ (mol/l) | Viscosity | 0 | 1 | 1.103014 | 0.006923904 | dry matter (%) | MS | Viscosity | 0 | 1 | 1.103014 | 0.006923904 | Na2O (%) | MS | Viscosity | 0 | 0 | 1.103014 | 0.006923904 | Na+ (mol/kg) | Si4+ (mol/kg) | Viscosity | 1 | 0 | 0 | 100 | 1.103014 | 0.006923904 | Viscosity | 15 | NaOH | VUT
0.8645007 | 0.4322503 | 1.425434 | 0.0005181856 | 4 | Na+(mol/l) | Si4+ (mol/l) | Viscosity | 5 | 1 | 1.425434 | 0.0005181856 | dry matter (%) | MS | Viscosity | 2.538893 | 1 | 1.425434 | 0.0005181856 | Na2O (%) | MS | Viscosity | 0.8623964 | 0.4311982 | 1.425434 | 0.0005181856 | Na+ (mol/kg) | Si4+ (mol/kg) | Viscosity | 1 | 2.538893 | 2.461107 | 95 | 1.425434 | 0.0005181856 | Viscosity | 15 | NaOH | VUT
1.823644 | 0.9118221 | 2.029941 | 8.323362e-05 | 4 | Na+(mol/l) | Si4+ (mol/l) | Viscosity | 10 | 1 | 2.029941 | 8.323362e-05 | dry matter (%) | MS | Viscosity | 5.077786 | 1 | 2.029941 | 8.323362e-05 | Na2O (%) | MS | Viscosity | 1.820615 | 0.9103073 | 2.029941 | 8.323362e-05 | Na+ (mol/kg) | Si4+ (mol/kg) | Viscosity | 1 | 5.077786 | 4.922214 | 90 | 2.029941 | 8.323362e-05 | Viscosity | 15 | NaOH | VUT
2.887815 | 1.443907 | 3.196032 | 0.0004298672 | 4 | Na+(mol/l) | Si4+ (mol/l) | Viscosity | 15 | 1 | 3.196032 | 0.0004298672 | dry matter (%) | MS | Viscosity | 7.616679 | 1 | 3.196032 | 0.0004298672 | Na2O (%) | MS | Viscosity | 2.891564 | 1.445782 | 3.196032 | 0.0004298672 | Na+ (mol/kg) | Si4+ (mol/kg) | Viscosity | 1 | 7.616679 | 7.383321 | 85 | 3.196032 | 0.0004298672 | Viscosity | 15 | NaOH | VUT
4.063006 | 2.031503 | 5.709282 | 0.002643757 | 4 | Na+(mol/l) | Si4+ (mol/l) | Viscosity | 20 | 1 | 5.709282 | 0.002643757 | dry matter (%) | MS | Viscosity | 10.15557 | 1 | 5.709282 | 0.002643757 | Na2O (%) | MS | Viscosity | 4.096383 | 2.048191 | 5.709282 | 0.002643757 | Na+ (mol/kg) | Si4+ (mol/kg) | Viscosity | 1 | 10.15557 | 9.844428 | 80 | 5.709282 | 0.002643757 | Viscosity | 15 | NaOH | VUT
5.361141 | 2.680571 | 11.89826 | 0.02833464 | 4 | Na+(mol/l) | Si4+ (mol/l) | Viscosity | 25 | 1 | 11.89826 | 0.02833464 | dry matter (%) | MS | Viscosity | 12.69447 | 1 | 11.89826 | 0.02833464 | Na2O (%) | MS | Viscosity | 5.461844 | 2.730922 | 11.89826 | 0.02833464 | Na+ (mol/kg) | Si4+ (mol/kg) | Viscosity | 1 | 12.69447 | 12.30553 | 75 | 11.89826 | 0.02833464 | Viscosity | 15 | NaOH | VUT
6.794203 | 3.397102 | 31.10929 | 1.046079 | 4 | Na+(mol/l) | Si4+ (mol/l) | Viscosity | 30 | 1 | 31.10929 | 1.046079 | dry matter (%) | MS | Viscosity | 15.23336 | 1 | 31.10929 | 1.046079 | Na2O (%) | MS | Viscosity | 7.022371 | 3.511185 | 31.10929 | 1.046079 | Na+ (mol/kg) | Si4+ (mol/kg) | Viscosity | 1 | 15.23336 | 14.76664 | 70 | 31.10929 | 1.046079 | Viscosity | 15 | NaOH | VUT
8.382814 | 4.191407 | 103.3856 | 1.945042 | 4 | Na+(mol/l) | Si4+ (mol/l) | Viscosity | 35 | 1 | 103.3856 | 1.945042 | dry matter (%) | MS | Viscosity | 17.77225 | 1 | 103.3856 | 1.945042 | Na2O (%) | MS | Viscosity | 8.822979 | 4.411489 | 103.3856 | 1.945042 | Na+ (mol/kg) | Si4+ (mol/kg) | Viscosity | 1 | 17.77225 | 17.22775 | 65 | 103.3856 | 1.945042 | Viscosity | 15 | NaOH | VUT
10.03945 | 5.019724 | 525.5428 | 2.331048 | 4 | Na+(mol/l) | Si4+ (mol/l) | Viscosity | 40 | 1 | 525.5428 | 2.331048 | dry matter (%) | MS | Viscosity | 20.31114 | 1 | 525.5428 | 2.331048 | Na2O (%) | MS | Viscosity | 10.92369 | 5.461844 | 525.5428 | 2.331048 | Na+ (mol/kg) | Si4+ (mol/kg) | Viscosity | 1 | 20.31114 | 19.68886 | 60 | 525.5428 | 2.331048 | Viscosity | 15 | NaOH | VUT
0 | 0 | 1.103014 | 0.006923904 | 5 | Na+(mol/l) | Si4+ (mol/l) | Viscosity | 0 | 1.5 | 1.103014 | 0.006923904 | dry matter (%) | MS | Viscosity | 0 | 1.5 | 1.103014 | 0.006923904 | Na2O (%) | MS | Viscosity | 0 | 0 | 1.103014 | 0.006923904 | Na+ (mol/kg) | Si4+ (mol/kg) | Viscosity | 1.5 | 0 | 0 | 100 | 1.103014 | 0.006923904 | Viscosity | 15 | NaOH | VUT
0.6907019 | 0.5180264 | 1.393752 | 0.0002189392 | 5 | Na+(mol/l) | Si4+ (mol/l) | Viscosity | 5 | 1.5 | 1.393752 | 0.0002189392 | dry matter (%) | MS | Viscosity | 2.037454 | 1.5 | 1.393752 | 0.0002189392 | Na2O (%) | MS | Viscosity | 0.6920705 | 0.5190529 | 1.393752 | 0.0002189392 | Na+ (mol/kg) | Si4+ (mol/kg) | Viscosity | 1.5 | 2.037454 | 2.962546 | 95 | 1.393752 | 0.0002189392 | Viscosity | 15 | NaOH | VUT
1.451819 | 1.088864 | 1.899984 | 5.716182e-05 | 5 | Na+(mol/l) | Si4+ (mol/l) | Viscosity | 10 | 1.5 | 1.899984 | 5.716182e-05 | dry matter (%) | MS | Viscosity | 4.074908 | 1.5 | 1.899984 | 5.716182e-05 | Na2O (%) | MS | Viscosity | 1.461038 | 1.095778 | 1.899984 | 5.716182e-05 | Na+ (mol/kg) | Si4+ (mol/kg) | Viscosity | 1.5 | 4.074908 | 5.925092 | 90 | 1.899984 | 5.716182e-05 | Viscosity | 15 | NaOH | VUT
2.28975 | 1.717313 | 2.829887 | 0.0004194359 | 5 | Na+(mol/l) | Si4+ (mol/l) | Viscosity | 15 | 1.5 | 2.829887 | 0.0004194359 | dry matter (%) | MS | Viscosity | 6.112362 | 1.5 | 2.829887 | 0.0004194359 | Na2O (%) | MS | Viscosity | 2.320472 | 1.740354 | 2.829887 | 0.0004194359 | Na+ (mol/kg) | Si4+ (mol/kg) | Viscosity | 1.5 | 6.112362 | 8.887638 | 85 | 2.829887 | 0.0004194359 | Viscosity | 15 | NaOH | VUT
3.212515 | 2.409386 | 4.720039 | 0.0001235665 | 5 | Na+(mol/l) | Si4+ (mol/l) | Viscosity | 20 | 1.5 | 4.720039 | 0.0001235665 | dry matter (%) | MS | Viscosity | 8.149816 | 1.5 | 4.720039 | 0.0001235665 | Na2O (%) | MS | Viscosity | 3.287335 | 2.465501 | 4.720039 | 0.0001235665 | Na+ (mol/kg) | Si4+ (mol/kg) | Viscosity | 1.5 | 8.149816 | 11.85018 | 80 | 4.720039 | 0.0001235665 | Viscosity | 15 | NaOH | VUT
4.229584 | 3.172188 | 8.936893 | 0.001179041 | 5 | Na+(mol/l) | Si4+ (mol/l) | Viscosity | 25 | 1.5 | 8.936893 | 0.001179041 | dry matter (%) | MS | Viscosity | 10.18727 | 1.5 | 8.936893 | 0.001179041 | Na2O (%) | MS | Viscosity | 4.383113 | 3.287335 | 8.936893 | 0.001179041 | Na+ (mol/kg) | Si4+ (mol/kg) | Viscosity | 1.5 | 10.18727 | 14.81273 | 75 | 8.936893 | 0.001179041 | Viscosity | 15 | NaOH | VUT
5.348914 | 4.011686 | 20.86678 | 0.125289 | 5 | Na+(mol/l) | Si4+ (mol/l) | Viscosity | 30 | 1.5 | 20.86678 | 0.125289 | dry matter (%) | MS | Viscosity | 12.22472 | 1.5 | 20.86678 | 0.125289 | Na2O (%) | MS | Viscosity | 5.635431 | 4.226573 | 20.86678 | 0.125289 | Na+ (mol/kg) | Si4+ (mol/kg) | Viscosity | 1.5 | 12.22472 | 17.77528 | 70 | 20.86678 | 0.125289 | Viscosity | 15 | NaOH | VUT
6.578874 | 4.934156 | 59.07371 | 0.1688004 | 5 | Na+(mol/l) | Si4+ (mol/l) | Viscosity | 35 | 1.5 | 59.07371 | 0.1688004 | dry matter (%) | MS | Viscosity | 14.26218 | 1.5 | 59.07371 | 0.1688004 | Na2O (%) | MS | Viscosity | 7.080413 | 5.31031 | 59.07371 | 0.1688004 | Na+ (mol/kg) | Si4+ (mol/kg) | Viscosity | 1.5 | 14.26218 | 20.73782 | 65 | 59.07371 | 0.1688004 | Viscosity | 15 | NaOH | VUT
7.928052 | 5.946039 | 243.8526 | 0.6815642 | 5 | Na+(mol/l) | Si4+ (mol/l) | Viscosity | 40 | 1.5 | 243.8526 | 0.6815642 | dry matter (%) | MS | Viscosity | 16.29963 | 1.5 | 243.8526 | 0.6815642 | Na2O (%) | MS | Viscosity | 8.766226 | 6.57467 | 243.8526 | 0.6815642 | Na+ (mol/kg) | Si4+ (mol/kg) | Viscosity | 1.5 | 16.29963 | 23.70037 | 60 | 243.8526 | 0.6815642 | Viscosity | 15 | NaOH | VUT
9.384121 | 7.038091 | 1497.805 | 11.50223 | 5 | Na+(mol/l) | Si4+ (mol/l) | Viscosity | 45 | 1.5 | 1497.805 | 11.50223 | dry matter (%) | MS | Viscosity | 18.33709 | 1.5 | 1497.805 | 11.50223 | Na2O (%) | MS | Viscosity | 10.75855 | 8.068913 | 1497.805 | 11.50223 | Na+ (mol/kg) | Si4+ (mol/kg) | Viscosity | 1.5 | 18.33709 | 26.66291 | 55 | 1497.805 | 11.50223 | Viscosity | 15 | NaOH | VUT
9.977586 | 7.483189 | chyběl vzorek | chyběl vzorek | 5 | Na+(mol/l) | Si4+ (mol/l) | Viscosity | 46.86 | 1.5 | chyběl vzorek | chyběl vzorek | dry matter (%) | MS | Viscosity | 19.09502 | 1.5 | chyběl vzorek | chyběl vzorek | Na2O (%) | MS | Viscosity | 11.59537 | 8.696528 | chyběl vzorek | chyběl vzorek | Na+ (mol/kg) | Si4+ (mol/kg) | Viscosity | 1.5 | 19.09502 | 27.76498 | 53.14 | chyběl vzorek | chyběl vzorek | Viscosity | 15 | NaOH | VUT
0 | 0 | 1.103014 | 0.006923904 | 6 | Na+(mol/l) | Si4+ (mol/l) | Viscosity | 0 | 1.887 | 1.103014 | 0.006923904 | dry matter (%) | MS | Viscosity | 0 | 1.887 | 1.103014 | 0.006923904 | Na2O (%) | MS | Viscosity | 0 | 0 | 1.103014 | 0.006923904 | Na+ (mol/kg) | Si4+ (mol/kg) | Viscosity | 1.887 | 0 | 0 | 100 | 1.103014 | 0.006923904 | Viscosity | 15 | NaOH | VUT
0.5975511 | 0.5637895 | 1.378606 | 0.0007608322 | 6 | Na+(mol/l) | Si4+ (mol/l) | Viscosity | 5 | 1.887 | 1.378606 | 0.0007608322 | dry matter (%) | MS | Viscosity | 1.767293 | 1.887 | 1.378606 | 0.0007608322 | Na2O (%) | MS | Viscosity | 0.6003036 | 0.5663865 | 1.378606 | 0.0007608322 | Na+ (mol/kg) | Si4+ (mol/kg) | Viscosity | 1.887 | 1.767293 | 3.232707 | 95 | 1.378606 | 0.0007608322 | Viscosity | 15 | NaOH | VUT
1.252832 | 1.182047 | 1.845216 | 0.0004347957 | 6 | Na+(mol/l) | Si4+ (mol/l) | Viscosity | 10 | 1.887 | 1.845216 | 0.0004347957 | dry matter (%) | MS | Viscosity | 3.534585 | 1.887 | 1.845216 | 0.0004347957 | Na2O (%) | MS | Viscosity | 1.267308 | 1.195705 | 1.845216 | 0.0004347957 | Na+ (mol/kg) | Si4+ (mol/kg) | Viscosity | 1.887 | 3.534585 | 6.465415 | 90 | 1.845216 | 0.0004347957 | Viscosity | 15 | NaOH | VUT
1.972705 | 1.861247 | 2.654317 | 0.0005901692 | 6 | Na+(mol/l) | Si4+ (mol/l) | Viscosity | 15 | 1.887 | 2.654317 | 0.0005901692 | dry matter (%) | MS | Viscosity | 5.301878 | 1.887 | 2.654317 | 0.0005901692 | Na2O (%) | MS | Viscosity | 2.012783 | 1.899061 | 2.654317 | 0.0005901692 | Na+ (mol/kg) | Si4+ (mol/kg) | Viscosity | 1.887 | 5.301878 | 9.698122 | 85 | 2.654317 | 0.0005901692 | Viscosity | 15 | NaOH | VUT
2.760983 | 2.604988 | 4.233505 | 0.001687845 | 6 | Na+(mol/l) | Si4+ (mol/l) | Viscosity | 20 | 1.887 | 4.233505 | 0.001687845 | dry matter (%) | MS | Viscosity | 7.06917 | 1.887 | 4.233505 | 0.001687845 | Na2O (%) | MS | Viscosity | 2.851442 | 2.690336 | 4.233505 | 0.001687845 | Na+ (mol/kg) | Si4+ (mol/kg) | Viscosity | 1.887 | 7.06917 | 12.93083 | 80 | 4.233505 | 0.001687845 | Viscosity | 15 | NaOH | VUT
3.62789 | 3.422914 | 7.627308 | 0.0002340936 | 6 | Na+(mol/l) | Si4+ (mol/l) | Viscosity | 25 | 1.887 | 7.627308 | 0.0002340936 | dry matter (%) | MS | Viscosity | 8.836463 | 1.887 | 7.627308 | 0.0002340936 | Na2O (%) | MS | Viscosity | 3.801923 | 3.587114 | 7.627308 | 0.0002340936 | Na+ (mol/kg) | Si4+ (mol/kg) | Viscosity | 1.887 | 8.836463 | 16.16354 | 75 | 7.627308 | 0.0002340936 | Viscosity | 15 | NaOH | VUT
4.580123 | 4.321346 | 16.7121 | 0.08797333 | 6 | Na+(mol/l) | Si4+ (mol/l) | Viscosity | 30 | 1.887 | 16.7121 | 0.08797333 | dry matter (%) | MS | Viscosity | 10.60376 | 1.887 | 16.7121 | 0.08797333 | Na2O (%) | MS | Viscosity | 4.888187 | 4.612004 | 16.7121 | 0.08797333 | Na+ (mol/kg) | Si4+ (mol/kg) | Viscosity | 1.887 | 10.60376 | 19.39624 | 70 | 16.7121 | 0.08797333 | Viscosity | 15 | NaOH | VUT
5.624735 | 5.306938 | 43.08444 | 0.5854599 | 6 | Na+(mol/l) | Si4+ (mol/l) | Viscosity | 35 | 1.887 | 43.08444 | 0.5854599 | dry matter (%) | MS | Viscosity | 12.37105 | 1.887 | 43.08444 | 0.5854599 | Na2O (%) | MS | Viscosity | 6.141568 | 5.794569 | 43.08444 | 0.5854599 | Na+ (mol/kg) | Si4+ (mol/kg) | Viscosity | 1.887 | 12.37105 | 22.62895 | 65 | 43.08444 | 0.5854599 | Viscosity | 15 | NaOH | VUT
6.770373 | 6.387847 | 152.6725 | 0.04955989 | 6 | Na+(mol/l) | Si4+ (mol/l) | Viscosity | 40 | 1.887 | 152.6725 | 0.04955989 | dry matter (%) | MS | Viscosity | 14.13834 | 1.887 | 152.6725 | 0.04955989 | Na2O (%) | MS | Viscosity | 7.603846 | 7.174229 | 152.6725 | 0.04955989 | Na+ (mol/kg) | Si4+ (mol/kg) | Viscosity | 1.887 | 14.13834 | 25.86166 | 60 | 152.6725 | 0.04955989 | Viscosity | 15 | NaOH | VUT
8.024121 | 7.570758 | 950.7756 | 2.735996 | 6 | Na+(mol/l) | Si4+ (mol/l) | Viscosity | 45 | 1.887 | 950.7756 | 2.735996 | dry matter (%) | MS | Viscosity | 15.90563 | 1.887 | 950.7756 | 2.735996 | Na2O (%) | MS | Viscosity | 9.331993 | 8.804735 | 950.7756 | 2.735996 | Na+ (mol/kg) | Si4+ (mol/kg) | Viscosity | 1.887 | 15.90563 | 29.09437 | 55 | 950.7756 | 2.735996 | Viscosity | 15 | NaOH | VUT
8.799879 | 8.302686 | chyběl vzorek | chyběl vzorek | 6 | Na+(mol/l) | Si4+ (mol/l) | Viscosity | 47.92 | 1.887 | chyběl vzorek | chyběl vzorek | dry matter (%) | MS | Viscosity | 16.93773 | 1.887 | chyběl vzorek | chyběl vzorek | Na2O (%) | MS | Viscosity | 10.49471 | 9.901758 | chyběl vzorek | chyběl vzorek | Na+ (mol/kg) | Si4+ (mol/kg) | Viscosity | 1.887 | 16.93773 | 30.98227 | 52.08 | chyběl vzorek | chyběl vzorek | Viscosity | 15 | NaOH | VUT
0 | 0 | 1.103014 | 0.006923904 | 7 | Na+(mol/l) | Si4+ (mol/l) | Viscosity | 0 | 2 | 1.103014 | 0.006923904 | dry matter (%) | MS | Viscosity | 0 | 2 | 1.103014 | 0.006923904 | Na2O (%) | MS | Viscosity | 0 | 0 | 1.103014 | 0.006923904 | Na+ (mol/kg) | Si4+ (mol/kg) | Viscosity | 2 | 0 | 0 | 100 | 1.103014 | 0.006923904 | Viscosity | 15 | NaOH | VUT
0.5752094 | 0.5752094 | 1.35708 | 6.916788e-05 | 7 | Na+(mol/l) | Si4+ (mol/l) | Viscosity | 5 | 2 | 1.35708 | 6.916788e-05 | dry matter (%) | MS | Viscosity | 1.701419 | 2 | 1.35708 | 6.916788e-05 | Na2O (%) | MS | Viscosity | 0.5779279 | 0.5779279 | 1.35708 | 6.916788e-05 | Na+ (mol/kg) | Si4+ (mol/kg) | Viscosity | 2 | 1.701419 | 3.298581 | 95 | 1.35708 | 6.916788e-05 | Viscosity | 15 | NaOH | VUT
1.203658 | 1.203658 | 1.790431 | 0.001705425 | 7 | Na+(mol/l) | Si4+ (mol/l) | Viscosity | 10 | 2 | 1.790431 | 0.001705425 | dry matter (%) | MS | Viscosity | 3.402837 | 2 | 1.790431 | 0.001705425 | Na2O (%) | MS | Viscosity | 1.22007 | 1.22007 | 1.790431 | 0.001705425 | Na+ (mol/kg) | Si4+ (mol/kg) | Viscosity | 2 | 3.402837 | 6.597163 | 90 | 1.790431 | 0.001705425 | Viscosity | 15 | NaOH | VUT
1.890963 | 1.890963 | 2.537248 | 0.00319156 | 7 | Na+(mol/l) | Si4+ (mol/l) | Viscosity | 15 | 2 | 2.537248 | 0.00319156 | dry matter (%) | MS | Viscosity | 5.104256 | 2 | 2.537248 | 0.00319156 | Na2O (%) | MS | Viscosity | 1.937758 | 1.937758 | 2.537248 | 0.00319156 | Na+ (mol/kg) | Si4+ (mol/kg) | Viscosity | 2 | 5.104256 | 9.895744 | 85 | 2.537248 | 0.00319156 | Viscosity | 15 | NaOH | VUT
2.64609 | 2.64609 | 3.98309 | 0.0265097 | 7 | Na+(mol/l) | Si4+ (mol/l) | Viscosity | 20 | 2 | 3.98309 | 0.0265097 | dry matter (%) | MS | Viscosity | 6.805674 | 2 | 3.98309 | 0.0265097 | Na2O (%) | MS | Viscosity | 2.745158 | 2.745158 | 3.98309 | 0.0265097 | Na+ (mol/kg) | Si4+ (mol/kg) | Viscosity | 2 | 6.805674 | 13.19433 | 80 | 3.98309 | 0.0265097 | Viscosity | 15 | NaOH | VUT
3.471238 | 3.471238 | 6.971715 | 0.06844755 | 7 | Na+(mol/l) | Si4+ (mol/l) | Viscosity | 25 | 2 | 6.971715 | 0.06844755 | dry matter (%) | MS | Viscosity | 8.507093 | 2 | 6.971715 | 0.06844755 | Na2O (%) | MS | Viscosity | 3.66021 | 3.66021 | 6.971715 | 0.06844755 | Na+ (mol/kg) | Si4+ (mol/kg) | Viscosity | 2 | 8.507093 | 16.49291 | 75 | 6.971715 | 0.06844755 | Viscosity | 15 | NaOH | VUT
4.378455 | 4.378455 | 15.03914 | 0.1030338 | 7 | Na+(mol/l) | Si4+ (mol/l) | Viscosity | 30 | 2 | 15.03914 | 0.1030338 | dry matter (%) | MS | Viscosity | 10.20851 | 2 | 15.03914 | 0.1030338 | Na2O (%) | MS | Viscosity | 4.705985 | 4.705985 | 15.03914 | 0.1030338 | Na+ (mol/kg) | Si4+ (mol/kg) | Viscosity | 2 | 10.20851 | 19.79149 | 70 | 15.03914 | 0.1030338 | Viscosity | 15 | NaOH | VUT
5.36971 | 5.36971 | 36.20742 | 0.6892837 | 7 | Na+(mol/l) | Si4+ (mol/l) | Viscosity | 35 | 2 | 36.20742 | 0.6892837 | dry matter (%) | MS | Viscosity | 11.90993 | 2 | 36.20742 | 0.6892837 | Na2O (%) | MS | Viscosity | 5.912647 | 5.912647 | 36.20742 | 0.6892837 | Na+ (mol/kg) | Si4+ (mol/kg) | Viscosity | 2 | 11.90993 | 23.09007 | 65 | 36.20742 | 0.6892837 | Viscosity | 15 | NaOH | VUT
6.439481 | 6.439481 | 122.5062 | 0.2426912 | 7 | Na+(mol/l) | Si4+ (mol/l) | Viscosity | 40 | 2 | 122.5062 | 0.2426912 | dry matter (%) | MS | Viscosity | 13.61135 | 2 | 122.5062 | 0.2426912 | Na2O (%) | MS | Viscosity | 7.32042 | 7.32042 | 122.5062 | 0.2426912 | Na+ (mol/kg) | Si4+ (mol/kg) | Viscosity | 2 | 13.61135 | 26.38865 | 60 | 122.5062 | 0.2426912 | Viscosity | 15 | NaOH | VUT
7.011002 | 7.011002 | 252.2557 | 1.097996 | 7 | Na+(mol/l) | Si4+ (mol/l) | Viscosity | 42.5 | 2 | 252.2557 | 1.097996 | dry matter (%) | MS | Viscosity | 14.46206 | 2 | 252.2557 | 1.097996 | Na2O (%) | MS | Viscosity | 8.116118 | 8.116118 | 252.2557 | 1.097996 | Na+ (mol/kg) | Si4+ (mol/kg) | Viscosity | 2 | 14.46206 | 28.03794 | 57.5 | 252.2557 | 1.097996 | Viscosity | 15 | NaOH | VUT
0 | 0 | 1.103014 | 0.006923904 | 8 | Na+(mol/l) | Si4+ (mol/l) | Viscosity | 0 | 2.5 | 1.103014 | 0.006923904 | dry matter (%) | MS | Viscosity | 0 | 2.5 | 1.103014 | 0.006923904 | Na2O (%) | MS | Viscosity | 0 | 0 | 1.103014 | 0.006923904 | Na+ (mol/kg) | Si4+ (mol/kg) | Viscosity | 2.5 | 0 | 0 | 100 | 1.103014 | 0.006923904 | Viscosity | 15 | NaOH | VUT
0.4924264 | 0.615533 | 1.340629 | 0.0003805827 | 8 | Na+(mol/l) | Si4+ (mol/l) | Viscosity | 5 | 2.5 | 1.340629 | 0.0003805827 | dry matter (%) | MS | Viscosity | 1.460534 | 2.5 | 1.340629 | 0.0003805827 | Na2O (%) | MS | Viscosity | 0.4961057 | 0.6201321 | 1.340629 | 0.0003805827 | Na+ (mol/kg) | Si4+ (mol/kg) | Viscosity | 2.5 | 1.460534 | 3.539466 | 95 | 1.340629 | 0.0003805827 | Viscosity | 15 | NaOH | VUT
1.028114 | 1.285142 | 1.730843 | 0.001099684 | 8 | Na+(mol/l) | Si4+ (mol/l) | Viscosity | 10 | 2.5 | 1.730843 | 0.001099684 | dry matter (%) | MS | Viscosity | 2.921068 | 2.5 | 1.730843 | 0.001099684 | Na2O (%) | MS | Viscosity | 1.047334 | 1.309168 | 1.730843 | 0.001099684 | Na+ (mol/kg) | Si4+ (mol/kg) | Viscosity | 2.5 | 2.921068 | 7.078932 | 90 | 1.730843 | 0.001099684 | Viscosity | 15 | NaOH | VUT
1.61259 | 2.015737 | 2.407998 | 0.001171175 | 8 | Na+(mol/l) | Si4+ (mol/l) | Viscosity | 15 | 2.5 | 2.407998 | 0.001171175 | dry matter (%) | MS | Viscosity | 4.381602 | 2.5 | 2.407998 | 0.001171175 | Na2O (%) | MS | Viscosity | 1.663413 | 2.079266 | 2.407998 | 0.001171175 | Na+ (mol/kg) | Si4+ (mol/kg) | Viscosity | 2.5 | 4.381602 | 10.6184 | 85 | 2.407998 | 0.001171175 | Viscosity | 15 | NaOH | VUT
2.250054 | 2.812568 | 3.781996 | 0.150136 | 8 | Na+(mol/l) | Si4+ (mol/l) | Viscosity | 20 | 2.5 | 3.781996 | 0.150136 | dry matter (%) | MS | Viscosity | 5.842136 | 2.5 | 3.781996 | 0.150136 | Na2O (%) | MS | Viscosity | 2.356502 | 2.945627 | 3.781996 | 0.150136 | Na+ (mol/kg) | Si4+ (mol/kg) | Viscosity | 2.5 | 5.842136 | 14.15786 | 80 | 3.781996 | 0.150136 | Viscosity | 15 | NaOH | VUT
2.947136 | 3.68392 | 6.367413 | 0.06359235 | 8 | Na+(mol/l) | Si4+ (mol/l) | Viscosity | 25 | 2.5 | 6.367413 | 0.06359235 | dry matter (%) | MS | Viscosity | 7.30267 | 2.5 | 6.367413 | 0.06359235 | Na2O (%) | MS | Viscosity | 3.142003 | 3.927503 | 6.367413 | 0.06359235 | Na+ (mol/kg) | Si4+ (mol/kg) | Viscosity | 2.5 | 7.30267 | 17.69733 | 75 | 6.367413 | 0.06359235 | Viscosity | 15 | NaOH | VUT
3.712523 | 4.640653 | 13.22976 | 0.2311918 | 8 | Na+(mol/l) | Si4+ (mol/l) | Viscosity | 30 | 2.5 | 13.22976 | 0.2311918 | dry matter (%) | MS | Viscosity | 8.763204 | 2.5 | 13.22976 | 0.2311918 | Na2O (%) | MS | Viscosity | 4.039718 | 5.049647 | 13.22976 | 0.2311918 | Na+ (mol/kg) | Si4+ (mol/kg) | Viscosity | 2.5 | 8.763204 | 21.2368 | 70 | 13.22976 | 0.2311918 | Viscosity | 15 | NaOH | VUT
4.568169 | 5.710211 | 28.69229 | 2.281288 | 8 | Na+(mol/l) | Si4+ (mol/l) | Viscosity | 35 | 2.5 | 28.69229 | 2.281288 | dry matter (%) | MS | Viscosity | 10.22374 | 2.5 | 28.69229 | 2.281288 | Na2O (%) | MS | Viscosity | 5.075543 | 6.344428 | 28.69229 | 2.281288 | Na+ (mol/kg) | Si4+ (mol/kg) | Viscosity | 2.5 | 10.22374 | 24.77626 | 65 | 28.69229 | 2.281288 | Viscosity | 15 | NaOH | VUT
5.452078 | 6.815098 | 115.7454 | 0.1142671 | 8 | Na+(mol/l) | Si4+ (mol/l) | Viscosity | 40 | 2.5 | 115.7454 | 0.1142671 | dry matter (%) | MS | Viscosity | 11.68427 | 2.5 | 115.7454 | 0.1142671 | Na2O (%) | MS | Viscosity | 6.284005 | 7.855007 | 115.7454 | 0.1142671 | Na+ (mol/kg) | Si4+ (mol/kg) | Viscosity | 2.5 | 11.68427 | 28.31573 | 60 | 115.7454 | 0.1142671 | Viscosity | 15 | NaOH | VUT
5.978091 | 7.472614 | 269.1556 | 0.3247861 | 8 | Na+(mol/l) | Si4+ (mol/l) | Viscosity | 42.7 | 2.5 | 269.1556 | 0.3247861 | dry matter (%) | MS | Viscosity | 12.47296 | 2.5 | 269.1556 | 0.3247861 | Na2O (%) | MS | Viscosity | 7.024268 | 8.780335 | 269.1556 | 0.3247861 | Na+ (mol/kg) | Si4+ (mol/kg) | Viscosity | 2.5 | 12.47296 | 30.22704 | 57.3 | 269.1556 | 0.3247861 | Viscosity | 15 | NaOH | VUT
0 | 0 | 1.103014 | 0.006923904 | 9 | Na+(mol/l) | Si4+ (mol/l) | Viscosity | 0 | 3 | 1.103014 | 0.006923904 | dry matter (%) | MS | Viscosity | 0 | 3 | 1.103014 | 0.006923904 | Na2O (%) | MS | Viscosity | 0 | 0 | 1.103014 | 0.006923904 | Na+ (mol/kg) | Si4+ (mol/kg) | Viscosity | 3 | 0 | 0 | 100 | 1.103014 | 0.006923904 | Viscosity | 15 | NaOH | VUT
0.4304392 | 0.6456587 | 1.322745 | 0.0002884143 | 9 | Na+(mol/l) | Si4+ (mol/l) | Viscosity | 5 | 3 | 1.322745 | 0.0002884143 | dry matter (%) | MS | Viscosity | 1.279399 | 3 | 1.322745 | 0.0002884143 | Na2O (%) | MS | Viscosity | 0.4345786 | 0.6518679 | 1.322745 | 0.0002884143 | Na+ (mol/kg) | Si4+ (mol/kg) | Viscosity | 3 | 1.279399 | 3.720601 | 95 | 1.322745 | 0.0002884143 | Viscosity | 15 | NaOH | VUT
0.8974155 | 1.346123 | 1.696269 | 0.0001604621 | 9 | Na+(mol/l) | Si4+ (mol/l) | Viscosity | 10 | 3 | 1.696269 | 0.0001604621 | dry matter (%) | MS | Viscosity | 2.558797 | 3 | 1.696269 | 0.0001604621 | Na2O (%) | MS | Viscosity | 0.9174438 | 1.376166 | 1.696269 | 0.0001604621 | Na+ (mol/kg) | Si4+ (mol/kg) | Viscosity | 3 | 2.558797 | 7.441203 | 90 | 1.696269 | 0.0001604621 | Viscosity | 15 | NaOH | VUT
1.403976 | 2.105964 | 2.324706 | 0.002299249 | 9 | Na+(mol/l) | Si4+ (mol/l) | Viscosity | 15 | 3 | 2.324706 | 0.002299249 | dry matter (%) | MS | Viscosity | 3.838196 | 3 | 2.324706 | 0.002299249 | Na2O (%) | MS | Viscosity | 1.457117 | 2.185675 | 2.324706 | 0.002299249 | Na+ (mol/kg) | Si4+ (mol/kg) | Viscosity | 3 | 3.838196 | 11.1618 | 85 | 2.324706 | 0.002299249 | Viscosity | 15 | NaOH | VUT
1.957857 | 2.936786 | 3.575937 | 0.001908733 | 9 | Na+(mol/l) | Si4+ (mol/l) | Viscosity | 20 | 3 | 3.575937 | 0.001908733 | dry matter (%) | MS | Viscosity | 5.117594 | 3 | 3.575937 | 0.001908733 | Na2O (%) | MS | Viscosity | 2.064248 | 3.096373 | 3.575937 | 0.001908733 | Na+ (mol/kg) | Si4+ (mol/kg) | Viscosity | 3 | 5.117594 | 14.88241 | 80 | 3.575937 | 0.001908733 | Viscosity | 15 | NaOH | VUT
2.561701 | 3.842552 | 6.316826 | 0.01878303 | 9 | Na+(mol/l) | Si4+ (mol/l) | Viscosity | 25 | 3 | 6.316826 | 0.01878303 | dry matter (%) | MS | Viscosity | 6.396993 | 3 | 6.316826 | 0.01878303 | Na2O (%) | MS | Viscosity | 2.752331 | 4.128497 | 6.316826 | 0.01878303 | Na+ (mol/kg) | Si4+ (mol/kg) | Viscosity | 3 | 6.396993 | 18.60301 | 75 | 6.316826 | 0.01878303 | Viscosity | 15 | NaOH | VUT
3.222494 | 4.833741 | 14.14532 | 0.03682 | 9 | Na+(mol/l) | Si4+ (mol/l) | Viscosity | 30 | 3 | 14.14532 | 0.03682 | dry matter (%) | MS | Viscosity | 7.676391 | 3 | 14.14532 | 0.03682 | Na2O (%) | MS | Viscosity | 3.538712 | 5.308068 | 14.14532 | 0.03682 | Na+ (mol/kg) | Si4+ (mol/kg) | Viscosity | 3 | 7.676391 | 22.32361 | 70 | 14.14532 | 0.03682 | Viscosity | 15 | NaOH | VUT
3.939649 | 5.909474 | 38.04599 | 0.844581 | 9 | Na+(mol/l) | Si4+ (mol/l) | Viscosity | 35 | 3 | 38.04599 | 0.844581 | dry matter (%) | MS | Viscosity | 8.95579 | 3 | 38.04599 | 0.844581 | Na2O (%) | MS | Viscosity | 4.446074 | 6.669111 | 38.04599 | 0.844581 | Na+ (mol/kg) | Si4+ (mol/kg) | Viscosity | 3 | 8.95579 | 26.04421 | 65 | 38.04599 | 0.844581 | Viscosity | 15 | NaOH | VUT
4.72059 | 7.080884 | 176.824 | 0.229132 | 9 | Na+(mol/l) | Si4+ (mol/l) | Viscosity | 40 | 3 | 176.824 | 0.229132 | dry matter (%) | MS | Viscosity | 10.23519 | 3 | 176.824 | 0.229132 | Na2O (%) | MS | Viscosity | 5.504663 | 8.256994 | 176.824 | 0.229132 | Na+ (mol/kg) | Si4+ (mol/kg) | Viscosity | 3 | 10.23519 | 29.76481 | 60 | 176.824 | 0.229132 | Viscosity | 15 | NaOH | VUT
5.213892 | 7.820837 | 729.3209 | 1.16193 | 9 | Na+(mol/l) | Si4+ (mol/l) | Viscosity | 42.9 | 3 | 729.3209 | 1.16193 | dry matter (%) | MS | Viscosity | 10.97724 | 3 | 729.3209 | 1.16193 | Na2O (%) | MS | Viscosity | 6.203591 | 9.305386 | 729.3209 | 1.16193 | Na+ (mol/kg) | Si4+ (mol/kg) | Viscosity | 3 | 10.97724 | 31.92276 | 57.1 | 729.3209 | 1.16193 | Viscosity | 15 | NaOH | VUT
0 | 0 | 0.9725496 | 0.002041721 | 1 | Na+(mol/l) | Si4+ (mol/l) | Viscosity | 0 | 0 | 0.9725496 | 0.002041721 | dry matter (%) | MS | Viscosity | 0 | 0 | 0.9725496 | 0.002041721 | Na2O (%) | MS | Viscosity | 0 | 0 | 0.9725496 | 0.002041721 | Na+ (mol/kg) | Si4+ (mol/kg) | Viscosity | 0 | 0 | 0 | 100 | 0.9725496 | 0.002041721 | Viscosity | 20 | NaOH | VUT
1.730266 | 0 | 1.41489 | 0.0001033748 | 1 | Na+(mol/l) | Si4+ (mol/l) | Viscosity | 5 | 0 | 1.41489 | 0.0001033748 | dry matter (%) | MS | Viscosity | 5 | 0 | 1.41489 | 0.0001033748 | Na2O (%) | MS | Viscosity | 1.698371 | 0 | 1.41489 | 0.0001033748 | Na+ (mol/kg) | Si4+ (mol/kg) | Viscosity | 0 | 5 | 0 | 95 | 1.41489 | 0.0001033748 | Viscosity | 20 | NaOH | VUT
3.692773 | 0 | 2.295808 | 0.0003295594 | 1 | Na+(mol/l) | Si4+ (mol/l) | Viscosity | 10 | 0 | 2.295808 | 0.0003295594 | dry matter (%) | MS | Viscosity | 10 | 0 | 2.295808 | 0.0003295594 | Na2O (%) | MS | Viscosity | 3.58545 | 0 | 2.295808 | 0.0003295594 | Na+ (mol/kg) | Si4+ (mol/kg) | Viscosity | 0 | 10 | 0 | 90 | 2.295808 | 0.0003295594 | Viscosity | 20 | NaOH | VUT
5.890206 | 0 | 4.263063 | 0 | 1 | Na+(mol/l) | Si4+ (mol/l) | Viscosity | 15 | 0 | 4.263063 | 0 | dry matter (%) | MS | Viscosity | 15 | 0 | 4.263063 | 0 | Na2O (%) | MS | Viscosity | 5.694538 | 0 | 4.263063 | 0 | Na+ (mol/kg) | Si4+ (mol/kg) | Viscosity | 0 | 15 | 0 | 85 | 4.263063 | 0 | Viscosity | 20 | NaOH | VUT
8.32109 | 0 | 8.593227 | 0.005837188 | 1 | Na+(mol/l) | Si4+ (mol/l) | Viscosity | 20 | 0 | 8.593227 | 0.005837188 | dry matter (%) | MS | Viscosity | 20 | 0 | 8.593227 | 0.005837188 | Na2O (%) | MS | Viscosity | 8.067262 | 0 | 8.593227 | 0.005837188 | Na+ (mol/kg) | Si4+ (mol/kg) | Viscosity | 0 | 20 | 0 | 80 | 8.593227 | 0.005837188 | Viscosity | 20 | NaOH | VUT
10.97135 | 0 | 18.47048 | 0.001061083 | 1 | Na+(mol/l) | Si4+ (mol/l) | Viscosity | 25 | 0 | 18.47048 | 0.001061083 | dry matter (%) | MS | Viscosity | 25 | 0 | 18.47048 | 0.001061083 | Na2O (%) | MS | Viscosity | 10.75635 | 0 | 18.47048 | 0.001061083 | Na+ (mol/kg) | Si4+ (mol/kg) | Viscosity | 0 | 25 | 0 | 75 | 18.47048 | 0.001061083 | Viscosity | 20 | NaOH | VUT
13.81176 | 0 | 34.52483 | 0.1317416 | 1 | Na+(mol/l) | Si4+ (mol/l) | Viscosity | 30 | 0 | 34.52483 | 0.1317416 | dry matter (%) | MS | Viscosity | 30 | 0 | 34.52483 | 0.1317416 | Na2O (%) | MS | Viscosity | 13.82959 | 0 | 34.52483 | 0.1317416 | Na+ (mol/kg) | Si4+ (mol/kg) | Viscosity | 0 | 30 | 0 | 70 | 34.52483 | 0.1317416 | Viscosity | 20 | NaOH | VUT
16.83045 | 0 | 57.5022 | 0.2197364 | 1 | Na+(mol/l) | Si4+ (mol/l) | Viscosity | 35 | 0 | 57.5022 | 0.2197364 | dry matter (%) | MS | Viscosity | 35 | 0 | 57.5022 | 0.2197364 | Na2O (%) | MS | Viscosity | 17.37564 | 0 | 57.5022 | 0.2197364 | Na+ (mol/kg) | Si4+ (mol/kg) | Viscosity | 0 | 35 | 0 | 65 | 57.5022 | 0.2197364 | Viscosity | 20 | NaOH | VUT
18.87193 | 0 | 73.4714 | 0.1719035 | 1 | Na+(mol/l) | Si4+ (mol/l) | Viscosity | 38.38 | 0 | 73.4714 | 0.1719035 | dry matter (%) | MS | Viscosity | 38.38 | 0 | 73.4714 | 0.1719035 | Na2O (%) | MS | Viscosity | 20.09877 | 0 | 73.4714 | 0.1719035 | Na+ (mol/kg) | Si4+ (mol/kg) | Viscosity | 0 | 38.38 | 0 | 61.62 | 73.4714 | 0.1719035 | Viscosity | 20 | NaOH | VUT
0 | 0 | 0.9725496 | 0.002041721 | 2 | Na+(mol/l) | Si4+ (mol/l) | Viscosity | 0 | 0.1 | 0.9725496 | 0.002041721 | dry matter (%) | MS | Viscosity | 0 | 0.1 | 0.9725496 | 0.002041721 | Na2O (%) | MS | Viscosity | 0 | 0 | 0.9725496 | 0.002041721 | Na+ (mol/kg) | Si4+ (mol/kg) | Viscosity | 0.1 | 0 | 0 | 100 | 0.9725496 | 0.002041721 | Viscosity | 20 | NaOH | VUT
1.572112 | 0.07860558 | 1.360451 | 9.19371e-05 | 2 | Na+(mol/l) | Si4+ (mol/l) | Viscosity | 5 | 0.1 | 1.360451 | 9.19371e-05 | dry matter (%) | MS | Viscosity | 4.55815 | 0.1 | 1.360451 | 9.19371e-05 | Na2O (%) | MS | Viscosity | 1.548286 | 0.07741429 | 1.360451 | 9.19371e-05 | Na+ (mol/kg) | Si4+ (mol/kg) | Viscosity | 0.1 | 4.55815 | 0.4418498 | 95 | 1.360451 | 9.19371e-05 | Viscosity | 20 | NaOH | VUT
3.349792 | 0.1674896 | 2.167804 | 9.098969e-05 | 2 | Na+(mol/l) | Si4+ (mol/l) | Viscosity | 10 | 0.1 | 2.167804 | 9.098969e-05 | dry matter (%) | MS | Viscosity | 9.1163 | 0.1 | 2.167804 | 9.098969e-05 | Na2O (%) | MS | Viscosity | 3.268604 | 0.1634302 | 2.167804 | 9.098969e-05 | Na+ (mol/kg) | Si4+ (mol/kg) | Viscosity | 0.1 | 9.1163 | 0.8836997 | 90 | 2.167804 | 9.098969e-05 | Viscosity | 20 | NaOH | VUT
5.338734 | 0.2669367 | 3.879361 | 0.0003826053 | 2 | Na+(mol/l) | Si4+ (mol/l) | Viscosity | 15 | 0.1 | 3.879361 | 0.0003826053 | dry matter (%) | MS | Viscosity | 13.67445 | 0.1 | 3.879361 | 0.0003826053 | Na2O (%) | MS | Viscosity | 5.191312 | 0.2595656 | 3.879361 | 0.0003826053 | Na+ (mol/kg) | Si4+ (mol/kg) | Viscosity | 0.1 | 13.67445 | 1.325549 | 85 | 3.879361 | 0.0003826053 | Viscosity | 20 | NaOH | VUT
7.534952 | 0.3767476 | 7.628912 | 0.00886193 | 2 | Na+(mol/l) | Si4+ (mol/l) | Viscosity | 20 | 0.1 | 7.628912 | 0.00886193 | dry matter (%) | MS | Viscosity | 18.2326 | 0.1 | 7.628912 | 0.00886193 | Na2O (%) | MS | Viscosity | 7.354358 | 0.3677179 | 7.628912 | 0.00886193 | Na+ (mol/kg) | Si4+ (mol/kg) | Viscosity | 0.1 | 18.2326 | 1.767399 | 80 | 7.628912 | 0.00886193 | Viscosity | 20 | NaOH | VUT
9.944489 | 0.4972245 | 16.89578 | 0.1103577 | 2 | Na+(mol/l) | Si4+ (mol/l) | Viscosity | 25 | 0.1 | 16.89578 | 0.1103577 | dry matter (%) | MS | Viscosity | 22.79075 | 0.1 | 16.89578 | 0.1103577 | Na2O (%) | MS | Viscosity | 9.805811 | 0.4902905 | 16.89578 | 0.1103577 | Na+ (mol/kg) | Si4+ (mol/kg) | Viscosity | 0.1 | 22.79075 | 2.209249 | 75 | 16.89578 | 0.1103577 | Viscosity | 20 | NaOH | VUT
12.53981 | 0.6269906 | 34.40851 | 0.2118521 | 2 | Na+(mol/l) | Si4+ (mol/l) | Viscosity | 30 | 0.1 | 34.40851 | 0.2118521 | dry matter (%) | MS | Viscosity | 27.3489 | 0.1 | 34.40851 | 0.2118521 | Na2O (%) | MS | Viscosity | 12.60747 | 0.6303735 | 34.40851 | 0.2118521 | Na+ (mol/kg) | Si4+ (mol/kg) | Viscosity | 0.1 | 27.3489 | 2.651099 | 70 | 34.40851 | 0.2118521 | Viscosity | 20 | NaOH | VUT
0 | 0 | 0.9725496 | 0.002041721 | 3 | Na+(mol/l) | Si4+ (mol/l) | Viscosity | 0 | 0.5 | 0.9725496 | 0.002041721 | dry matter (%) | MS | Viscosity | 0 | 0.5 | 0.9725496 | 0.002041721 | Na2O (%) | MS | Viscosity | 0 | 0 | 0.9725496 | 0.002041721 | Na+ (mol/kg) | Si4+ (mol/kg) | Viscosity | 0.5 | 0 | 0 | 100 | 0.9725496 | 0.002041721 | Viscosity | 20 | NaOH | VUT
1.152149 | 0.2880373 | 1.2946 | 4.602705e-05 | 3 | Na+(mol/l) | Si4+ (mol/l) | Viscosity | 5 | 0.5 | 1.2946 | 4.602705e-05 | dry matter (%) | MS | Viscosity | 3.367727 | 0.5 | 1.2946 | 4.602705e-05 | Na2O (%) | MS | Viscosity | 1.14393 | 0.2859824 | 1.2946 | 4.602705e-05 | Na+ (mol/kg) | Si4+ (mol/kg) | Viscosity | 0.5 | 3.367727 | 1.632273 | 95 | 1.2946 | 4.602705e-05 | Viscosity | 20 | NaOH | VUT
2.443998 | 0.6109995 | 1.932465 | 0.0007864512 | 3 | Na+(mol/l) | Si4+ (mol/l) | Viscosity | 10 | 0.5 | 1.932465 | 0.0007864512 | dry matter (%) | MS | Viscosity | 6.735453 | 0.5 | 1.932465 | 0.0007864512 | Na2O (%) | MS | Viscosity | 2.414963 | 0.6037407 | 1.932465 | 0.0007864512 | Na+ (mol/kg) | Si4+ (mol/kg) | Viscosity | 0.5 | 6.735453 | 3.264547 | 90 | 1.932465 | 0.0007864512 | Viscosity | 20 | NaOH | VUT
3.895059 | 0.9737646 | 3.297052 | #DIV/0! | 3 | Na+(mol/l) | Si4+ (mol/l) | Viscosity | 15 | 0.5 | 3.297052 | #DIV/0! | dry matter (%) | MS | Viscosity | 10.10318 | 0.5 | 3.297052 | #DIV/0! | Na2O (%) | MS | Viscosity | 3.835529 | 0.9588823 | 3.297052 | #DIV/0! | Na+ (mol/kg) | Si4+ (mol/kg) | Viscosity | 0.5 | 10.10318 | 4.89682 | 85 | 3.297052 | #DIV/0! | Viscosity | 20 | NaOH | VUT
5.489959 | 1.37249 | 6.120419 | 0.002187979 | 3 | Na+(mol/l) | Si4+ (mol/l) | Viscosity | 20 | 0.5 | 6.120419 | 0.002187979 | dry matter (%) | MS | Viscosity | 13.47091 | 0.5 | 6.120419 | 0.002187979 | Na2O (%) | MS | Viscosity | 5.433666 | 1.358417 | 6.120419 | 0.002187979 | Na+ (mol/kg) | Si4+ (mol/kg) | Viscosity | 0.5 | 13.47091 | 6.529093 | 80 | 6.120419 | 0.002187979 | Viscosity | 20 | NaOH | VUT
7.243104 | 1.810776 | 13.59438 | 0.01558543 | 3 | Na+(mol/l) | Si4+ (mol/l) | Viscosity | 25 | 0.5 | 13.59438 | 0.01558543 | dry matter (%) | MS | Viscosity | 16.83863 | 0.5 | 13.59438 | 0.01558543 | Na2O (%) | MS | Viscosity | 7.244888 | 1.811222 | 13.59438 | 0.01558543 | Na+ (mol/kg) | Si4+ (mol/kg) | Viscosity | 0.5 | 16.83863 | 8.161367 | 75 | 13.59438 | 0.01558543 | Viscosity | 20 | NaOH | VUT
9.182027 | 2.295507 | 32.53902 | 1.231086 | 3 | Na+(mol/l) | Si4+ (mol/l) | Viscosity | 30 | 0.5 | 32.53902 | 1.231086 | dry matter (%) | MS | Viscosity | 20.20636 | 0.5 | 32.53902 | 1.231086 | Na2O (%) | MS | Viscosity | 9.314857 | 2.328714 | 32.53902 | 1.231086 | Na+ (mol/kg) | Si4+ (mol/kg) | Viscosity | 0.5 | 20.20636 | 9.79364 | 70 | 32.53902 | 1.231086 | Viscosity | 20 | NaOH | VUT
11.28024 | 2.820059 | 98.45414 | 0.06585037 | 3 | Na+(mol/l) | Si4+ (mol/l) | Viscosity | 35 | 0.5 | 98.45414 | 0.06585037 | dry matter (%) | MS | Viscosity | 23.57409 | 0.5 | 98.45414 | 0.06585037 | Na2O (%) | MS | Viscosity | 11.70328 | 2.92582 | 98.45414 | 0.06585037 | Na+ (mol/kg) | Si4+ (mol/kg) | Viscosity | 0.5 | 23.57409 | 11.42591 | 65 | 98.45414 | 0.06585037 | Viscosity | 20 | NaOH | VUT
13.54017 | 3.385044 | 333.1972 | 0.4405996 | 3 | Na+(mol/l) | Si4+ (mol/l) | Viscosity | 40 | 0.5 | 333.1972 | 0.4405996 | dry matter (%) | MS | Viscosity | 26.94181 | 0.5 | 333.1972 | 0.4405996 | Na2O (%) | MS | Viscosity | 14.48978 | 3.622444 | 333.1972 | 0.4405996 | Na+ (mol/kg) | Si4+ (mol/kg) | Viscosity | 0.5 | 26.94181 | 13.05819 | 60 | 333.1972 | 0.4405996 | Viscosity | 20 | NaOH | VUT
14.65168 | 3.662919 | 652.7659 | 7.495564 | 3 | Na+(mol/l) | Si4+ (mol/l) | Viscosity | 42.27 | 0.5 | 652.7659 | 7.495564 | dry matter (%) | MS | Viscosity | 28.47076 | 0.5 | 652.7659 | 7.495564 | Na2O (%) | MS | Viscosity | 15.91416 | 3.978539 | 652.7659 | 7.495564 | Na+ (mol/kg) | Si4+ (mol/kg) | Viscosity | 0.5 | 28.47076 | 13.79924 | 57.73 | 652.7659 | 7.495564 | Viscosity | 20 | NaOH | VUT
0 | 0 | 0.9725496 | 0.002041721 | 4 | Na+(mol/l) | Si4+ (mol/l) | Viscosity | 0 | 1 | 0.9725496 | 0.002041721 | dry matter (%) | MS | Viscosity | 0 | 1 | 0.9725496 | 0.002041721 | Na2O (%) | MS | Viscosity | 0 | 0 | 0.9725496 | 0.002041721 | Na+ (mol/kg) | Si4+ (mol/kg) | Viscosity | 1 | 0 | 0 | 100 | 0.9725496 | 0.002041721 | Viscosity | 20 | NaOH | VUT
0.8632062 | 0.4316031 | 1.257926 | 1.151791e-05 | 4 | Na+(mol/l) | Si4+ (mol/l) | Viscosity | 5 | 1 | 1.257926 | 1.151791e-05 | dry matter (%) | MS | Viscosity | 2.538893 | 1 | 1.257926 | 1.151791e-05 | Na2O (%) | MS | Viscosity | 0.8623964 | 0.4311982 | 1.257926 | 1.151791e-05 | Na+ (mol/kg) | Si4+ (mol/kg) | Viscosity | 1 | 2.538893 | 2.461107 | 95 | 1.257926 | 1.151791e-05 | Viscosity | 20 | NaOH | VUT
1.820252 | 0.9101262 | 1.774819 | 0.0004454135 | 4 | Na+(mol/l) | Si4+ (mol/l) | Viscosity | 10 | 1 | 1.774819 | 0.0004454135 | dry matter (%) | MS | Viscosity | 5.077786 | 1 | 1.774819 | 0.0004454135 | Na2O (%) | MS | Viscosity | 1.820615 | 0.9103073 | 1.774819 | 0.0004454135 | Na+ (mol/kg) | Si4+ (mol/kg) | Viscosity | 1 | 5.077786 | 4.922214 | 90 | 1.774819 | 0.0004454135 | Viscosity | 20 | NaOH | VUT
2.881695 | 1.440847 | 2.741528 | 0.0001357982 | 4 | Na+(mol/l) | Si4+ (mol/l) | Viscosity | 15 | 1 | 2.741528 | 0.0001357982 | dry matter (%) | MS | Viscosity | 7.616679 | 1 | 2.741528 | 0.0001357982 | Na2O (%) | MS | Viscosity | 2.891564 | 1.445782 | 2.741528 | 0.0001357982 | Na+ (mol/kg) | Si4+ (mol/kg) | Viscosity | 1 | 7.616679 | 7.383321 | 85 | 2.741528 | 0.0001357982 | Viscosity | 20 | NaOH | VUT
4.05365 | 2.026825 | 4.745598 | 0.003216468 | 4 | Na+(mol/l) | Si4+ (mol/l) | Viscosity | 20 | 1 | 4.745598 | 0.003216468 | dry matter (%) | MS | Viscosity | 10.15557 | 1 | 4.745598 | 0.003216468 | Na2O (%) | MS | Viscosity | 4.096383 | 2.048191 | 4.745598 | 0.003216468 | Na+ (mol/kg) | Si4+ (mol/kg) | Viscosity | 1 | 10.15557 | 9.844428 | 80 | 4.745598 | 0.003216468 | Viscosity | 20 | NaOH | VUT
5.34834 | 2.67417 | 9.48329 | 0.0007874489 | 4 | Na+(mol/l) | Si4+ (mol/l) | Viscosity | 25 | 1 | 9.48329 | 0.0007874489 | dry matter (%) | MS | Viscosity | 12.69447 | 1 | 9.48329 | 0.0007874489 | Na2O (%) | MS | Viscosity | 5.461844 | 2.730922 | 9.48329 | 0.0007874489 | Na+ (mol/kg) | Si4+ (mol/kg) | Viscosity | 1 | 12.69447 | 12.30553 | 75 | 9.48329 | 0.0007874489 | Viscosity | 20 | NaOH | VUT
6.777613 | 3.388807 | 23.60971 | 0.6515265 | 4 | Na+(mol/l) | Si4+ (mol/l) | Viscosity | 30 | 1 | 23.60971 | 0.6515265 | dry matter (%) | MS | Viscosity | 15.23336 | 1 | 23.60971 | 0.6515265 | Na2O (%) | MS | Viscosity | 7.022371 | 3.511185 | 23.60971 | 0.6515265 | Na+ (mol/kg) | Si4+ (mol/kg) | Viscosity | 1 | 15.23336 | 14.76664 | 70 | 23.60971 | 0.6515265 | Viscosity | 20 | NaOH | VUT
8.356748 | 4.178374 | 71.8241 | 0.1475438 | 4 | Na+(mol/l) | Si4+ (mol/l) | Viscosity | 35 | 1 | 71.8241 | 0.1475438 | dry matter (%) | MS | Viscosity | 17.77225 | 1 | 71.8241 | 0.1475438 | Na2O (%) | MS | Viscosity | 8.822979 | 4.411489 | 71.8241 | 0.1475438 | Na+ (mol/kg) | Si4+ (mol/kg) | Viscosity | 1 | 17.77225 | 17.22775 | 65 | 71.8241 | 0.1475438 | Viscosity | 20 | NaOH | VUT
10.07468 | 5.037339 | 305.9118 | 1.338424 | 4 | Na+(mol/l) | Si4+ (mol/l) | Viscosity | 40 | 1 | 305.9118 | 1.338424 | dry matter (%) | MS | Viscosity | 20.31114 | 1 | 305.9118 | 1.338424 | Na2O (%) | MS | Viscosity | 10.92369 | 5.461844 | 305.9118 | 1.338424 | Na+ (mol/kg) | Si4+ (mol/kg) | Viscosity | 1 | 20.31114 | 19.68886 | 60 | 305.9118 | 1.338424 | Viscosity | 20 | NaOH | VUT
0 | 0 | 0.9725496 | 0.002041721 | 5 | Na+(mol/l) | Si4+ (mol/l) | Viscosity | 0 | 1.5 | 0.9725496 | 0.002041721 | dry matter (%) | MS | Viscosity | 0 | 1.5 | 0.9725496 | 0.002041721 | Na2O (%) | MS | Viscosity | 0 | 0 | 0.9725496 | 0.002041721 | Na+ (mol/kg) | Si4+ (mol/kg) | Viscosity | 1.5 | 0 | 0 | 100 | 0.9725496 | 0.002041721 | Viscosity | 20 | NaOH | VUT
0.6897552 | 0.5173164 | 1.229911 | 5.762779e-05 | 5 | Na+(mol/l) | Si4+ (mol/l) | Viscosity | 5 | 1.5 | 1.229911 | 5.762779e-05 | dry matter (%) | MS | Viscosity | 2.037454 | 1.5 | 1.229911 | 5.762779e-05 | Na2O (%) | MS | Viscosity | 0.6920705 | 0.5190529 | 1.229911 | 5.762779e-05 | Na+ (mol/kg) | Si4+ (mol/kg) | Viscosity | 1.5 | 2.037454 | 2.962546 | 95 | 1.229911 | 5.762779e-05 | Viscosity | 20 | NaOH | VUT
1.449419 | 1.087064 | 1.664068 | 0.000228709 | 5 | Na+(mol/l) | Si4+ (mol/l) | Viscosity | 10 | 1.5 | 1.664068 | 0.000228709 | dry matter (%) | MS | Viscosity | 4.074908 | 1.5 | 1.664068 | 0.000228709 | Na2O (%) | MS | Viscosity | 1.461038 | 1.095778 | 1.664068 | 0.000228709 | Na+ (mol/kg) | Si4+ (mol/kg) | Viscosity | 1.5 | 4.074908 | 5.925092 | 90 | 1.664068 | 0.000228709 | Viscosity | 20 | NaOH | VUT
2.285411 | 1.714058 | 2.44302 | 0.0005216323 | 5 | Na+(mol/l) | Si4+ (mol/l) | Viscosity | 15 | 1.5 | 2.44302 | 0.0005216323 | dry matter (%) | MS | Viscosity | 6.112362 | 1.5 | 2.44302 | 0.0005216323 | Na2O (%) | MS | Viscosity | 2.320472 | 1.740354 | 2.44302 | 0.0005216323 | Na+ (mol/kg) | Si4+ (mol/kg) | Viscosity | 1.5 | 6.112362 | 8.887638 | 85 | 2.44302 | 0.0005216323 | Viscosity | 20 | NaOH | VUT
3.205835 | 2.404376 | 3.970701 | 0.0005169308 | 5 | Na+(mol/l) | Si4+ (mol/l) | Viscosity | 20 | 1.5 | 3.970701 | 0.0005169308 | dry matter (%) | MS | Viscosity | 8.149816 | 1.5 | 3.970701 | 0.0005169308 | Na2O (%) | MS | Viscosity | 3.287335 | 2.465501 | 3.970701 | 0.0005169308 | Na+ (mol/kg) | Si4+ (mol/kg) | Viscosity | 1.5 | 8.149816 | 11.85018 | 80 | 3.970701 | 0.0005169308 | Viscosity | 20 | NaOH | VUT
4.220116 | 3.165087 | 7.282849 | 0.0001335349 | 5 | Na+(mol/l) | Si4+ (mol/l) | Viscosity | 25 | 1.5 | 7.282849 | 0.0001335349 | dry matter (%) | MS | Viscosity | 10.18727 | 1.5 | 7.282849 | 0.0001335349 | Na2O (%) | MS | Viscosity | 4.383113 | 3.287335 | 7.282849 | 0.0001335349 | Na+ (mol/kg) | Si4+ (mol/kg) | Viscosity | 1.5 | 10.18727 | 14.81273 | 75 | 7.282849 | 0.0001335349 | Viscosity | 20 | NaOH | VUT
5.336626 | 4.00247 | 16.49021 | 0.08206269 | 5 | Na+(mol/l) | Si4+ (mol/l) | Viscosity | 30 | 1.5 | 16.49021 | 0.08206269 | dry matter (%) | MS | Viscosity | 12.22472 | 1.5 | 16.49021 | 0.08206269 | Na2O (%) | MS | Viscosity | 5.635431 | 4.226573 | 16.49021 | 0.08206269 | Na+ (mol/kg) | Si4+ (mol/kg) | Viscosity | 1.5 | 12.22472 | 17.77528 | 70 | 16.49021 | 0.08206269 | Viscosity | 20 | NaOH | VUT
6.563802 | 4.922851 | 43.50556 | 0.4026069 | 5 | Na+(mol/l) | Si4+ (mol/l) | Viscosity | 35 | 1.5 | 43.50556 | 0.4026069 | dry matter (%) | MS | Viscosity | 14.26218 | 1.5 | 43.50556 | 0.4026069 | Na2O (%) | MS | Viscosity | 7.080413 | 5.31031 | 43.50556 | 0.4026069 | Na+ (mol/kg) | Si4+ (mol/kg) | Viscosity | 1.5 | 14.26218 | 20.73782 | 65 | 43.50556 | 0.4026069 | Viscosity | 20 | NaOH | VUT
7.909696 | 5.932272 | 161.5398 | 0.0183918 | 5 | Na+(mol/l) | Si4+ (mol/l) | Viscosity | 40 | 1.5 | 161.5398 | 0.0183918 | dry matter (%) | MS | Viscosity | 16.29963 | 1.5 | 161.5398 | 0.0183918 | Na2O (%) | MS | Viscosity | 8.766226 | 6.57467 | 161.5398 | 0.0183918 | Na+ (mol/kg) | Si4+ (mol/kg) | Viscosity | 1.5 | 16.29963 | 23.70037 | 60 | 161.5398 | 0.0183918 | Viscosity | 20 | NaOH | VUT
9.363559 | 7.022669 | 852.6221 | 0.8212009 | 5 | Na+(mol/l) | Si4+ (mol/l) | Viscosity | 45 | 1.5 | 852.6221 | 0.8212009 | dry matter (%) | MS | Viscosity | 18.33709 | 1.5 | 852.6221 | 0.8212009 | Na2O (%) | MS | Viscosity | 10.75855 | 8.068913 | 852.6221 | 0.8212009 | Na+ (mol/kg) | Si4+ (mol/kg) | Viscosity | 1.5 | 18.33709 | 26.66291 | 55 | 852.6221 | 0.8212009 | Viscosity | 20 | NaOH | VUT
9.956359 | 7.467269 | chyběl vzorek | chybel vzorek | 5 | Na+(mol/l) | Si4+ (mol/l) | Viscosity | 46.86 | 1.5 | chyběl vzorek | chybel vzorek | dry matter (%) | MS | Viscosity | 19.09502 | 1.5 | chyběl vzorek | chybel vzorek | Na2O (%) | MS | Viscosity | 11.59537 | 8.696528 | chyběl vzorek | chybel vzorek | Na+ (mol/kg) | Si4+ (mol/kg) | Viscosity | 1.5 | 19.09502 | 27.76498 | 53.14 | chyběl vzorek | chybel vzorek | Viscosity | 20 | NaOH | VUT
0 | 0 | 0.9725496 | 0.002041721 | 6 | Na+(mol/l) | Si4+ (mol/l) | Viscosity | 0 | 1.887 | 0.9725496 | 0.002041721 | dry matter (%) | MS | Viscosity | 0 | 1.887 | 0.9725496 | 0.002041721 | Na2O (%) | MS | Viscosity | 0 | 0 | 0.9725496 | 0.002041721 | Na+ (mol/kg) | Si4+ (mol/kg) | Viscosity | 1.887 | 0 | 0 | 100 | 0.9725496 | 0.002041721 | Viscosity | 20 | NaOH | VUT
0.596824 | 0.5631034 | 1.217773 | 0.001049224 | 6 | Na+(mol/l) | Si4+ (mol/l) | Viscosity | 5 | 1.887 | 1.217773 | 0.001049224 | dry matter (%) | MS | Viscosity | 1.767293 | 1.887 | 1.217773 | 0.001049224 | Na2O (%) | MS | Viscosity | 0.6003036 | 0.5663865 | 1.217773 | 0.001049224 | Na+ (mol/kg) | Si4+ (mol/kg) | Viscosity | 1.887 | 1.767293 | 3.232707 | 95 | 1.217773 | 0.001049224 | Viscosity | 20 | NaOH | VUT
1.251008 | 1.180326 | 1.617716 | 0.0001602258 | 6 | Na+(mol/l) | Si4+ (mol/l) | Viscosity | 10 | 1.887 | 1.617716 | 0.0001602258 | dry matter (%) | MS | Viscosity | 3.534585 | 1.887 | 1.617716 | 0.0001602258 | Na2O (%) | MS | Viscosity | 1.267308 | 1.195705 | 1.617716 | 0.0001602258 | Na+ (mol/kg) | Si4+ (mol/kg) | Viscosity | 1.887 | 3.534585 | 6.465415 | 90 | 1.617716 | 0.0001602258 | Viscosity | 20 | NaOH | VUT
1.969428 | 1.858156 | 2.298888 | 0.001464493 | 6 | Na+(mol/l) | Si4+ (mol/l) | Viscosity | 15 | 1.887 | 2.298888 | 0.001464493 | dry matter (%) | MS | Viscosity | 5.301878 | 1.887 | 2.298888 | 0.001464493 | Na2O (%) | MS | Viscosity | 2.012783 | 1.899061 | 2.298888 | 0.001464493 | Na+ (mol/kg) | Si4+ (mol/kg) | Viscosity | 1.887 | 5.301878 | 9.698122 | 85 | 2.298888 | 0.001464493 | Viscosity | 20 | NaOH | VUT
2.755953 | 2.600242 | 3.587351 | 0.001575847 | 6 | Na+(mol/l) | Si4+ (mol/l) | Viscosity | 20 | 1.887 | 3.587351 | 0.001575847 | dry matter (%) | MS | Viscosity | 7.06917 | 1.887 | 3.587351 | 0.001575847 | Na2O (%) | MS | Viscosity | 2.851442 | 2.690336 | 3.587351 | 0.001575847 | Na+ (mol/kg) | Si4+ (mol/kg) | Viscosity | 1.887 | 7.06917 | 12.93083 | 80 | 3.587351 | 0.001575847 | Viscosity | 20 | NaOH | VUT
3.620761 | 3.416188 | 6.290315 | 0.0008809725 | 6 | Na+(mol/l) | Si4+ (mol/l) | Viscosity | 25 | 1.887 | 6.290315 | 0.0008809725 | dry matter (%) | MS | Viscosity | 8.836463 | 1.887 | 6.290315 | 0.0008809725 | Na2O (%) | MS | Viscosity | 3.801923 | 3.587114 | 6.290315 | 0.0008809725 | Na+ (mol/kg) | Si4+ (mol/kg) | Viscosity | 1.887 | 8.836463 | 16.16354 | 75 | 6.290315 | 0.0008809725 | Viscosity | 20 | NaOH | VUT
4.570765 | 4.312517 | 13.41074 | 0.1343476 | 6 | Na+(mol/l) | Si4+ (mol/l) | Viscosity | 30 | 1.887 | 13.41074 | 0.1343476 | dry matter (%) | MS | Viscosity | 10.60376 | 1.887 | 13.41074 | 0.1343476 | Na2O (%) | MS | Viscosity | 4.888187 | 4.612004 | 13.41074 | 0.1343476 | Na+ (mol/kg) | Si4+ (mol/kg) | Viscosity | 1.887 | 10.60376 | 19.39624 | 70 | 13.41074 | 0.1343476 | Viscosity | 20 | NaOH | VUT
5.613238 | 5.29609 | 32.56587 | 0.5875754 | 6 | Na+(mol/l) | Si4+ (mol/l) | Viscosity | 35 | 1.887 | 32.56587 | 0.5875754 | dry matter (%) | MS | Viscosity | 12.37105 | 1.887 | 32.56587 | 0.5875754 | Na2O (%) | MS | Viscosity | 6.141568 | 5.794569 | 32.56587 | 0.5875754 | Na+ (mol/kg) | Si4+ (mol/kg) | Viscosity | 1.887 | 12.37105 | 22.62895 | 65 | 32.56587 | 0.5875754 | Viscosity | 20 | NaOH | VUT
6.756846 | 6.375084 | 105.6145 | 1.532728 | 6 | Na+(mol/l) | Si4+ (mol/l) | Viscosity | 40 | 1.887 | 105.6145 | 1.532728 | dry matter (%) | MS | Viscosity | 14.13834 | 1.887 | 105.6145 | 1.532728 | Na2O (%) | MS | Viscosity | 7.603846 | 7.174229 | 105.6145 | 1.532728 | Na+ (mol/kg) | Si4+ (mol/kg) | Viscosity | 1.887 | 14.13834 | 25.86166 | 60 | 105.6145 | 1.532728 | Viscosity | 20 | NaOH | VUT
8.008082 | 7.555625 | 579.8945 | 6.321268 | 6 | Na+(mol/l) | Si4+ (mol/l) | Viscosity | 45 | 1.887 | 579.8945 | 6.321268 | dry matter (%) | MS | Viscosity | 15.90563 | 1.887 | 579.8945 | 6.321268 | Na2O (%) | MS | Viscosity | 9.331993 | 8.804735 | 579.8945 | 6.321268 | Na+ (mol/kg) | Si4+ (mol/kg) | Viscosity | 1.887 | 15.90563 | 29.09437 | 55 | 579.8945 | 6.321268 | Viscosity | 20 | NaOH | VUT
8.78258 | 8.286364 | chyběl vzorek | chybel vzorek | 6 | Na+(mol/l) | Si4+ (mol/l) | Viscosity | 47.92 | 1.887 | chyběl vzorek | chybel vzorek | dry matter (%) | MS | Viscosity | 16.93773 | 1.887 | chyběl vzorek | chybel vzorek | Na2O (%) | MS | Viscosity | 10.49471 | 9.901758 | chyběl vzorek | chybel vzorek | Na+ (mol/kg) | Si4+ (mol/kg) | Viscosity | 1.887 | 16.93773 | 30.98227 | 52.08 | chyběl vzorek | chybel vzorek | Viscosity | 20 | NaOH | VUT
0 | 0 | 0.9725496 | 0.002041721 | 7 | Na+(mol/l) | Si4+ (mol/l) | Viscosity | 0 | 2 | 0.9725496 | 0.002041721 | dry matter (%) | MS | Viscosity | 0 | 2 | 0.9725496 | 0.002041721 | Na2O (%) | MS | Viscosity | 0 | 0 | 0.9725496 | 0.002041721 | Na+ (mol/kg) | Si4+ (mol/kg) | Viscosity | 2 | 0 | 0 | 100 | 0.9725496 | 0.002041721 | Viscosity | 20 | NaOH | VUT
0.5745066 | 0.5745066 | 1.196818 | 4.61206e-05 | 7 | Na+(mol/l) | Si4+ (mol/l) | Viscosity | 5 | 2 | 1.196818 | 4.61206e-05 | dry matter (%) | MS | Viscosity | 1.701419 | 2 | 1.196818 | 4.61206e-05 | Na2O (%) | MS | Viscosity | 0.5779279 | 0.5779279 | 1.196818 | 4.61206e-05 | Na+ (mol/kg) | Si4+ (mol/kg) | Viscosity | 2 | 1.701419 | 3.298581 | 95 | 1.196818 | 4.61206e-05 | Viscosity | 20 | NaOH | VUT
1.201874 | 1.201874 | 1.564922 | 0.0004922884 | 7 | Na+(mol/l) | Si4+ (mol/l) | Viscosity | 10 | 2 | 1.564922 | 0.0004922884 | dry matter (%) | MS | Viscosity | 3.402837 | 2 | 1.564922 | 0.0004922884 | Na2O (%) | MS | Viscosity | 1.22007 | 1.22007 | 1.564922 | 0.0004922884 | Na+ (mol/kg) | Si4+ (mol/kg) | Viscosity | 2 | 3.402837 | 6.597163 | 90 | 1.564922 | 0.0004922884 | Viscosity | 20 | NaOH | VUT
1.887817 | 1.887817 | 2.189188 | 0.0001249721 | 7 | Na+(mol/l) | Si4+ (mol/l) | Viscosity | 15 | 2 | 2.189188 | 0.0001249721 | dry matter (%) | MS | Viscosity | 5.104256 | 2 | 2.189188 | 0.0001249721 | Na2O (%) | MS | Viscosity | 1.937758 | 1.937758 | 2.189188 | 0.0001249721 | Na+ (mol/kg) | Si4+ (mol/kg) | Viscosity | 2 | 5.104256 | 9.895744 | 85 | 2.189188 | 0.0001249721 | Viscosity | 20 | NaOH | VUT
2.640995 | 2.640995 | 3.367458 | 0.0005858053 | 7 | Na+(mol/l) | Si4+ (mol/l) | Viscosity | 20 | 2 | 3.367458 | 0.0005858053 | dry matter (%) | MS | Viscosity | 6.805674 | 2 | 3.367458 | 0.0005858053 | Na2O (%) | MS | Viscosity | 2.745158 | 2.745158 | 3.367458 | 0.0005858053 | Na+ (mol/kg) | Si4+ (mol/kg) | Viscosity | 2 | 6.805674 | 13.19433 | 80 | 3.367458 | 0.0005858053 | Viscosity | 20 | NaOH | VUT
3.464362 | 3.464362 | 5.749944 | 0.004153301 | 7 | Na+(mol/l) | Si4+ (mol/l) | Viscosity | 25 | 2 | 5.749944 | 0.004153301 | dry matter (%) | MS | Viscosity | 8.507093 | 2 | 5.749944 | 0.004153301 | Na2O (%) | MS | Viscosity | 3.66021 | 3.66021 | 5.749944 | 0.004153301 | Na+ (mol/kg) | Si4+ (mol/kg) | Viscosity | 2 | 8.507093 | 16.49291 | 75 | 5.749944 | 0.004153301 | Viscosity | 20 | NaOH | VUT
4.369956 | 4.369956 | 13.15651 | 0.0502636 | 7 | Na+(mol/l) | Si4+ (mol/l) | Viscosity | 30 | 2 | 13.15651 | 0.0502636 | dry matter (%) | MS | Viscosity | 10.20851 | 2 | 13.15651 | 0.0502636 | Na2O (%) | MS | Viscosity | 4.705985 | 4.705985 | 13.15651 | 0.0502636 | Na+ (mol/kg) | Si4+ (mol/kg) | Viscosity | 2 | 10.20851 | 19.79149 | 70 | 13.15651 | 0.0502636 | Viscosity | 20 | NaOH | VUT
5.36014 | 5.36014 | 26.46707 | 0.2778412 | 7 | Na+(mol/l) | Si4+ (mol/l) | Viscosity | 35 | 2 | 26.46707 | 0.2778412 | dry matter (%) | MS | Viscosity | 11.90993 | 2 | 26.46707 | 0.2778412 | Na2O (%) | MS | Viscosity | 5.912647 | 5.912647 | 26.46707 | 0.2778412 | Na+ (mol/kg) | Si4+ (mol/kg) | Viscosity | 2 | 11.90993 | 23.09007 | 65 | 26.46707 | 0.2778412 | Viscosity | 20 | NaOH | VUT
6.42861 | 6.42861 | 85.6114 | 0.3843189 | 7 | Na+(mol/l) | Si4+ (mol/l) | Viscosity | 40 | 2 | 85.6114 | 0.3843189 | dry matter (%) | MS | Viscosity | 13.61135 | 2 | 85.6114 | 0.3843189 | Na2O (%) | MS | Viscosity | 7.32042 | 7.32042 | 85.6114 | 0.3843189 | Na+ (mol/kg) | Si4+ (mol/kg) | Viscosity | 2 | 13.61135 | 26.38865 | 60 | 85.6114 | 0.3843189 | Viscosity | 20 | NaOH | VUT
6.996489 | 6.996489 | 171.348 | 0.1587894 | 7 | Na+(mol/l) | Si4+ (mol/l) | Viscosity | 42.5 | 2 | 171.348 | 0.1587894 | dry matter (%) | MS | Viscosity | 14.46206 | 2 | 171.348 | 0.1587894 | Na2O (%) | MS | Viscosity | 8.116118 | 8.116118 | 171.348 | 0.1587894 | Na+ (mol/kg) | Si4+ (mol/kg) | Viscosity | 2 | 14.46206 | 28.03794 | 57.5 | 171.348 | 0.1587894 | Viscosity | 20 | NaOH | VUT
0 | 0 | 0.9725496 | 0.002041721 | 8 | Na+(mol/l) | Si4+ (mol/l) | Viscosity | 0 | 2.5 | 0.9725496 | 0.002041721 | dry matter (%) | MS | Viscosity | 0 | 2.5 | 0.9725496 | 0.002041721 | Na2O (%) | MS | Viscosity | 0 | 0 | 0.9725496 | 0.002041721 | Na+ (mol/kg) | Si4+ (mol/kg) | Viscosity | 2.5 | 0 | 0 | 100 | 0.9725496 | 0.002041721 | Viscosity | 20 | NaOH | VUT
0.491842 | 0.6148025 | 1.181905 | 0.000519071 | 8 | Na+(mol/l) | Si4+ (mol/l) | Viscosity | 5 | 2.5 | 1.181905 | 0.000519071 | dry matter (%) | MS | Viscosity | 1.460534 | 2.5 | 1.181905 | 0.000519071 | Na2O (%) | MS | Viscosity | 0.4961057 | 0.6201321 | 1.181905 | 0.000519071 | Na+ (mol/kg) | Si4+ (mol/kg) | Viscosity | 2.5 | 1.460534 | 3.539466 | 95 | 1.181905 | 0.000519071 | Viscosity | 20 | NaOH | VUT
1.026681 | 1.283351 | 1.517516 | 3.437285e-05 | 8 | Na+(mol/l) | Si4+ (mol/l) | Viscosity | 10 | 2.5 | 1.517516 | 3.437285e-05 | dry matter (%) | MS | Viscosity | 2.921068 | 2.5 | 1.517516 | 3.437285e-05 | Na2O (%) | MS | Viscosity | 1.047334 | 1.309168 | 1.517516 | 3.437285e-05 | Na+ (mol/kg) | Si4+ (mol/kg) | Viscosity | 2.5 | 2.921068 | 7.078932 | 90 | 1.517516 | 3.437285e-05 | Viscosity | 20 | NaOH | VUT
1.610045 | 2.012556 | 2.089151 | 0.0002843419 | 8 | Na+(mol/l) | Si4+ (mol/l) | Viscosity | 15 | 2.5 | 2.089151 | 0.0002843419 | dry matter (%) | MS | Viscosity | 4.381602 | 2.5 | 2.089151 | 0.0002843419 | Na2O (%) | MS | Viscosity | 1.663413 | 2.079266 | 2.089151 | 0.0002843419 | Na+ (mol/kg) | Si4+ (mol/kg) | Viscosity | 2.5 | 4.381602 | 10.6184 | 85 | 2.089151 | 0.0002843419 | Viscosity | 20 | NaOH | VUT
2.246133 | 2.807666 | 3.132855 | 0.0007560491 | 8 | Na+(mol/l) | Si4+ (mol/l) | Viscosity | 20 | 2.5 | 3.132855 | 0.0007560491 | dry matter (%) | MS | Viscosity | 5.842136 | 2.5 | 3.132855 | 0.0007560491 | Na2O (%) | MS | Viscosity | 2.356502 | 2.945627 | 3.132855 | 0.0007560491 | Na+ (mol/kg) | Si4+ (mol/kg) | Viscosity | 2.5 | 5.842136 | 14.15786 | 80 | 3.132855 | 0.0007560491 | Viscosity | 20 | NaOH | VUT
2.941527 | 3.676909 | 5.27555 | 0.007115603 | 8 | Na+(mol/l) | Si4+ (mol/l) | Viscosity | 25 | 2.5 | 5.27555 | 0.007115603 | dry matter (%) | MS | Viscosity | 7.30267 | 2.5 | 5.27555 | 0.007115603 | Na2O (%) | MS | Viscosity | 3.142003 | 3.927503 | 5.27555 | 0.007115603 | Na+ (mol/kg) | Si4+ (mol/kg) | Viscosity | 2.5 | 7.30267 | 17.69733 | 75 | 5.27555 | 0.007115603 | Viscosity | 20 | NaOH | VUT
3.705284 | 4.631605 | 10.59254 | 0.2692543 | 8 | Na+(mol/l) | Si4+ (mol/l) | Viscosity | 30 | 2.5 | 10.59254 | 0.2692543 | dry matter (%) | MS | Viscosity | 8.763204 | 2.5 | 10.59254 | 0.2692543 | Na2O (%) | MS | Viscosity | 4.039718 | 5.049647 | 10.59254 | 0.2692543 | Na+ (mol/kg) | Si4+ (mol/kg) | Viscosity | 2.5 | 8.763204 | 21.2368 | 70 | 10.59254 | 0.2692543 | Viscosity | 20 | NaOH | VUT
4.560185 | 5.700231 | 20.28869 | 0.8427983 | 8 | Na+(mol/l) | Si4+ (mol/l) | Viscosity | 35 | 2.5 | 20.28869 | 0.8427983 | dry matter (%) | MS | Viscosity | 10.22374 | 2.5 | 20.28869 | 0.8427983 | Na2O (%) | MS | Viscosity | 5.075543 | 6.344428 | 20.28869 | 0.8427983 | Na+ (mol/kg) | Si4+ (mol/kg) | Viscosity | 2.5 | 10.22374 | 24.77626 | 65 | 20.28869 | 0.8427983 | Viscosity | 20 | NaOH | VUT
5.446951 | 6.808688 | 85.83018 | 1.079217 | 8 | Na+(mol/l) | Si4+ (mol/l) | Viscosity | 40 | 2.5 | 85.83018 | 1.079217 | dry matter (%) | MS | Viscosity | 11.68427 | 2.5 | 85.83018 | 1.079217 | Na2O (%) | MS | Viscosity | 6.284005 | 7.855007 | 85.83018 | 1.079217 | Na+ (mol/kg) | Si4+ (mol/kg) | Viscosity | 2.5 | 11.68427 | 28.31573 | 60 | 85.83018 | 1.079217 | Viscosity | 20 | NaOH | VUT
5.965976 | 7.457471 | 190.4909 | 0.3145736 | 8 | Na+(mol/l) | Si4+ (mol/l) | Viscosity | 42.7 | 2.5 | 190.4909 | 0.3145736 | dry matter (%) | MS | Viscosity | 12.47296 | 2.5 | 190.4909 | 0.3145736 | Na2O (%) | MS | Viscosity | 7.024268 | 8.780335 | 190.4909 | 0.3145736 | Na+ (mol/kg) | Si4+ (mol/kg) | Viscosity | 2.5 | 12.47296 | 30.22704 | 57.3 | 190.4909 | 0.3145736 | Viscosity | 20 | NaOH | VUT
0 | 0 | 0.9725496 | 0.002041721 | 9 | Na+(mol/l) | Si4+ (mol/l) | Viscosity | 0 | 3 | 0.9725496 | 0.002041721 | dry matter (%) | MS | Viscosity | 0 | 3 | 0.9725496 | 0.002041721 | Na2O (%) | MS | Viscosity | 0 | 0 | 0.9725496 | 0.002041721 | Na+ (mol/kg) | Si4+ (mol/kg) | Viscosity | 3 | 0 | 0 | 100 | 0.9725496 | 0.002041721 | Viscosity | 20 | NaOH | VUT
0.4299541 | 0.6449311 | 1.166487 | 0.0009384706 | 9 | Na+(mol/l) | Si4+ (mol/l) | Viscosity | 5 | 3 | 1.166487 | 0.0009384706 | dry matter (%) | MS | Viscosity | 1.279399 | 3 | 1.166487 | 0.0009384706 | Na2O (%) | MS | Viscosity | 0.4345786 | 0.6518679 | 1.166487 | 0.0009384706 | Na+ (mol/kg) | Si4+ (mol/kg) | Viscosity | 3 | 1.279399 | 3.720601 | 95 | 1.166487 | 0.0009384706 | Viscosity | 20 | NaOH | VUT
0.8962513 | 1.344377 | 1.488243 | 0.0001375677 | 9 | Na+(mol/l) | Si4+ (mol/l) | Viscosity | 10 | 3 | 1.488243 | 0.0001375677 | dry matter (%) | MS | Viscosity | 2.558797 | 3 | 1.488243 | 0.0001375677 | Na2O (%) | MS | Viscosity | 0.9174438 | 1.376166 | 1.488243 | 0.0001375677 | Na+ (mol/kg) | Si4+ (mol/kg) | Viscosity | 3 | 2.558797 | 7.441203 | 90 | 1.488243 | 0.0001375677 | Viscosity | 20 | NaOH | VUT
1.401957 | 2.102936 | 2.019253 | 0.0003870963 | 9 | Na+(mol/l) | Si4+ (mol/l) | Viscosity | 15 | 3 | 2.019253 | 0.0003870963 | dry matter (%) | MS | Viscosity | 3.838196 | 3 | 2.019253 | 0.0003870963 | Na2O (%) | MS | Viscosity | 1.457117 | 2.185675 | 2.019253 | 0.0003870963 | Na+ (mol/kg) | Si4+ (mol/kg) | Viscosity | 3 | 3.838196 | 11.1618 | 85 | 2.019253 | 0.0003870963 | Viscosity | 20 | NaOH | VUT
1.954802 | 2.932203 | 3.05795 | 0.00161553 | 9 | Na+(mol/l) | Si4+ (mol/l) | Viscosity | 20 | 3 | 3.05795 | 0.00161553 | dry matter (%) | MS | Viscosity | 5.117594 | 3 | 3.05795 | 0.00161553 | Na2O (%) | MS | Viscosity | 2.064248 | 3.096373 | 3.05795 | 0.00161553 | Na+ (mol/kg) | Si4+ (mol/kg) | Viscosity | 3 | 5.117594 | 14.88241 | 80 | 3.05795 | 0.00161553 | Viscosity | 20 | NaOH | VUT
2.557315 | 3.835972 | 5.289178 | 0.009254492 | 9 | Na+(mol/l) | Si4+ (mol/l) | Viscosity | 25 | 3 | 5.289178 | 0.009254492 | dry matter (%) | MS | Viscosity | 6.396993 | 3 | 5.289178 | 0.009254492 | Na2O (%) | MS | Viscosity | 2.752331 | 4.128497 | 5.289178 | 0.009254492 | Na+ (mol/kg) | Si4+ (mol/kg) | Viscosity | 3 | 6.396993 | 18.60301 | 75 | 5.289178 | 0.009254492 | Viscosity | 20 | NaOH | VUT
3.216202 | 4.824304 | 11.59358 | 0.1973008 | 9 | Na+(mol/l) | Si4+ (mol/l) | Viscosity | 30 | 3 | 11.59358 | 0.1973008 | dry matter (%) | MS | Viscosity | 7.676391 | 3 | 11.59358 | 0.1973008 | Na2O (%) | MS | Viscosity | 3.538712 | 5.308068 | 11.59358 | 0.1973008 | Na+ (mol/kg) | Si4+ (mol/kg) | Viscosity | 3 | 7.676391 | 22.32361 | 70 | 11.59358 | 0.1973008 | Viscosity | 20 | NaOH | VUT
3.931919 | 5.897878 | 29.82086 | 0.8372517 | 9 | Na+(mol/l) | Si4+ (mol/l) | Viscosity | 35 | 3 | 29.82086 | 0.8372517 | dry matter (%) | MS | Viscosity | 8.95579 | 3 | 29.82086 | 0.8372517 | Na2O (%) | MS | Viscosity | 4.446074 | 6.669111 | 29.82086 | 0.8372517 | Na+ (mol/kg) | Si4+ (mol/kg) | Viscosity | 3 | 8.95579 | 26.04421 | 65 | 29.82086 | 0.8372517 | Viscosity | 20 | NaOH | VUT
4.710929 | 7.066393 | 127.978 | 0.7369872 | 9 | Na+(mol/l) | Si4+ (mol/l) | Viscosity | 40 | 3 | 127.978 | 0.7369872 | dry matter (%) | MS | Viscosity | 10.23519 | 3 | 127.978 | 0.7369872 | Na2O (%) | MS | Viscosity | 5.504663 | 8.256994 | 127.978 | 0.7369872 | Na+ (mol/kg) | Si4+ (mol/kg) | Viscosity | 3 | 10.23519 | 29.76481 | 60 | 127.978 | 0.7369872 | Viscosity | 20 | NaOH | VUT
5.203814 | 7.805721 | 517.5865 | 0.9617963 | 9 | Na+(mol/l) | Si4+ (mol/l) | Viscosity | 42.9 | 3 | 517.5865 | 0.9617963 | dry matter (%) | MS | Viscosity | 10.97724 | 3 | 517.5865 | 0.9617963 | Na2O (%) | MS | Viscosity | 6.203591 | 9.305386 | 517.5865 | 0.9617963 | Na+ (mol/kg) | Si4+ (mol/kg) | Viscosity | 3 | 10.97724 | 31.92276 | 57.1 | 517.5865 | 0.9617963 | Viscosity | 20 | NaOH | VUT
0 | 0 | 0.8563063 | 0.001761697 | 1 | Na+(mol/l) | Si4+ (mol/l) | Viscosity | 0 | 0 | 0.8563063 | 0.001761697 | dry matter (%) | MS | Viscosity | 0 | 0 | 0.8563063 | 0.001761697 | Na2O (%) | MS | Viscosity | 0 | 0 | 0.8563063 | 0.001761697 | Na+ (mol/kg) | Si4+ (mol/kg) | Viscosity | 0 | 0 | 0 | 100 | 0.8563063 | 0.001761697 | Viscosity | 25 | NaOH | VUT
1.727039 | 0 | 1.260166 | 0.0006089423 | 1 | Na+(mol/l) | Si4+ (mol/l) | Viscosity | 5 | 0 | 1.260166 | 0.0006089423 | dry matter (%) | MS | Viscosity | 5 | 0 | 1.260166 | 0.0006089423 | Na2O (%) | MS | Viscosity | 1.698371 | 0 | 1.260166 | 0.0006089423 | Na+ (mol/kg) | Si4+ (mol/kg) | Viscosity | 0 | 5 | 0 | 95 | 1.260166 | 0.0006089423 | Viscosity | 25 | NaOH | VUT
3.684802 | 0 | 2.012585 | 0.0003524174 | 1 | Na+(mol/l) | Si4+ (mol/l) | Viscosity | 10 | 0 | 2.012585 | 0.0003524174 | dry matter (%) | MS | Viscosity | 10 | 0 | 2.012585 | 0.0003524174 | Na2O (%) | MS | Viscosity | 3.58545 | 0 | 2.012585 | 0.0003524174 | Na+ (mol/kg) | Si4+ (mol/kg) | Viscosity | 0 | 10 | 0 | 90 | 2.012585 | 0.0003524174 | Viscosity | 25 | NaOH | VUT
5.876968 | 0 | 3.634269 | 0.001563172 | 1 | Na+(mol/l) | Si4+ (mol/l) | Viscosity | 15 | 0 | 3.634269 | 0.001563172 | dry matter (%) | MS | Viscosity | 15 | 0 | 3.634269 | 0.001563172 | Na2O (%) | MS | Viscosity | 5.694538 | 0 | 3.634269 | 0.001563172 | Na+ (mol/kg) | Si4+ (mol/kg) | Viscosity | 0 | 15 | 0 | 85 | 3.634269 | 0.001563172 | Viscosity | 25 | NaOH | VUT
8.302116 | 0 | 7.05316 | 0.001357059 | 1 | Na+(mol/l) | Si4+ (mol/l) | Viscosity | 20 | 0 | 7.05316 | 0.001357059 | dry matter (%) | MS | Viscosity | 20 | 0 | 7.05316 | 0.001357059 | Na2O (%) | MS | Viscosity | 8.067262 | 0 | 7.05316 | 0.001357059 | Na+ (mol/kg) | Si4+ (mol/kg) | Viscosity | 0 | 20 | 0 | 80 | 7.05316 | 0.001357059 | Viscosity | 25 | NaOH | VUT
10.94606 | 0 | 13.83003 | 0.05861845 | 1 | Na+(mol/l) | Si4+ (mol/l) | Viscosity | 25 | 0 | 13.83003 | 0.05861845 | dry matter (%) | MS | Viscosity | 25 | 0 | 13.83003 | 0.05861845 | Na2O (%) | MS | Viscosity | 10.75635 | 0 | 13.83003 | 0.05861845 | Na+ (mol/kg) | Si4+ (mol/kg) | Viscosity | 0 | 25 | 0 | 75 | 13.83003 | 0.05861845 | Viscosity | 25 | NaOH | VUT
13.77938 | 0 | 25.76044 | 0.04805131 | 1 | Na+(mol/l) | Si4+ (mol/l) | Viscosity | 30 | 0 | 25.76044 | 0.04805131 | dry matter (%) | MS | Viscosity | 30 | 0 | 25.76044 | 0.04805131 | Na2O (%) | MS | Viscosity | 13.82959 | 0 | 25.76044 | 0.04805131 | Na+ (mol/kg) | Si4+ (mol/kg) | Viscosity | 0 | 30 | 0 | 70 | 25.76044 | 0.04805131 | Viscosity | 25 | NaOH | VUT
16.79132 | 0 | 41.03497 | 0.1428056 | 1 | Na+(mol/l) | Si4+ (mol/l) | Viscosity | 35 | 0 | 41.03497 | 0.1428056 | dry matter (%) | MS | Viscosity | 35 | 0 | 41.03497 | 0.1428056 | Na2O (%) | MS | Viscosity | 17.37564 | 0 | 41.03497 | 0.1428056 | Na+ (mol/kg) | Si4+ (mol/kg) | Viscosity | 0 | 35 | 0 | 65 | 41.03497 | 0.1428056 | Viscosity | 25 | NaOH | VUT
18.82784 | 0 | 51.47695 | 0.05492247 | 1 | Na+(mol/l) | Si4+ (mol/l) | Viscosity | 38.38 | 0 | 51.47695 | 0.05492247 | dry matter (%) | MS | Viscosity | 38.38 | 0 | 51.47695 | 0.05492247 | Na2O (%) | MS | Viscosity | 20.09877 | 0 | 51.47695 | 0.05492247 | Na+ (mol/kg) | Si4+ (mol/kg) | Viscosity | 0 | 38.38 | 0 | 61.62 | 51.47695 | 0.05492247 | Viscosity | 25 | NaOH | VUT
0 | 0 | 0.8563063 | 0.001761697 | 2 | Na+(mol/l) | Si4+ (mol/l) | Viscosity | 0 | 0.1 | 0.8563063 | 0.001761697 | dry matter (%) | MS | Viscosity | 0 | 0.1 | 0.8563063 | 0.001761697 | Na2O (%) | MS | Viscosity | 0 | 0 | 0.8563063 | 0.001761697 | Na+ (mol/kg) | Si4+ (mol/kg) | Viscosity | 0.1 | 0 | 0 | 100 | 0.8563063 | 0.001761697 | Viscosity | 25 | NaOH | VUT
1.569207 | 0.07846034 | 1.208525 | 0.0001954231 | 2 | Na+(mol/l) | Si4+ (mol/l) | Viscosity | 5 | 0.1 | 1.208525 | 0.0001954231 | dry matter (%) | MS | Viscosity | 4.55815 | 0.1 | 1.208525 | 0.0001954231 | Na2O (%) | MS | Viscosity | 1.548286 | 0.07741429 | 1.208525 | 0.0001954231 | Na+ (mol/kg) | Si4+ (mol/kg) | Viscosity | 0.1 | 4.55815 | 0.4418498 | 95 | 1.208525 | 0.0001954231 | Viscosity | 25 | NaOH | VUT
3.342615 | 0.1671307 | 1.907014 | 0.01746499 | 2 | Na+(mol/l) | Si4+ (mol/l) | Viscosity | 10 | 0.1 | 1.907014 | 0.01746499 | dry matter (%) | MS | Viscosity | 9.1163 | 0.1 | 1.907014 | 0.01746499 | Na2O (%) | MS | Viscosity | 3.268604 | 0.1634302 | 1.907014 | 0.01746499 | Na+ (mol/kg) | Si4+ (mol/kg) | Viscosity | 0.1 | 9.1163 | 0.8836997 | 90 | 1.907014 | 0.01746499 | Viscosity | 25 | NaOH | VUT
5.326666 | 0.2663333 | 3.310585 | 0.005865275 | 2 | Na+(mol/l) | Si4+ (mol/l) | Viscosity | 15 | 0.1 | 3.310585 | 0.005865275 | dry matter (%) | MS | Viscosity | 13.67445 | 0.1 | 3.310585 | 0.005865275 | Na2O (%) | MS | Viscosity | 5.191312 | 0.2595656 | 3.310585 | 0.005865275 | Na+ (mol/kg) | Si4+ (mol/kg) | Viscosity | 0.1 | 13.67445 | 1.325549 | 85 | 3.310585 | 0.005865275 | Viscosity | 25 | NaOH | VUT
7.517684 | 0.3758842 | 6.257653 | 0.04103262 | 2 | Na+(mol/l) | Si4+ (mol/l) | Viscosity | 20 | 0.1 | 6.257653 | 0.04103262 | dry matter (%) | MS | Viscosity | 18.2326 | 0.1 | 6.257653 | 0.04103262 | Na2O (%) | MS | Viscosity | 7.354358 | 0.3677179 | 6.257653 | 0.04103262 | Na+ (mol/kg) | Si4+ (mol/kg) | Viscosity | 0.1 | 18.2326 | 1.767399 | 80 | 6.257653 | 0.04103262 | Viscosity | 25 | NaOH | VUT
9.92147 | 0.4960735 | 13.57272 | 0.1138676 | 2 | Na+(mol/l) | Si4+ (mol/l) | Viscosity | 25 | 0.1 | 13.57272 | 0.1138676 | dry matter (%) | MS | Viscosity | 22.79075 | 0.1 | 13.57272 | 0.1138676 | Na2O (%) | MS | Viscosity | 9.805811 | 0.4902905 | 13.57272 | 0.1138676 | Na+ (mol/kg) | Si4+ (mol/kg) | Viscosity | 0.1 | 22.79075 | 2.209249 | 75 | 13.57272 | 0.1138676 | Viscosity | 25 | NaOH | VUT
12.51025 | 0.6255124 | 25.69713 | 0.07687581 | 2 | Na+(mol/l) | Si4+ (mol/l) | Viscosity | 30 | 0.1 | 25.69713 | 0.07687581 | dry matter (%) | MS | Viscosity | 27.3489 | 0.1 | 25.69713 | 0.07687581 | Na2O (%) | MS | Viscosity | 12.60747 | 0.6303735 | 25.69713 | 0.07687581 | Na+ (mol/kg) | Si4+ (mol/kg) | Viscosity | 0.1 | 27.3489 | 2.651099 | 70 | 25.69713 | 0.07687581 | Viscosity | 25 | NaOH | VUT
0 | 0 | 0.8563063 | 0.001761697 | 3 | Na+(mol/l) | Si4+ (mol/l) | Viscosity | 0 | 0.5 | 0.8563063 | 0.001761697 | dry matter (%) | MS | Viscosity | 0 | 0.5 | 0.8563063 | 0.001761697 | Na2O (%) | MS | Viscosity | 0 | 0 | 0.8563063 | 0.001761697 | Na+ (mol/kg) | Si4+ (mol/kg) | Viscosity | 0.5 | 0 | 0 | 100 | 0.8563063 | 0.001761697 | Viscosity | 25 | NaOH | VUT
1.150116 | 0.287529 | 1.151903 | 0.0001841578 | 3 | Na+(mol/l) | Si4+ (mol/l) | Viscosity | 5 | 0.5 | 1.151903 | 0.0001841578 | dry matter (%) | MS | Viscosity | 3.367727 | 0.5 | 1.151903 | 0.0001841578 | Na2O (%) | MS | Viscosity | 1.14393 | 0.2859824 | 1.151903 | 0.0001841578 | Na+ (mol/kg) | Si4+ (mol/kg) | Viscosity | 0.5 | 3.367727 | 1.632273 | 95 | 1.151903 | 0.0001841578 | Viscosity | 25 | NaOH | VUT
2.438104 | 0.6095261 | 1.698912 | 0.0004446666 | 3 | Na+(mol/l) | Si4+ (mol/l) | Viscosity | 10 | 0.5 | 1.698912 | 0.0004446666 | dry matter (%) | MS | Viscosity | 6.735453 | 0.5 | 1.698912 | 0.0004446666 | Na2O (%) | MS | Viscosity | 2.414963 | 0.6037407 | 1.698912 | 0.0004446666 | Na+ (mol/kg) | Si4+ (mol/kg) | Viscosity | 0.5 | 6.735453 | 3.264547 | 90 | 1.698912 | 0.0004446666 | Viscosity | 25 | NaOH | VUT
3.877953 | 0.9694883 | 2.837471 | 0.0006318609 | 3 | Na+(mol/l) | Si4+ (mol/l) | Viscosity | 15 | 0.5 | 2.837471 | 0.0006318609 | dry matter (%) | MS | Viscosity | 10.10318 | 0.5 | 2.837471 | 0.0006318609 | Na2O (%) | MS | Viscosity | 3.835529 | 0.9588823 | 2.837471 | 0.0006318609 | Na+ (mol/kg) | Si4+ (mol/kg) | Viscosity | 0.5 | 10.10318 | 4.89682 | 85 | 2.837471 | 0.0006318609 | Viscosity | 25 | NaOH | VUT
5.467725 | 1.366931 | 5.107746 | 0.002579821 | 3 | Na+(mol/l) | Si4+ (mol/l) | Viscosity | 20 | 0.5 | 5.107746 | 0.002579821 | dry matter (%) | MS | Viscosity | 13.47091 | 0.5 | 5.107746 | 0.002579821 | Na2O (%) | MS | Viscosity | 5.433666 | 1.358417 | 5.107746 | 0.002579821 | Na+ (mol/kg) | Si4+ (mol/kg) | Viscosity | 0.5 | 13.47091 | 6.529093 | 80 | 5.107746 | 0.002579821 | Viscosity | 25 | NaOH | VUT
7.2288 | 1.8072 | 11.13775 | 0.1508665 | 3 | Na+(mol/l) | Si4+ (mol/l) | Viscosity | 25 | 0.5 | 11.13775 | 0.1508665 | dry matter (%) | MS | Viscosity | 16.83863 | 0.5 | 11.13775 | 0.1508665 | Na2O (%) | MS | Viscosity | 7.244888 | 1.811222 | 11.13775 | 0.1508665 | Na+ (mol/kg) | Si4+ (mol/kg) | Viscosity | 0.5 | 16.83863 | 8.161367 | 75 | 11.13775 | 0.1508665 | Viscosity | 25 | NaOH | VUT
9.160933 | 2.290233 | 24.85168 | 0.4799709 | 3 | Na+(mol/l) | Si4+ (mol/l) | Viscosity | 30 | 0.5 | 24.85168 | 0.4799709 | dry matter (%) | MS | Viscosity | 20.20636 | 0.5 | 24.85168 | 0.4799709 | Na2O (%) | MS | Viscosity | 9.314857 | 2.328714 | 24.85168 | 0.4799709 | Na+ (mol/kg) | Si4+ (mol/kg) | Viscosity | 0.5 | 20.20636 | 9.79364 | 70 | 24.85168 | 0.4799709 | Viscosity | 25 | NaOH | VUT
11.2546 | 2.81365 | 68.46167 | 0.1433547 | 3 | Na+(mol/l) | Si4+ (mol/l) | Viscosity | 35 | 0.5 | 68.46167 | 0.1433547 | dry matter (%) | MS | Viscosity | 23.57409 | 0.5 | 68.46167 | 0.1433547 | Na2O (%) | MS | Viscosity | 11.70328 | 2.92582 | 68.46167 | 0.1433547 | Na+ (mol/kg) | Si4+ (mol/kg) | Viscosity | 0.5 | 23.57409 | 11.42591 | 65 | 68.46167 | 0.1433547 | Viscosity | 25 | NaOH | VUT
13.50531 | 3.376328 | 209.2091 | 0.6454805 | 3 | Na+(mol/l) | Si4+ (mol/l) | Viscosity | 40 | 0.5 | 209.2091 | 0.6454805 | dry matter (%) | MS | Viscosity | 26.94181 | 0.5 | 209.2091 | 0.6454805 | Na2O (%) | MS | Viscosity | 14.48978 | 3.622444 | 209.2091 | 0.6454805 | Na+ (mol/kg) | Si4+ (mol/kg) | Viscosity | 0.5 | 26.94181 | 13.05819 | 60 | 209.2091 | 0.6454805 | Viscosity | 25 | NaOH | VUT
14.61621 | 3.654054 | 383.3643 | 1.793695 | 3 | Na+(mol/l) | Si4+ (mol/l) | Viscosity | 42.27 | 0.5 | 383.3643 | 1.793695 | dry matter (%) | MS | Viscosity | 28.47076 | 0.5 | 383.3643 | 1.793695 | Na2O (%) | MS | Viscosity | 15.91416 | 3.978539 | 383.3643 | 1.793695 | Na+ (mol/kg) | Si4+ (mol/kg) | Viscosity | 0.5 | 28.47076 | 13.79924 | 57.73 | 383.3643 | 1.793695 | Viscosity | 25 | NaOH | VUT
0 | 0 | 0.8563063 | 0.001761697 | 4 | Na+(mol/l) | Si4+ (mol/l) | Viscosity | 0 | 1 | 0.8563063 | 0.001761697 | dry matter (%) | MS | Viscosity | 0 | 1 | 0.8563063 | 0.001761697 | Na2O (%) | MS | Viscosity | 0 | 0 | 0.8563063 | 0.001761697 | Na+ (mol/kg) | Si4+ (mol/kg) | Viscosity | 1 | 0 | 0 | 100 | 0.8563063 | 0.001761697 | Viscosity | 25 | NaOH | VUT
0.861838 | 0.430919 | 1.122842 | 0.0003110601 | 3 | Na+(mol/l) | Si4+ (mol/l) | Viscosity | 5 | 1 | 1.122842 | 0.0003110601 | dry matter (%) | MS | Viscosity | 2.538893 | 1 | 1.122842 | 0.0003110601 | Na2O (%) | MS | Viscosity | 0.8623964 | 0.4311982 | 1.122842 | 0.0003110601 | Na+ (mol/kg) | Si4+ (mol/kg) | Viscosity | 1 | 2.538893 | 2.461107 | 95 | 1.122842 | 0.0003110601 | Viscosity | 25 | NaOH | VUT
1.816861 | 0.9084303 | 1.565782 | 0.0003770041 | 4 | Na+(mol/l) | Si4+ (mol/l) | Viscosity | 10 | 1 | 1.565782 | 0.0003770041 | dry matter (%) | MS | Viscosity | 5.077786 | 1 | 1.565782 | 0.0003770041 | Na2O (%) | MS | Viscosity | 1.820615 | 0.9103073 | 1.565782 | 0.0003770041 | Na+ (mol/kg) | Si4+ (mol/kg) | Viscosity | 1 | 5.077786 | 4.922214 | 90 | 1.565782 | 0.0003770041 | Viscosity | 25 | NaOH | VUT
2.875653 | 1.437826 | 2.377073 | 0.000215093 | 4 | Na+(mol/l) | Si4+ (mol/l) | Viscosity | 15 | 1 | 2.377073 | 0.000215093 | dry matter (%) | MS | Viscosity | 7.616679 | 1 | 2.377073 | 0.000215093 | Na2O (%) | MS | Viscosity | 2.891564 | 1.445782 | 2.377073 | 0.000215093 | Na+ (mol/kg) | Si4+ (mol/kg) | Viscosity | 1 | 7.616679 | 7.383321 | 85 | 2.377073 | 0.000215093 | Viscosity | 25 | NaOH | VUT
4.044561 | 2.022281 | 4.014927 | 0.007568032 | 4 | Na+(mol/l) | Si4+ (mol/l) | Viscosity | 20 | 1 | 4.014927 | 0.007568032 | dry matter (%) | MS | Viscosity | 10.15557 | 1 | 4.014927 | 0.007568032 | Na2O (%) | MS | Viscosity | 4.096383 | 2.048191 | 4.014927 | 0.007568032 | Na+ (mol/kg) | Si4+ (mol/kg) | Viscosity | 1 | 10.15557 | 9.844428 | 80 | 4.014927 | 0.007568032 | Viscosity | 25 | NaOH | VUT
5.335675 | 2.667838 | 7.718812 | 0.006935052 | 4 | Na+(mol/l) | Si4+ (mol/l) | Viscosity | 25 | 1 | 7.718812 | 0.006935052 | dry matter (%) | MS | Viscosity | 12.69447 | 1 | 7.718812 | 0.006935052 | Na2O (%) | MS | Viscosity | 5.461844 | 2.730922 | 7.718812 | 0.006935052 | Na+ (mol/kg) | Si4+ (mol/kg) | Viscosity | 1 | 12.69447 | 12.30553 | 75 | 7.718812 | 0.006935052 | Viscosity | 25 | NaOH | VUT
6.761359 | 3.380679 | 18.13801 | 0.1955487 | 4 | Na+(mol/l) | Si4+ (mol/l) | Viscosity | 30 | 1 | 18.13801 | 0.1955487 | dry matter (%) | MS | Viscosity | 15.23336 | 1 | 18.13801 | 0.1955487 | Na2O (%) | MS | Viscosity | 7.022371 | 3.511185 | 18.13801 | 0.1955487 | Na+ (mol/kg) | Si4+ (mol/kg) | Viscosity | 1 | 15.23336 | 14.76664 | 70 | 18.13801 | 0.1955487 | Viscosity | 25 | NaOH | VUT
8.339199 | 4.1696 | 51.75607 | 0.2936663 | 4 | Na+(mol/l) | Si4+ (mol/l) | Viscosity | 35 | 1 | 51.75607 | 0.2936663 | dry matter (%) | MS | Viscosity | 17.77225 | 1 | 51.75607 | 0.2936663 | Na2O (%) | MS | Viscosity | 8.822979 | 4.411489 | 51.75607 | 0.2936663 | Na+ (mol/kg) | Si4+ (mol/kg) | Viscosity | 1 | 17.77225 | 17.22775 | 65 | 51.75607 | 0.2936663 | Viscosity | 25 | NaOH | VUT
10.05403 | 5.027016 | 191.1637 | 0.1209526 | 4 | Na+(mol/l) | Si4+ (mol/l) | Viscosity | 40 | 1 | 191.1637 | 0.1209526 | dry matter (%) | MS | Viscosity | 20.31114 | 1 | 191.1637 | 0.1209526 | Na2O (%) | MS | Viscosity | 10.92369 | 5.461844 | 191.1637 | 0.1209526 | Na+ (mol/kg) | Si4+ (mol/kg) | Viscosity | 1 | 20.31114 | 19.68886 | 60 | 191.1637 | 0.1209526 | Viscosity | 25 | NaOH | VUT
0 | 0 | 0.8563063 | 0.001761697 | 5 | Na+(mol/l) | Si4+ (mol/l) | Viscosity | 0 | 1.5 | 0.8563063 | 0.001761697 | dry matter (%) | MS | Viscosity | 0 | 1.5 | 0.8563063 | 0.001761697 | Na2O (%) | MS | Viscosity | 0 | 0 | 0.8563063 | 0.001761697 | Na+ (mol/kg) | Si4+ (mol/kg) | Viscosity | 1.5 | 0 | 0 | 100 | 0.8563063 | 0.001761697 | Viscosity | 25 | NaOH | VUT
0.6887887 | 0.5165915 | 1.10227 | 0.008300195 | 5 | Na+(mol/l) | Si4+ (mol/l) | Viscosity | 5 | 1.5 | 1.10227 | 0.008300195 | dry matter (%) | MS | Viscosity | 2.037454 | 1.5 | 1.10227 | 0.008300195 | Na2O (%) | MS | Viscosity | 0.6920705 | 0.5190529 | 1.10227 | 0.008300195 | Na+ (mol/kg) | Si4+ (mol/kg) | Viscosity | 1.5 | 2.037454 | 2.962546 | 95 | 1.10227 | 0.008300195 | Viscosity | 25 | NaOH | VUT
1.447015 | 1.085261 | 1.470012 | 0.0002974023 | 5 | Na+(mol/l) | Si4+ (mol/l) | Viscosity | 10 | 1.5 | 1.470012 | 0.0002974023 | dry matter (%) | MS | Viscosity | 4.074908 | 1.5 | 1.470012 | 0.0002974023 | Na2O (%) | MS | Viscosity | 1.461038 | 1.095778 | 1.470012 | 0.0002974023 | Na+ (mol/kg) | Si4+ (mol/kg) | Viscosity | 1.5 | 4.074908 | 5.925092 | 90 | 1.470012 | 0.0002974023 | Viscosity | 25 | NaOH | VUT
2.28122 | 1.710915 | 2.128556 | 0.0004310508 | 5 | Na+(mol/l) | Si4+ (mol/l) | Viscosity | 15 | 1.5 | 2.128556 | 0.0004310508 | dry matter (%) | MS | Viscosity | 6.112362 | 1.5 | 2.128556 | 0.0004310508 | Na2O (%) | MS | Viscosity | 2.320472 | 1.740354 | 2.128556 | 0.0004310508 | Na+ (mol/kg) | Si4+ (mol/kg) | Viscosity | 1.5 | 6.112362 | 8.887638 | 85 | 2.128556 | 0.0004310508 | Viscosity | 25 | NaOH | VUT
3.19941 | 2.399557 | 3.392695 | 0.001000517 | 5 | Na+(mol/l) | Si4+ (mol/l) | Viscosity | 20 | 1.5 | 3.392695 | 0.001000517 | dry matter (%) | MS | Viscosity | 8.149816 | 1.5 | 3.392695 | 0.001000517 | Na2O (%) | MS | Viscosity | 3.287335 | 2.465501 | 3.392695 | 0.001000517 | Na+ (mol/kg) | Si4+ (mol/kg) | Viscosity | 1.5 | 8.149816 | 11.85018 | 80 | 3.392695 | 0.001000517 | Viscosity | 25 | NaOH | VUT
4.21124 | 3.15843 | 6.043901 | 0.001981582 | 5 | Na+(mol/l) | Si4+ (mol/l) | Viscosity | 25 | 1.5 | 6.043901 | 0.001981582 | dry matter (%) | MS | Viscosity | 10.18727 | 1.5 | 6.043901 | 0.001981582 | Na2O (%) | MS | Viscosity | 4.383113 | 3.287335 | 6.043901 | 0.001981582 | Na+ (mol/kg) | Si4+ (mol/kg) | Viscosity | 1.5 | 10.18727 | 14.81273 | 75 | 6.043901 | 0.001981582 | Viscosity | 25 | NaOH | VUT
5.324983 | 3.993737 | 13.23297 | 0.04875611 | 5 | Na+(mol/l) | Si4+ (mol/l) | Viscosity | 30 | 1.5 | 13.23297 | 0.04875611 | dry matter (%) | MS | Viscosity | 12.22472 | 1.5 | 13.23297 | 0.04875611 | Na2O (%) | MS | Viscosity | 5.635431 | 4.226573 | 13.23297 | 0.04875611 | Na+ (mol/kg) | Si4+ (mol/kg) | Viscosity | 1.5 | 12.22472 | 17.77528 | 70 | 13.23297 | 0.04875611 | Viscosity | 25 | NaOH | VUT
6.549765 | 4.912323 | 32.51545 | 0.1138307 | 5 | Na+(mol/l) | Si4+ (mol/l) | Viscosity | 35 | 1.5 | 32.51545 | 0.1138307 | dry matter (%) | MS | Viscosity | 14.26218 | 1.5 | 32.51545 | 0.1138307 | Na2O (%) | MS | Viscosity | 7.080413 | 5.31031 | 32.51545 | 0.1138307 | Na+ (mol/kg) | Si4+ (mol/kg) | Viscosity | 1.5 | 14.26218 | 20.73782 | 65 | 32.51545 | 0.1138307 | Viscosity | 25 | NaOH | VUT
7.89339 | 5.920043 | 110.2694 | 0.1944711 | 5 | Na+(mol/l) | Si4+ (mol/l) | Viscosity | 40 | 1.5 | 110.2694 | 0.1944711 | dry matter (%) | MS | Viscosity | 16.29963 | 1.5 | 110.2694 | 0.1944711 | Na2O (%) | MS | Viscosity | 8.766226 | 6.57467 | 110.2694 | 0.1944711 | Na+ (mol/kg) | Si4+ (mol/kg) | Viscosity | 1.5 | 16.29963 | 23.70037 | 60 | 110.2694 | 0.1944711 | Viscosity | 25 | NaOH | VUT
9.343874 | 7.007906 | 519.9363 | 1.317245 | 5 | Na+(mol/l) | Si4+ (mol/l) | Viscosity | 45 | 1.5 | 519.9363 | 1.317245 | dry matter (%) | MS | Viscosity | 18.33709 | 1.5 | 519.9363 | 1.317245 | Na2O (%) | MS | Viscosity | 10.75855 | 8.068913 | 519.9363 | 1.317245 | Na+ (mol/kg) | Si4+ (mol/kg) | Viscosity | 1.5 | 18.33709 | 26.66291 | 55 | 519.9363 | 1.317245 | Viscosity | 25 | NaOH | VUT
9.936138 | 7.452103 | chybel vzorek | chybel vzorek | 5 | Na+(mol/l) | Si4+ (mol/l) | Viscosity | 46.86 | 1.5 | chybel vzorek | chybel vzorek | dry matter (%) | MS | Viscosity | 19.09502 | 1.5 | chybel vzorek | chybel vzorek | Na2O (%) | MS | Viscosity | 11.59537 | 8.696528 | chybel vzorek | chybel vzorek | Na+ (mol/kg) | Si4+ (mol/kg) | Viscosity | 1.5 | 19.09502 | 27.76498 | 53.14 | chybel vzorek | chybel vzorek | Viscosity | 25 | NaOH | VUT
0 | 0 | 0.8563063 | 0.001761697 | 6 | Na+(mol/l) | Si4+ (mol/l) | Viscosity | 0 | 1.887 | 0.8563063 | 0.001761697 | dry matter (%) | MS | Viscosity | 0 | 1.887 | 0.8563063 | 0.001761697 | Na2O (%) | MS | Viscosity | 0 | 0 | 0.8563063 | 0.001761697 | Na+ (mol/kg) | Si4+ (mol/kg) | Viscosity | 1.887 | 0 | 0 | 100 | 0.8563063 | 0.001761697 | Viscosity | 25 | NaOH | VUT
0.5960056 | 0.5623313 | 1.084546 | 0.0003229059 | 6 | Na+(mol/l) | Si4+ (mol/l) | Viscosity | 5 | 1.887 | 1.084546 | 0.0003229059 | dry matter (%) | MS | Viscosity | 1.767293 | 1.887 | 1.084546 | 0.0003229059 | Na2O (%) | MS | Viscosity | 0.6003036 | 0.5663865 | 1.084546 | 0.0003229059 | Na+ (mol/kg) | Si4+ (mol/kg) | Viscosity | 1.887 | 1.767293 | 3.232707 | 95 | 1.084546 | 0.0003229059 | Viscosity | 25 | NaOH | VUT
1.24904 | 1.178469 | 1.429376 | 6.86857e-05 | 6 | Na+(mol/l) | Si4+ (mol/l) | Viscosity | 10 | 1.887 | 1.429376 | 6.86857e-05 | dry matter (%) | MS | Viscosity | 3.534585 | 1.887 | 1.429376 | 6.86857e-05 | Na2O (%) | MS | Viscosity | 1.267308 | 1.195705 | 1.429376 | 6.86857e-05 | Na+ (mol/kg) | Si4+ (mol/kg) | Viscosity | 1.887 | 3.534585 | 6.465415 | 90 | 1.429376 | 6.86857e-05 | Viscosity | 25 | NaOH | VUT
1.966007 | 1.854927 | 2.009501 | 0.001169673 | 6 | Na+(mol/l) | Si4+ (mol/l) | Viscosity | 15 | 1.887 | 2.009501 | 0.001169673 | dry matter (%) | MS | Viscosity | 5.301878 | 1.887 | 2.009501 | 0.001169673 | Na2O (%) | MS | Viscosity | 2.012783 | 1.899061 | 2.009501 | 0.001169673 | Na+ (mol/kg) | Si4+ (mol/kg) | Viscosity | 1.887 | 5.301878 | 9.698122 | 85 | 2.009501 | 0.001169673 | Viscosity | 25 | NaOH | VUT
2.750775 | 2.595356 | 3.082364 | 0.0009345712 | 6 | Na+(mol/l) | Si4+ (mol/l) | Viscosity | 20 | 1.887 | 3.082364 | 0.0009345712 | dry matter (%) | MS | Viscosity | 7.06917 | 1.887 | 3.082364 | 0.0009345712 | Na2O (%) | MS | Viscosity | 2.851442 | 2.690336 | 3.082364 | 0.0009345712 | Na+ (mol/kg) | Si4+ (mol/kg) | Viscosity | 1.887 | 7.06917 | 12.93083 | 80 | 3.082364 | 0.0009345712 | Viscosity | 25 | NaOH | VUT
3.613604 | 3.409436 | 5.276585 | 0.00741861 | 6 | Na+(mol/l) | Si4+ (mol/l) | Viscosity | 25 | 1.887 | 5.276585 | 0.00741861 | dry matter (%) | MS | Viscosity | 8.836463 | 1.887 | 5.276585 | 0.00741861 | Na2O (%) | MS | Viscosity | 3.801923 | 3.587114 | 5.276585 | 0.00741861 | Na+ (mol/kg) | Si4+ (mol/kg) | Viscosity | 1.887 | 8.836463 | 16.16354 | 75 | 5.276585 | 0.00741861 | Viscosity | 25 | NaOH | VUT
4.561475 | 4.303752 | 10.98284 | 0.1392014 | 6 | Na+(mol/l) | Si4+ (mol/l) | Viscosity | 30 | 1.887 | 10.98284 | 0.1392014 | dry matter (%) | MS | Viscosity | 10.60376 | 1.887 | 10.98284 | 0.1392014 | Na2O (%) | MS | Viscosity | 4.888187 | 4.612004 | 10.98284 | 0.1392014 | Na+ (mol/kg) | Si4+ (mol/kg) | Viscosity | 1.887 | 10.60376 | 19.39624 | 70 | 10.98284 | 0.1392014 | Viscosity | 25 | NaOH | VUT
5.601761 | 5.285261 | 25.59068 | 0.07362926 | 6 | Na+(mol/l) | Si4+ (mol/l) | Viscosity | 35 | 1.887 | 25.59068 | 0.07362926 | dry matter (%) | MS | Viscosity | 12.37105 | 1.887 | 25.59068 | 0.07362926 | Na2O (%) | MS | Viscosity | 6.141568 | 5.794569 | 25.59068 | 0.07362926 | Na+ (mol/kg) | Si4+ (mol/kg) | Viscosity | 1.887 | 12.37105 | 22.62895 | 65 | 25.59068 | 0.07362926 | Viscosity | 25 | NaOH | VUT
6.743866 | 6.362838 | 76.24677 | 0.0115866 | 6 | Na+(mol/l) | Si4+ (mol/l) | Viscosity | 40 | 1.887 | 76.24677 | 0.0115866 | dry matter (%) | MS | Viscosity | 14.13834 | 1.887 | 76.24677 | 0.0115866 | Na2O (%) | MS | Viscosity | 7.603846 | 7.174229 | 76.24677 | 0.0115866 | Na+ (mol/kg) | Si4+ (mol/kg) | Viscosity | 1.887 | 14.13834 | 25.86166 | 60 | 76.24677 | 0.0115866 | Viscosity | 25 | NaOH | VUT
7.992658 | 7.541073 | 376.6817 | 1.666152 | 6 | Na+(mol/l) | Si4+ (mol/l) | Viscosity | 45 | 1.887 | 376.6817 | 1.666152 | dry matter (%) | MS | Viscosity | 15.90563 | 1.887 | 376.6817 | 1.666152 | Na2O (%) | MS | Viscosity | 9.331993 | 8.804735 | 376.6817 | 1.666152 | Na+ (mol/kg) | Si4+ (mol/kg) | Viscosity | 1.887 | 15.90563 | 29.09437 | 55 | 376.6817 | 1.666152 | Viscosity | 25 | NaOH | VUT
8.767563 | 8.272196 | 1298.641 | 10.44008 | 6 | Na+(mol/l) | Si4+ (mol/l) | Viscosity | 47.92 | 1.887 | 1298.641 | 10.44008 | dry matter (%) | MS | Viscosity | 16.93773 | 1.887 | 1298.641 | 10.44008 | Na2O (%) | MS | Viscosity | 10.49471 | 9.901758 | 1298.641 | 10.44008 | Na+ (mol/kg) | Si4+ (mol/kg) | Viscosity | 1.887 | 16.93773 | 30.98227 | 52.08 | 1298.641 | 10.44008 | Viscosity | 25 | NaOH | VUT
0 | 0 | 0.8563063 | 0.001761697 | 7 | Na+(mol/l) | Si4+ (mol/l) | Viscosity | 0 | 2 | 0.8563063 | 0.001761697 | dry matter (%) | MS | Viscosity | 0 | 2 | 0.8563063 | 0.001761697 | Na2O (%) | MS | Viscosity | 0 | 0 | 0.8563063 | 0.001761697 | Na+ (mol/kg) | Si4+ (mol/kg) | Viscosity | 2 | 0 | 0 | 100 | 0.8563063 | 0.001761697 | Viscosity | 25 | NaOH | VUT
0.573727 | 0.573727 | 1.070816 | 0.000207586 | 7 | Na+(mol/l) | Si4+ (mol/l) | Viscosity | 5 | 2 | 1.070816 | 0.000207586 | dry matter (%) | MS | Viscosity | 1.701419 | 2 | 1.070816 | 0.000207586 | Na2O (%) | MS | Viscosity | 0.5779279 | 0.5779279 | 1.070816 | 0.000207586 | Na+ (mol/kg) | Si4+ (mol/kg) | Viscosity | 2 | 1.701419 | 3.298581 | 95 | 1.070816 | 0.000207586 | Viscosity | 25 | NaOH | VUT
1.198744 | 1.198744 | 1.380614 | 0.0001832543 | 7 | Na+(mol/l) | Si4+ (mol/l) | Viscosity | 10 | 2 | 1.380614 | 0.0001832543 | dry matter (%) | MS | Viscosity | 3.402837 | 2 | 1.380614 | 0.0001832543 | Na2O (%) | MS | Viscosity | 1.22007 | 1.22007 | 1.380614 | 0.0001832543 | Na+ (mol/kg) | Si4+ (mol/kg) | Viscosity | 2 | 3.402837 | 6.597163 | 90 | 1.380614 | 0.0001832543 | Viscosity | 25 | NaOH | VUT
1.883947 | 1.883947 | 1.918087 | 0.0004659685 | 7 | Na+(mol/l) | Si4+ (mol/l) | Viscosity | 15 | 2 | 1.918087 | 0.0004659685 | dry matter (%) | MS | Viscosity | 5.104256 | 2 | 1.918087 | 0.0004659685 | Na2O (%) | MS | Viscosity | 1.937758 | 1.937758 | 1.918087 | 0.0004659685 | Na+ (mol/kg) | Si4+ (mol/kg) | Viscosity | 2 | 5.104256 | 9.895744 | 85 | 1.918087 | 0.0004659685 | Viscosity | 25 | NaOH | VUT
2.632782 | 2.632782 | 2.8808 | – | 7 | Na+(mol/l) | Si4+ (mol/l) | Viscosity | 20 | 2 | 2.8808 | – | dry matter (%) | MS | Viscosity | 6.805674 | 2 | 2.8808 | – | Na2O (%) | MS | Viscosity | 2.745158 | 2.745158 | 2.8808 | – | Na+ (mol/kg) | Si4+ (mol/kg) | Viscosity | 2 | 6.805674 | 13.19433 | 80 | 2.8808 | – | Viscosity | 25 | NaOH | VUT
3.452791 | 3.452791 | 4.787227 | 0.0007373468 | 7 | Na+(mol/l) | Si4+ (mol/l) | Viscosity | 25 | 2 | 4.787227 | 0.0007373468 | dry matter (%) | MS | Viscosity | 8.507093 | 2 | 4.787227 | 0.0007373468 | Na2O (%) | MS | Viscosity | 3.66021 | 3.66021 | 4.787227 | 0.0007373468 | Na+ (mol/kg) | Si4+ (mol/kg) | Viscosity | 2 | 8.507093 | 16.49291 | 75 | 4.787227 | 0.0007373468 | Viscosity | 25 | NaOH | VUT
4.350043 | 4.350043 | 9.865508 | 0.1394806 | 7 | Na+(mol/l) | Si4+ (mol/l) | Viscosity | 30 | 2 | 9.865508 | 0.1394806 | dry matter (%) | MS | Viscosity | 10.20851 | 2 | 9.865508 | 0.1394806 | Na2O (%) | MS | Viscosity | 4.705985 | 4.705985 | 9.865508 | 0.1394806 | Na+ (mol/kg) | Si4+ (mol/kg) | Viscosity | 2 | 10.20851 | 19.79149 | 70 | 9.865508 | 0.1394806 | Viscosity | 25 | NaOH | VUT
5.33439 | 5.33439 | 22.03054 | 0.6266617 | 7 | Na+(mol/l) | Si4+ (mol/l) | Viscosity | 35 | 2 | 22.03054 | 0.6266617 | dry matter (%) | MS | Viscosity | 11.90993 | 2 | 22.03054 | 0.6266617 | Na2O (%) | MS | Viscosity | 5.912647 | 5.912647 | 22.03054 | 0.6266617 | Na+ (mol/kg) | Si4+ (mol/kg) | Viscosity | 2 | 11.90993 | 23.09007 | 65 | 22.03054 | 0.6266617 | Viscosity | 25 | NaOH | VUT
6.409811 | 6.409811 | 62.32151 | 0.2048169 | 7 | Na+(mol/l) | Si4+ (mol/l) | Viscosity | 40 | 2 | 62.32151 | 0.2048169 | dry matter (%) | MS | Viscosity | 13.61135 | 2 | 62.32151 | 0.2048169 | Na2O (%) | MS | Viscosity | 7.32042 | 7.32042 | 62.32151 | 0.2048169 | Na+ (mol/kg) | Si4+ (mol/kg) | Viscosity | 2 | 13.61135 | 26.38865 | 60 | 62.32151 | 0.2048169 | Viscosity | 25 | NaOH | VUT
6.994949 | 6.994949 | 115.7446 | 3.235502 | 7 | Na+(mol/l) | Si4+ (mol/l) | Viscosity | 42.5 | 2 | 115.7446 | 3.235502 | dry matter (%) | MS | Viscosity | 14.46206 | 2 | 115.7446 | 3.235502 | Na2O (%) | MS | Viscosity | 8.116118 | 8.116118 | 115.7446 | 3.235502 | Na+ (mol/kg) | Si4+ (mol/kg) | Viscosity | 2 | 14.46206 | 28.03794 | 57.5 | 115.7446 | 3.235502 | Viscosity | 25 | NaOH | VUT
0 | 0 | 0.8563063 | 0.001761697 | 8 | Na+(mol/l) | Si4+ (mol/l) | Viscosity | 0 | 2.5 | 0.8563063 | 0.001761697 | dry matter (%) | MS | Viscosity | 0 | 2.5 | 0.8563063 | 0.001761697 | Na2O (%) | MS | Viscosity | 0 | 0 | 0.8563063 | 0.001761697 | Na+ (mol/kg) | Si4+ (mol/kg) | Viscosity | 2.5 | 0 | 0 | 100 | 0.8563063 | 0.001761697 | Viscosity | 25 | NaOH | VUT
0.4906261 | 0.6132826 | 1.050251 | 0.001003918 | 8 | Na+(mol/l) | Si4+ (mol/l) | Viscosity | 5 | 2.5 | 1.050251 | 0.001003918 | dry matter (%) | MS | Viscosity | 1.460534 | 2.5 | 1.050251 | 0.001003918 | Na2O (%) | MS | Viscosity | 0.4961057 | 0.6201321 | 1.050251 | 0.001003918 | Na+ (mol/kg) | Si4+ (mol/kg) | Viscosity | 2.5 | 1.460534 | 3.539466 | 95 | 1.050251 | 0.001003918 | Viscosity | 25 | NaOH | VUT
1.025371 | 1.281713 | 1.356489 | 0.001684616 | 8 | Na+(mol/l) | Si4+ (mol/l) | Viscosity | 10 | 2.5 | 1.356489 | 0.001684616 | dry matter (%) | MS | Viscosity | 2.921068 | 2.5 | 1.356489 | 0.001684616 | Na2O (%) | MS | Viscosity | 1.047334 | 1.309168 | 1.356489 | 0.001684616 | Na+ (mol/kg) | Si4+ (mol/kg) | Viscosity | 2.5 | 2.921068 | 7.078932 | 90 | 1.356489 | 0.001684616 | Viscosity | 25 | NaOH | VUT
1.605244 | 2.006556 | 1.830759 | 0.001103806 | 8 | Na+(mol/l) | Si4+ (mol/l) | Viscosity | 15 | 2.5 | 1.830759 | 0.001103806 | dry matter (%) | MS | Viscosity | 4.381602 | 2.5 | 1.830759 | 0.001103806 | Na2O (%) | MS | Viscosity | 1.663413 | 2.079266 | 1.830759 | 0.001103806 | Na+ (mol/kg) | Si4+ (mol/kg) | Viscosity | 2.5 | 4.381602 | 10.6184 | 85 | 1.830759 | 0.001103806 | Viscosity | 25 | NaOH | VUT
2.240421 | 2.800526 | 2.716211 | 0.001941785 | 8 | Na+(mol/l) | Si4+ (mol/l) | Viscosity | 20 | 2.5 | 2.716211 | 0.001941785 | dry matter (%) | MS | Viscosity | 5.842136 | 2.5 | 2.716211 | 0.001941785 | Na2O (%) | MS | Viscosity | 2.356502 | 2.945627 | 2.716211 | 0.001941785 | Na+ (mol/kg) | Si4+ (mol/kg) | Viscosity | 2.5 | 5.842136 | 14.15786 | 80 | 2.716211 | 0.001941785 | Viscosity | 25 | NaOH | VUT
2.932667 | 3.665833 | 4.456447 | 0.01279057 | 8 | Na+(mol/l) | Si4+ (mol/l) | Viscosity | 25 | 2.5 | 4.456447 | 0.01279057 | dry matter (%) | MS | Viscosity | 7.30267 | 2.5 | 4.456447 | 0.01279057 | Na2O (%) | MS | Viscosity | 3.142003 | 3.927503 | 4.456447 | 0.01279057 | Na+ (mol/kg) | Si4+ (mol/kg) | Viscosity | 2.5 | 7.30267 | 17.69733 | 75 | 4.456447 | 0.01279057 | Viscosity | 25 | NaOH | VUT
3.689236 | 4.611545 | 9.278473514 | 0.2533062 | 8 | Na+(mol/l) | Si4+ (mol/l) | Viscosity | 30 | 2.5 | 9.278473514 | 0.2533062 | dry matter (%) | MS | Viscosity | 8.763204 | 2.5 | 9.278473514 | 0.2533062 | Na2O (%) | MS | Viscosity | 4.039718 | 5.049647 | 9.278473514 | 0.2533062 | Na+ (mol/kg) | Si4+ (mol/kg) | Viscosity | 2.5 | 8.763204 | 21.2368 | 70 | 9.278473514 | 0.2533062 | Viscosity | 25 | NaOH | VUT
4.520761 | 5.650951 | 22.58975 | 1.515106 | 8 | Na+(mol/l) | Si4+ (mol/l) | Viscosity | 35 | 2.5 | 22.58975 | 1.515106 | dry matter (%) | MS | Viscosity | 10.22374 | 2.5 | 22.58975 | 1.515106 | Na2O (%) | MS | Viscosity | 5.075543 | 6.344428 | 22.58975 | 1.515106 | Na+ (mol/kg) | Si4+ (mol/kg) | Viscosity | 2.5 | 10.22374 | 24.77626 | 65 | 22.58975 | 1.515106 | Viscosity | 25 | NaOH | VUT
5.42644 | 6.78305 | 60.02533 | 2.109265 | 8 | Na+(mol/l) | Si4+ (mol/l) | Viscosity | 40 | 2.5 | 60.02533 | 2.109265 | dry matter (%) | MS | Viscosity | 11.68427 | 2.5 | 60.02533 | 2.109265 | Na2O (%) | MS | Viscosity | 6.284005 | 7.855007 | 60.02533 | 2.109265 | Na+ (mol/kg) | Si4+ (mol/kg) | Viscosity | 2.5 | 11.68427 | 28.31573 | 60 | 60.02533 | 2.109265 | Viscosity | 25 | NaOH | VUT
5.960804 | 7.451005 | 132.9369 | 0.2015903 | 8 | Na+(mol/l) | Si4+ (mol/l) | Viscosity | 42.7 | 2.5 | 132.9369 | 0.2015903 | dry matter (%) | MS | Viscosity | 12.47296 | 2.5 | 132.9369 | 0.2015903 | Na2O (%) | MS | Viscosity | 7.024268 | 8.780335 | 132.9369 | 0.2015903 | Na+ (mol/kg) | Si4+ (mol/kg) | Viscosity | 2.5 | 12.47296 | 30.22704 | 57.3 | 132.9369 | 0.2015903 | Viscosity | 25 | NaOH | VUT
0 | 0 | 0.8563063 | 0.001761697 | 9 | Na+(mol/l) | Si4+ (mol/l) | Viscosity | 0 | 3 | 0.8563063 | 0.001761697 | dry matter (%) | MS | Viscosity | 0 | 3 | 0.8563063 | 0.001761697 | Na2O (%) | MS | Viscosity | 0 | 0 | 0.8563063 | 0.001761697 | Na+ (mol/kg) | Si4+ (mol/kg) | Viscosity | 3 | 0 | 0 | 100 | 0.8563063 | 0.001761697 | Viscosity | 25 | NaOH | VUT
0.4293977 | 0.6440966 | 1.045904 | 0.000496163 | 9 | Na+(mol/l) | Si4+ (mol/l) | Viscosity | 5 | 3 | 1.045904 | 0.000496163 | dry matter (%) | MS | Viscosity | 1.279399 | 3 | 1.045904 | 0.000496163 | Na2O (%) | MS | Viscosity | 0.4345786 | 0.6518679 | 1.045904 | 0.000496163 | Na+ (mol/kg) | Si4+ (mol/kg) | Viscosity | 3 | 1.279399 | 3.720601 | 95 | 1.045904 | 0.000496163 | Viscosity | 25 | NaOH | VUT
0.8942139 | 1.341321 | 1.317319 | 0.002109976 | 9 | Na+(mol/l) | Si4+ (mol/l) | Viscosity | 10 | 3 | 1.317319 | 0.002109976 | dry matter (%) | MS | Viscosity | 2.558797 | 3 | 1.317319 | 0.002109976 | Na2O (%) | MS | Viscosity | 0.9174438 | 1.376166 | 1.317319 | 0.002109976 | Na+ (mol/kg) | Si4+ (mol/kg) | Viscosity | 3 | 2.558797 | 7.441203 | 90 | 1.317319 | 0.002109976 | Viscosity | 25 | NaOH | VUT
1.39931 | 2.098965 | 1.791775 | 0.001901657 | 9 | Na+(mol/l) | Si4+ (mol/l) | Viscosity | 15 | 3 | 1.791775 | 0.001901657 | dry matter (%) | MS | Viscosity | 3.838196 | 3 | 1.791775 | 0.001901657 | Na2O (%) | MS | Viscosity | 1.457117 | 2.185675 | 1.791775 | 0.001901657 | Na+ (mol/kg) | Si4+ (mol/kg) | Viscosity | 3 | 3.838196 | 11.1618 | 85 | 1.791775 | 0.001901657 | Viscosity | 25 | NaOH | VUT
1.948192 | 2.922288 | 2.645877 | 0.0008815592 | 9 | Na+(mol/l) | Si4+ (mol/l) | Viscosity | 20 | 3 | 2.645877 | 0.0008815592 | dry matter (%) | MS | Viscosity | 5.117594 | 3 | 2.645877 | 0.0008815592 | Na2O (%) | MS | Viscosity | 2.064248 | 3.096373 | 2.645877 | 0.0008815592 | Na+ (mol/kg) | Si4+ (mol/kg) | Viscosity | 3 | 5.117594 | 14.88241 | 80 | 2.645877 | 0.0008815592 | Viscosity | 25 | NaOH | VUT
2.546498 | 3.819747 | 4.44601 | 0.008429404 | 9 | Na+(mol/l) | Si4+ (mol/l) | Viscosity | 25 | 3 | 4.44601 | 0.008429404 | dry matter (%) | MS | Viscosity | 6.396993 | 3 | 4.44601 | 0.008429404 | Na2O (%) | MS | Viscosity | 2.752331 | 4.128497 | 4.44601 | 0.008429404 | Na+ (mol/kg) | Si4+ (mol/kg) | Viscosity | 3 | 6.396993 | 18.60301 | 75 | 4.44601 | 0.008429404 | Viscosity | 25 | NaOH | VUT
3.186694 | 4.780041 | 9.291137 | 0.1917199 | 9 | Na+(mol/l) | Si4+ (mol/l) | Viscosity | 30 | 3 | 9.291137 | 0.1917199 | dry matter (%) | MS | Viscosity | 7.676391 | 3 | 9.291137 | 0.1917199 | Na2O (%) | MS | Viscosity | 3.538712 | 5.308068 | 9.291137 | 0.1917199 | Na+ (mol/kg) | Si4+ (mol/kg) | Viscosity | 3 | 7.676391 | 22.32361 | 70 | 9.291137 | 0.1917199 | Viscosity | 25 | NaOH | VUT
3.861259 | 5.791889 | – | – | 9 | Na+(mol/l) | Si4+ (mol/l) | Viscosity | 34.72 | 3 | – | – | dry matter (%) | MS | Viscosity | 8.884143 | 3 | – | – | Na2O (%) | MS | Viscosity | 4.391587 | 6.587381 | – | – | Na+ (mol/kg) | Si4+ (mol/kg) | Viscosity | 3 | 8.884143 | 25.83586 | 65.28 | – | – | Viscosity | 25 | NaOH | VUT
3.920576 | 5.880863 | 23.48067 | 0.5621458 | 9 | Na+(mol/l) | Si4+ (mol/l) | Viscosity | 35 | 3 | 23.48067 | 0.5621458 | dry matter (%) | MS | Viscosity | 8.95579 | 3 | 23.48067 | 0.5621458 | Na2O (%) | MS | Viscosity | 4.446074 | 6.669111 | 23.48067 | 0.5621458 | Na+ (mol/kg) | Si4+ (mol/kg) | Viscosity | 3 | 8.95579 | 26.04421 | 65 | 23.48067 | 0.5621458 | Viscosity | 25 | NaOH | VUT
4.691657 | 7.037486 | 93.20459 | 0.4621775 | 9 | Na+(mol/l) | Si4+ (mol/l) | Viscosity | 40 | 3 | 93.20459 | 0.4621775 | dry matter (%) | MS | Viscosity | 10.23519 | 3 | 93.20459 | 0.4621775 | Na2O (%) | MS | Viscosity | 5.504663 | 8.256994 | 93.20459 | 0.4621775 | Na+ (mol/kg) | Si4+ (mol/kg) | Viscosity | 3 | 10.23519 | 29.76481 | 60 | 93.20459 | 0.4621775 | Viscosity | 25 | NaOH | VUT
5.187714 | 7.781571 | 334.2102 | 1.361074 | 9 | Na+(mol/l) | Si4+ (mol/l) | Viscosity | 42.9 | 3 | 334.2102 | 1.361074 | dry matter (%) | MS | Viscosity | 10.97724 | 3 | 334.2102 | 1.361074 | Na2O (%) | MS | Viscosity | 6.203591 | 9.305386 | 334.2102 | 1.361074 | Na+ (mol/kg) | Si4+ (mol/kg) | Viscosity | 3 | 10.97724 | 31.92276 | 57.1 | 334.2102 | 1.361074 | Viscosity | 25 | NaOH | VUT
0 | 0 | 0.779011 | 0.002198637 | 1 | Na+(mol/l) | Si4+ (mol/l) | Viscosity | 0 | 0 | 0.779011 | 0.002198637 | dry matter (%) | MS | Viscosity | 0 | 0 | 0.779011 | 0.002198637 | Na2O (%) | MS | Viscosity | 0 | 0 | 0.779011 | 0.002198637 | Na+ (mol/kg) | Si4+ (mol/kg) | Viscosity | 0 | 0 | 0 | 100 | 0.779011 | 0.002198637 | Viscosity | 30 | NaOH | VUT
1.723691 | 0 | 1.129369 | 0.0009539177 | 1 | Na+(mol/l) | Si4+ (mol/l) | Viscosity | 5 | 0 | 1.129369 | 0.0009539177 | dry matter (%) | MS | Viscosity | 5 | 0 | 1.129369 | 0.0009539177 | Na2O (%) | MS | Viscosity | 1.698371 | 0 | 1.129369 | 0.0009539177 | Na+ (mol/kg) | Si4+ (mol/kg) | Viscosity | 0 | 5 | 0 | 95 | 1.129369 | 0.0009539177 | Viscosity | 30 | NaOH | VUT
3.676703 | 0 | 1.771865 | 0.0004662749 | 1 | Na+(mol/l) | Si4+ (mol/l) | Viscosity | 10 | 0 | 1.771865 | 0.0004662749 | dry matter (%) | MS | Viscosity | 10 | 0 | 1.771865 | 0.0004662749 | Na2O (%) | MS | Viscosity | 3.58545 | 0 | 1.771865 | 0.0004662749 | Na+ (mol/kg) | Si4+ (mol/kg) | Viscosity | 0 | 10 | 0 | 90 | 1.771865 | 0.0004662749 | Viscosity | 30 | NaOH | VUT
5.863608 | 0 | 3.127085 | 0.004578963 | 1 | Na+(mol/l) | Si4+ (mol/l) | Viscosity | 15 | 0 | 3.127085 | 0.004578963 | dry matter (%) | MS | Viscosity | 15 | 0 | 3.127085 | 0.004578963 | Na2O (%) | MS | Viscosity | 5.694538 | 0 | 3.127085 | 0.004578963 | Na+ (mol/kg) | Si4+ (mol/kg) | Viscosity | 0 | 15 | 0 | 85 | 3.127085 | 0.004578963 | Viscosity | 30 | NaOH | VUT
8.283142 | 0 | 5.852688 | 0.004351211 | 1 | Na+(mol/l) | Si4+ (mol/l) | Viscosity | 20 | 0 | 5.852688 | 0.004351211 | dry matter (%) | MS | Viscosity | 20 | 0 | 5.852688 | 0.004351211 | Na2O (%) | MS | Viscosity | 8.067262 | 0 | 5.852688 | 0.004351211 | Na+ (mol/kg) | Si4+ (mol/kg) | Viscosity | 0 | 20 | 0 | 80 | 5.852688 | 0.004351211 | Viscosity | 30 | NaOH | VUT
10.92049 | 0 | 10.98425 | 0.05569655 | 1 | Na+(mol/l) | Si4+ (mol/l) | Viscosity | 25 | 0 | 10.98425 | 0.05569655 | dry matter (%) | MS | Viscosity | 25 | 0 | 10.98425 | 0.05569655 | Na2O (%) | MS | Viscosity | 10.75635 | 0 | 10.98425 | 0.05569655 | Na+ (mol/kg) | Si4+ (mol/kg) | Viscosity | 0 | 25 | 0 | 75 | 10.98425 | 0.05569655 | Viscosity | 30 | NaOH | VUT
13.74666 | 0 | 19.89425 | 0.01589451 | 1 | Na+(mol/l) | Si4+ (mol/l) | Viscosity | 30 | 0 | 19.89425 | 0.01589451 | dry matter (%) | MS | Viscosity | 30 | 0 | 19.89425 | 0.01589451 | Na2O (%) | MS | Viscosity | 13.82959 | 0 | 19.89425 | 0.01589451 | Na+ (mol/kg) | Si4+ (mol/kg) | Viscosity | 0 | 30 | 0 | 70 | 19.89425 | 0.01589451 | Viscosity | 30 | NaOH | VUT
16.75123 | 0 | 30.55587 | 0.00247032 | 1 | Na+(mol/l) | Si4+ (mol/l) | Viscosity | 35 | 0 | 30.55587 | 0.00247032 | dry matter (%) | MS | Viscosity | 35 | 0 | 30.55587 | 0.00247032 | Na2O (%) | MS | Viscosity | 17.37564 | 0 | 30.55587 | 0.00247032 | Na+ (mol/kg) | Si4+ (mol/kg) | Viscosity | 0 | 35 | 0 | 65 | 30.55587 | 0.00247032 | Viscosity | 30 | NaOH | VUT
18.78313 | 0 | 37.59404 | 0.01112032 | 1 | Na+(mol/l) | Si4+ (mol/l) | Viscosity | 38.38 | 0 | 37.59404 | 0.01112032 | dry matter (%) | MS | Viscosity | 38.38 | 0 | 37.59404 | 0.01112032 | Na2O (%) | MS | Viscosity | 20.09877 | 0 | 37.59404 | 0.01112032 | Na+ (mol/kg) | Si4+ (mol/kg) | Viscosity | 0 | 38.38 | 0 | 61.62 | 37.59404 | 0.01112032 | Viscosity | 30 | NaOH | VUT
0 | 0 | 0.779011 | 0.002198637 | 2 | Na+(mol/l) | Si4+ (mol/l) | Viscosity | 0 | 0.1 | 0.779011 | 0.002198637 | dry matter (%) | MS | Viscosity | 0 | 0.1 | 0.779011 | 0.002198637 | Na2O (%) | MS | Viscosity | 0 | 0 | 0.779011 | 0.002198637 | Na+ (mol/kg) | Si4+ (mol/kg) | Viscosity | 0.1 | 0 | 0 | 100 | 0.779011 | 0.002198637 | Viscosity | 30 | NaOH | VUT
1.566162 | 0.0783081 | 1.089035 | 0.00430062 | 2 | Na+(mol/l) | Si4+ (mol/l) | Viscosity | 5 | 0.1 | 1.089035 | 0.00430062 | dry matter (%) | MS | Viscosity | 4.55815 | 0.1 | 1.089035 | 0.00430062 | Na2O (%) | MS | Viscosity | 1.548286 | 0.07741429 | 1.089035 | 0.00430062 | Na+ (mol/kg) | Si4+ (mol/kg) | Viscosity | 0.1 | 4.55815 | 0.4418498 | 95 | 1.089035 | 0.00430062 | Viscosity | 30 | NaOH | VUT
3.33526 | 0.166763 | 1.683264 | 0.0002048775 | 2 | Na+(mol/l) | Si4+ (mol/l) | Viscosity | 10 | 0.1 | 1.683264 | 0.0002048775 | dry matter (%) | MS | Viscosity | 9.1163 | 0.1 | 1.683264 | 0.0002048775 | Na2O (%) | MS | Viscosity | 3.268604 | 0.1634302 | 1.683264 | 0.0002048775 | Na+ (mol/kg) | Si4+ (mol/kg) | Viscosity | 0.1 | 9.1163 | 0.8836997 | 90 | 1.683264 | 0.0002048775 | Viscosity | 30 | NaOH | VUT
5.314443 | 0.2657221 | 2.867605 | 0.001227604 | 2 | Na+(mol/l) | Si4+ (mol/l) | Viscosity | 15 | 0.1 | 2.867605 | 0.001227604 | dry matter (%) | MS | Viscosity | 13.67445 | 0.1 | 2.867605 | 0.001227604 | Na2O (%) | MS | Viscosity | 5.191312 | 0.2595656 | 2.867605 | 0.001227604 | Na+ (mol/kg) | Si4+ (mol/kg) | Viscosity | 0.1 | 13.67445 | 1.325549 | 85 | 2.867605 | 0.001227604 | Viscosity | 30 | NaOH | VUT
7.50021 | 0.3750105 | 5.257675 | 0.01034079 | 2 | Na+(mol/l) | Si4+ (mol/l) | Viscosity | 20 | 0.1 | 5.257675 | 0.01034079 | dry matter (%) | MS | Viscosity | 18.2326 | 0.1 | 5.257675 | 0.01034079 | Na2O (%) | MS | Viscosity | 7.354358 | 0.3677179 | 5.257675 | 0.01034079 | Na+ (mol/kg) | Si4+ (mol/kg) | Viscosity | 0.1 | 18.2326 | 1.767399 | 80 | 5.257675 | 0.01034079 | Viscosity | 30 | NaOH | VUT
9.898194 | 0.4949097 | 10.89704 | 0.04692599 | 2 | Na+(mol/l) | Si4+ (mol/l) | Viscosity | 25 | 0.1 | 10.89704 | 0.04692599 | dry matter (%) | MS | Viscosity | 22.79075 | 0.1 | 10.89704 | 0.04692599 | Na2O (%) | MS | Viscosity | 9.805811 | 0.4902905 | 10.89704 | 0.04692599 | Na+ (mol/kg) | Si4+ (mol/kg) | Viscosity | 0.1 | 22.79075 | 2.209249 | 75 | 10.89704 | 0.04692599 | Viscosity | 30 | NaOH | VUT
12.48051 | 0.6240254 | 19.75252 | 0.1055811 | 2 | Na+(mol/l) | Si4+ (mol/l) | Viscosity | 30 | 0.1 | 19.75252 | 0.1055811 | dry matter (%) | MS | Viscosity | 27.3489 | 0.1 | 19.75252 | 0.1055811 | Na2O (%) | MS | Viscosity | 12.60747 | 0.6303735 | 19.75252 | 0.1055811 | Na+ (mol/kg) | Si4+ (mol/kg) | Viscosity | 0.1 | 27.3489 | 2.651099 | 70 | 19.75252 | 0.1055811 | Viscosity | 30 | NaOH | VUT
0 | 0 | 0.779011 | 0.002198637 | 3 | Na+(mol/l) | Si4+ (mol/l) | Viscosity | 0 | 0.5 | 0.779011 | 0.002198637 | dry matter (%) | MS | Viscosity | 0 | 0.5 | 0.779011 | 0.002198637 | Na2O (%) | MS | Viscosity | 0 | 0 | 0.779011 | 0.002198637 | Na+ (mol/kg) | Si4+ (mol/kg) | Viscosity | 0.5 | 0 | 0 | 100 | 0.779011 | 0.002198637 | Viscosity | 30 | NaOH | VUT
1.148107 | 0.2870266 | 1.034538 | 0.000345392 | 3 | Na+(mol/l) | Si4+ (mol/l) | Viscosity | 5 | 0.5 | 1.034538 | 0.000345392 | dry matter (%) | MS | Viscosity | 3.367727 | 0.5 | 1.034538 | 0.000345392 | Na2O (%) | MS | Viscosity | 1.14393 | 0.2859824 | 1.034538 | 0.000345392 | Na+ (mol/kg) | Si4+ (mol/kg) | Viscosity | 0.5 | 3.367727 | 1.632273 | 95 | 1.034538 | 0.000345392 | Viscosity | 30 | NaOH | VUT
2.433946 | 0.6084864 | 1.508354 | 6.843404e-05 | 3 | Na+(mol/l) | Si4+ (mol/l) | Viscosity | 10 | 0.5 | 1.508354 | 6.843404e-05 | dry matter (%) | MS | Viscosity | 6.735453 | 0.5 | 1.508354 | 6.843404e-05 | Na2O (%) | MS | Viscosity | 2.414963 | 0.6037407 | 1.508354 | 6.843404e-05 | Na+ (mol/kg) | Si4+ (mol/kg) | Viscosity | 0.5 | 6.735453 | 3.264547 | 90 | 1.508354 | 6.843404e-05 | Viscosity | 30 | NaOH | VUT
3.877845 | 0.9694612 | 2.470065 | 0.0009820317 | 3 | Na+(mol/l) | Si4+ (mol/l) | Viscosity | 15 | 0.5 | 2.470065 | 0.0009820317 | dry matter (%) | MS | Viscosity | 10.10318 | 0.5 | 2.470065 | 0.0009820317 | Na2O (%) | MS | Viscosity | 3.835529 | 0.9588823 | 2.470065 | 0.0009820317 | Na+ (mol/kg) | Si4+ (mol/kg) | Viscosity | 0.5 | 10.10318 | 4.89682 | 85 | 2.470065 | 0.0009820317 | Viscosity | 30 | NaOH | VUT
5.464964 | 1.366241 | 4.318529 | 0.001374267 | 3 | Na+(mol/l) | Si4+ (mol/l) | Viscosity | 20 | 0.5 | 4.318529 | 0.001374267 | dry matter (%) | MS | Viscosity | 13.47091 | 0.5 | 4.318529 | 0.001374267 | Na2O (%) | MS | Viscosity | 5.433666 | 1.358417 | 4.318529 | 0.001374267 | Na+ (mol/kg) | Si4+ (mol/kg) | Viscosity | 0.5 | 13.47091 | 6.529093 | 80 | 4.318529 | 0.001374267 | Viscosity | 30 | NaOH | VUT
7.209769 | 1.802442 | 9.070042 | 0.02853461 | 3 | Na+(mol/l) | Si4+ (mol/l) | Viscosity | 25 | 0.5 | 9.070042 | 0.02853461 | dry matter (%) | MS | Viscosity | 16.83863 | 0.5 | 9.070042 | 0.02853461 | Na2O (%) | MS | Viscosity | 7.244888 | 1.811222 | 9.070042 | 0.02853461 | Na+ (mol/kg) | Si4+ (mol/kg) | Viscosity | 0.5 | 16.83863 | 8.161367 | 75 | 9.070042 | 0.02853461 | Viscosity | 30 | NaOH | VUT
9.13984 | 2.28496 | už vypadl | už vypadl | 3 | Na+(mol/l) | Si4+ (mol/l) | Viscosity | 30 | 0.5 | už vypadl | už vypadl | dry matter (%) | MS | Viscosity | 20.20636 | 0.5 | už vypadl | už vypadl | Na2O (%) | MS | Viscosity | 9.314857 | 2.328714 | už vypadl | už vypadl | Na+ (mol/kg) | Si4+ (mol/kg) | Viscosity | 0.5 | 20.20636 | 9.79364 | 70 | už vypadl | už vypadl | Viscosity | 30 | NaOH | VUT
11.22847 | 2.807118 | 49.02635 | 0.02426751 | 3 | Na+(mol/l) | Si4+ (mol/l) | Viscosity | 35 | 0.5 | 49.02635 | 0.02426751 | dry matter (%) | MS | Viscosity | 23.57409 | 0.5 | 49.02635 | 0.02426751 | Na2O (%) | MS | Viscosity | 11.70328 | 2.92582 | 49.02635 | 0.02426751 | Na+ (mol/kg) | Si4+ (mol/kg) | Viscosity | 0.5 | 23.57409 | 11.42591 | 65 | 49.02635 | 0.02426751 | Viscosity | 30 | NaOH | VUT
13.47228 | 3.368069 | 136.2402 | 0.7713458 | 3 | Na+(mol/l) | Si4+ (mol/l) | Viscosity | 40 | 0.5 | 136.2402 | 0.7713458 | dry matter (%) | MS | Viscosity | 26.94181 | 0.5 | 136.2402 | 0.7713458 | Na2O (%) | MS | Viscosity | 14.48978 | 3.622444 | 136.2402 | 0.7713458 | Na+ (mol/kg) | Si4+ (mol/kg) | Viscosity | 0.5 | 26.94181 | 13.05819 | 60 | 136.2402 | 0.7713458 | Viscosity | 30 | NaOH | VUT
14.57823 | 3.644556 | 235.7198 | 1.860532 | 3 | Na+(mol/l) | Si4+ (mol/l) | Viscosity | 42.27 | 0.5 | 235.7198 | 1.860532 | dry matter (%) | MS | Viscosity | 28.47076 | 0.5 | 235.7198 | 1.860532 | Na2O (%) | MS | Viscosity | 15.91416 | 3.978539 | 235.7198 | 1.860532 | Na+ (mol/kg) | Si4+ (mol/kg) | Viscosity | 0.5 | 28.47076 | 13.79924 | 57.73 | 235.7198 | 1.860532 | Viscosity | 30 | NaOH | VUT
0 | 0 | 0.779011 | 0.002198637 | 4 | Na+(mol/l) | Si4+ (mol/l) | Viscosity | 0 | 1 | 0.779011 | 0.002198637 | dry matter (%) | MS | Viscosity | 0 | 1 | 0.779011 | 0.002198637 | Na2O (%) | MS | Viscosity | 0 | 0 | 0.779011 | 0.002198637 | Na+ (mol/kg) | Si4+ (mol/kg) | Viscosity | 1 | 0 | 0 | 100 | 0.779011 | 0.002198637 | Viscosity | 30 | NaOH | VUT
0.8603879 | 0.4301939 | 1.004003 | 0.0003802835 | 4 | Na+(mol/l) | Si4+ (mol/l) | Viscosity | 5 | 1 | 1.004003 | 0.0003802835 | dry matter (%) | MS | Viscosity | 2.538893 | 1 | 1.004003 | 0.0003802835 | Na2O (%) | MS | Viscosity | 0.8623964 | 0.4311982 | 1.004003 | 0.0003802835 | Na+ (mol/kg) | Si4+ (mol/kg) | Viscosity | 1 | 2.538893 | 2.461107 | 95 | 1.004003 | 0.0003802835 | Viscosity | 30 | NaOH | VUT
1.81337 | 0.9066852 | 1.391732 | 0.0008342422 | 4 | Na+(mol/l) | Si4+ (mol/l) | Viscosity | 10 | 1 | 1.391732 | 0.0008342422 | dry matter (%) | MS | Viscosity | 5.077786 | 1 | 1.391732 | 0.0008342422 | Na2O (%) | MS | Viscosity | 1.820615 | 0.9103073 | 1.391732 | 0.0008342422 | Na+ (mol/kg) | Si4+ (mol/kg) | Viscosity | 1 | 5.077786 | 4.922214 | 90 | 1.391732 | 0.0008342422 | Viscosity | 30 | NaOH | VUT
2.869627 | 1.434813 | 2.083015 | 0.0002378215 | 4 | Na+(mol/l) | Si4+ (mol/l) | Viscosity | 15 | 1 | 2.083015 | 0.0002378215 | dry matter (%) | MS | Viscosity | 7.616679 | 1 | 2.083015 | 0.0002378215 | Na2O (%) | MS | Viscosity | 2.891564 | 1.445782 | 2.083015 | 0.0002378215 | Na+ (mol/kg) | Si4+ (mol/kg) | Viscosity | 1 | 7.616679 | 7.383321 | 85 | 2.083015 | 0.0002378215 | Viscosity | 30 | NaOH | VUT
4.035593 | 2.017796 | 3.443633 | 0.002321824 | 4 | Na+(mol/l) | Si4+ (mol/l) | Viscosity | 20 | 1 | 3.443633 | 0.002321824 | dry matter (%) | MS | Viscosity | 10.15557 | 1 | 3.443633 | 0.002321824 | Na2O (%) | MS | Viscosity | 4.096383 | 2.048191 | 3.443633 | 0.002321824 | Na+ (mol/kg) | Si4+ (mol/kg) | Viscosity | 1 | 10.15557 | 9.844428 | 80 | 3.443633 | 0.002321824 | Viscosity | 30 | NaOH | VUT
5.323393 | 2.661697 | 6.403423 | 0.01278852 | 4 | Na+(mol/l) | Si4+ (mol/l) | Viscosity | 25 | 1 | 6.403423 | 0.01278852 | dry matter (%) | MS | Viscosity | 12.69447 | 1 | 6.403423 | 0.01278852 | Na2O (%) | MS | Viscosity | 5.461844 | 2.730922 | 6.403423 | 0.01278852 | Na+ (mol/kg) | Si4+ (mol/kg) | Viscosity | 1 | 12.69447 | 12.30553 | 75 | 6.403423 | 0.01278852 | Viscosity | 30 | NaOH | VUT
6.74544 | 3.37272 | 14.5495 | 0.2872536 | 4 | Na+(mol/l) | Si4+ (mol/l) | Viscosity | 30 | 1 | 14.5495 | 0.2872536 | dry matter (%) | MS | Viscosity | 15.23336 | 1 | 14.5495 | 0.2872536 | Na2O (%) | MS | Viscosity | 7.022371 | 3.511185 | 14.5495 | 0.2872536 | Na+ (mol/kg) | Si4+ (mol/kg) | Viscosity | 1 | 15.23336 | 14.76664 | 70 | 14.5495 | 0.2872536 | Viscosity | 30 | NaOH | VUT
8.321593 | 4.160797 | 36.47841 | 0.7363362 | 4 | Na+(mol/l) | Si4+ (mol/l) | Viscosity | 35 | 1 | 36.47841 | 0.7363362 | dry matter (%) | MS | Viscosity | 17.77225 | 1 | 36.47841 | 0.7363362 | Na2O (%) | MS | Viscosity | 8.822979 | 4.411489 | 36.47841 | 0.7363362 | Na+ (mol/kg) | Si4+ (mol/kg) | Viscosity | 1 | 17.77225 | 17.22775 | 65 | 36.47841 | 0.7363362 | Viscosity | 30 | NaOH | VUT
10.1121 | 5.056051 | 125.2519 | 0.9525222 | 4 | Na+(mol/l) | Si4+ (mol/l) | Viscosity | 40 | 1 | 125.2519 | 0.9525222 | dry matter (%) | MS | Viscosity | 20.31114 | 1 | 125.2519 | 0.9525222 | Na2O (%) | MS | Viscosity | 10.92369 | 5.461844 | 125.2519 | 0.9525222 | Na+ (mol/kg) | Si4+ (mol/kg) | Viscosity | 1 | 20.31114 | 19.68886 | 60 | 125.2519 | 0.9525222 | Viscosity | 30 | NaOH | VUT
0 | 0 | 0.779011 | 0.002198637 | 5 | Na+(mol/l) | Si4+ (mol/l) | Viscosity | 0 | 1.5 | 0.779011 | 0.002198637 | dry matter (%) | MS | Viscosity | 0 | 1.5 | 0.779011 | 0.002198637 | Na2O (%) | MS | Viscosity | 0 | 0 | 0.779011 | 0.002198637 | Na+ (mol/kg) | Si4+ (mol/kg) | Viscosity | 1.5 | 0 | 0 | 100 | 0.779011 | 0.002198637 | Viscosity | 30 | NaOH | VUT
0.6876545 | 0.5157409 | 0.9823973 | 0.0001383716 | 5 | Na+(mol/l) | Si4+ (mol/l) | Viscosity | 5 | 1.5 | 0.9823973 | 0.0001383716 | dry matter (%) | MS | Viscosity | 2.037454 | 1.5 | 0.9823973 | 0.0001383716 | Na2O (%) | MS | Viscosity | 0.6920705 | 0.5190529 | 0.9823973 | 0.0001383716 | Na+ (mol/kg) | Si4+ (mol/kg) | Viscosity | 1.5 | 2.037454 | 2.962546 | 95 | 0.9823973 | 0.0001383716 | Viscosity | 30 | NaOH | VUT
1.444376 | 1.083282 | 1.309469 | 0.0007208433 | 5 | Na+(mol/l) | Si4+ (mol/l) | Viscosity | 10 | 1.5 | 1.309469 | 0.0007208433 | dry matter (%) | MS | Viscosity | 4.074908 | 1.5 | 1.309469 | 0.0007208433 | Na2O (%) | MS | Viscosity | 1.461038 | 1.095778 | 1.309469 | 0.0007208433 | Na+ (mol/kg) | Si4+ (mol/kg) | Viscosity | 1.5 | 4.074908 | 5.925092 | 90 | 1.309469 | 0.0007208433 | Viscosity | 30 | NaOH | VUT
2.276663 | 1.707498 | 1.874021 | 0.0009304834 | 5 | Na+(mol/l) | Si4+ (mol/l) | Viscosity | 15 | 1.5 | 1.874021 | 0.0009304834 | dry matter (%) | MS | Viscosity | 6.112362 | 1.5 | 1.874021 | 0.0009304834 | Na2O (%) | MS | Viscosity | 2.320472 | 1.740354 | 1.874021 | 0.0009304834 | Na+ (mol/kg) | Si4+ (mol/kg) | Viscosity | 1.5 | 6.112362 | 8.887638 | 85 | 1.874021 | 0.0009304834 | Viscosity | 30 | NaOH | VUT
3.192699 | 2.394524 | 2.941432 | 0.000269906 | 5 | Na+(mol/l) | Si4+ (mol/l) | Viscosity | 20 | 1.5 | 2.941432 | 0.000269906 | dry matter (%) | MS | Viscosity | 8.149816 | 1.5 | 2.941432 | 0.000269906 | Na2O (%) | MS | Viscosity | 3.287335 | 2.465501 | 2.941432 | 0.000269906 | Na+ (mol/kg) | Si4+ (mol/kg) | Viscosity | 1.5 | 8.149816 | 11.85018 | 80 | 2.941432 | 0.000269906 | Viscosity | 30 | NaOH | VUT
4.202019 | 3.151514 | 5.099483 | 0.0007573317 | 5 | Na+(mol/l) | Si4+ (mol/l) | Viscosity | 25 | 1.5 | 5.099483 | 0.0007573317 | dry matter (%) | MS | Viscosity | 10.18727 | 1.5 | 5.099483 | 0.0007573317 | Na2O (%) | MS | Viscosity | 4.383113 | 3.287335 | 5.099483 | 0.0007573317 | Na+ (mol/kg) | Si4+ (mol/kg) | Viscosity | 1.5 | 10.18727 | 14.81273 | 75 | 5.099483 | 0.0007573317 | Viscosity | 30 | NaOH | VUT
5.313135 | 3.984851 | 10.93623 | 0.07230533 | 5 | Na+(mol/l) | Si4+ (mol/l) | Viscosity | 30 | 1.5 | 10.93623 | 0.07230533 | dry matter (%) | MS | Viscosity | 12.22472 | 1.5 | 10.93623 | 0.07230533 | Na2O (%) | MS | Viscosity | 5.635431 | 4.226573 | 10.93623 | 0.07230533 | Na+ (mol/kg) | Si4+ (mol/kg) | Viscosity | 1.5 | 12.22472 | 17.77528 | 70 | 10.93623 | 0.07230533 | Viscosity | 30 | NaOH | VUT
6.535014 | 4.901261 | 25.18307 | 0.1736588 | 5 | Na+(mol/l) | Si4+ (mol/l) | Viscosity | 35 | 1.5 | 25.18307 | 0.1736588 | dry matter (%) | MS | Viscosity | 14.26218 | 1.5 | 25.18307 | 0.1736588 | Na2O (%) | MS | Viscosity | 7.080413 | 5.31031 | 25.18307 | 0.1736588 | Na+ (mol/kg) | Si4+ (mol/kg) | Viscosity | 1.5 | 14.26218 | 20.73782 | 65 | 25.18307 | 0.1736588 | Viscosity | 30 | NaOH | VUT
7.87677 | 5.907577 | 78.36255 | 0.07761055 | 5 | Na+(mol/l) | Si4+ (mol/l) | Viscosity | 40 | 1.5 | 78.36255 | 0.07761055 | dry matter (%) | MS | Viscosity | 16.29963 | 1.5 | 78.36255 | 0.07761055 | Na2O (%) | MS | Viscosity | 8.766226 | 6.57467 | 78.36255 | 0.07761055 | Na+ (mol/kg) | Si4+ (mol/kg) | Viscosity | 1.5 | 16.29963 | 23.70037 | 60 | 78.36255 | 0.07761055 | Viscosity | 30 | NaOH | VUT
9.324269 | 6.993201 | 324.4706 | 1.104863 | 5 | Na+(mol/l) | Si4+ (mol/l) | Viscosity | 45 | 1.5 | 324.4706 | 1.104863 | dry matter (%) | MS | Viscosity | 18.33709 | 1.5 | 324.4706 | 1.104863 | Na2O (%) | MS | Viscosity | 10.75855 | 8.068913 | 324.4706 | 1.104863 | Na+ (mol/kg) | Si4+ (mol/kg) | Viscosity | 1.5 | 18.33709 | 26.66291 | 55 | 324.4706 | 1.104863 | Viscosity | 30 | NaOH | VUT
9.916215 | 7.437161 | chyběl vzorek | chybel vzorek | 5 | Na+(mol/l) | Si4+ (mol/l) | Viscosity | 46.86 | 1.5 | chyběl vzorek | chybel vzorek | dry matter (%) | MS | Viscosity | 19.09502 | 1.5 | chyběl vzorek | chybel vzorek | Na2O (%) | MS | Viscosity | 11.59537 | 8.696528 | chyběl vzorek | chybel vzorek | Na+ (mol/kg) | Si4+ (mol/kg) | Viscosity | 1.5 | 19.09502 | 27.76498 | 53.14 | chyběl vzorek | chybel vzorek | Viscosity | 30 | NaOH | VUT
0 | 0 | 0.779011 | 0.002198637 | 6 | Na+(mol/l) | Si4+ (mol/l) | Viscosity | 0 | 1.887 | 0.779011 | 0.002198637 | dry matter (%) | MS | Viscosity | 0 | 1.887 | 0.779011 | 0.002198637 | Na2O (%) | MS | Viscosity | 0 | 0 | 0.779011 | 0.002198637 | Na+ (mol/kg) | Si4+ (mol/kg) | Viscosity | 1.887 | 0 | 0 | 100 | 0.779011 | 0.002198637 | Viscosity | 30 | NaOH | VUT
0.5950732 | 0.5614516 | 0.9741718 | 0.002537729 | 6 | Na+(mol/l) | Si4+ (mol/l) | Viscosity | 5 | 1.887 | 0.9741718 | 0.002537729 | dry matter (%) | MS | Viscosity | 1.767293 | 1.887 | 0.9741718 | 0.002537729 | Na2O (%) | MS | Viscosity | 0.6003036 | 0.5663865 | 0.9741718 | 0.002537729 | Na+ (mol/kg) | Si4+ (mol/kg) | Viscosity | 1.887 | 1.767293 | 3.232707 | 95 | 0.9741718 | 0.002537729 | Viscosity | 30 | NaOH | VUT
1.246901 | 1.176452 | 1.274086 | 0.0003206225 | 6 | Na+(mol/l) | Si4+ (mol/l) | Viscosity | 10 | 1.887 | 1.274086 | 0.0003206225 | dry matter (%) | MS | Viscosity | 3.534585 | 1.887 | 1.274086 | 0.0003206225 | Na2O (%) | MS | Viscosity | 1.267308 | 1.195705 | 1.274086 | 0.0003206225 | Na+ (mol/kg) | Si4+ (mol/kg) | Viscosity | 1.887 | 3.534585 | 6.465415 | 90 | 1.274086 | 0.0003206225 | Viscosity | 30 | NaOH | VUT
1.962397 | 1.851521 | 1.774461 | 0.001329076 | 6 | Na+(mol/l) | Si4+ (mol/l) | Viscosity | 15 | 1.887 | 1.774461 | 0.001329076 | dry matter (%) | MS | Viscosity | 5.301878 | 1.887 | 1.774461 | 0.001329076 | Na2O (%) | MS | Viscosity | 2.012783 | 1.899061 | 1.774461 | 0.001329076 | Na+ (mol/kg) | Si4+ (mol/kg) | Viscosity | 1.887 | 5.301878 | 9.698122 | 85 | 1.774461 | 0.001329076 | Viscosity | 30 | NaOH | VUT
2.74546 | 2.590341 | 2.68665 | 0.002387935 | 6 | Na+(mol/l) | Si4+ (mol/l) | Viscosity | 20 | 1.887 | 2.68665 | 0.002387935 | dry matter (%) | MS | Viscosity | 7.06917 | 1.887 | 2.68665 | 0.002387935 | Na2O (%) | MS | Viscosity | 2.851442 | 2.690336 | 2.68665 | 0.002387935 | Na+ (mol/kg) | Si4+ (mol/kg) | Viscosity | 1.887 | 7.06917 | 12.93083 | 80 | 2.68665 | 0.002387935 | Viscosity | 30 | NaOH | VUT
3.60629 | 3.402535 | 4.502185 | 0.003247602 | 6 | Na+(mol/l) | Si4+ (mol/l) | Viscosity | 25 | 1.887 | 4.502185 | 0.003247602 | dry matter (%) | MS | Viscosity | 8.836463 | 1.887 | 4.502185 | 0.003247602 | Na2O (%) | MS | Viscosity | 3.801923 | 3.587114 | 4.502185 | 0.003247602 | Na+ (mol/kg) | Si4+ (mol/kg) | Viscosity | 1.887 | 8.836463 | 16.16354 | 75 | 4.502185 | 0.003247602 | Viscosity | 30 | NaOH | VUT
4.552168 | 4.29497 | 9.238934 | 0.06023575 | 6 | Na+(mol/l) | Si4+ (mol/l) | Viscosity | 30 | 1.887 | 9.238934 | 0.06023575 | dry matter (%) | MS | Viscosity | 10.60376 | 1.887 | 9.238934 | 0.06023575 | Na2O (%) | MS | Viscosity | 4.888187 | 4.612004 | 9.238934 | 0.06023575 | Na+ (mol/kg) | Si4+ (mol/kg) | Viscosity | 1.887 | 10.60376 | 19.39624 | 70 | 9.238934 | 0.06023575 | Viscosity | 30 | NaOH | VUT
5.590484 | 5.274621 | 20.25232 | 0.07234501 | 6 | Na+(mol/l) | Si4+ (mol/l) | Viscosity | 35 | 1.887 | 20.25232 | 0.07234501 | dry matter (%) | MS | Viscosity | 12.37105 | 1.887 | 20.25232 | 0.07234501 | Na2O (%) | MS | Viscosity | 6.141568 | 5.794569 | 20.25232 | 0.07234501 | Na+ (mol/kg) | Si4+ (mol/kg) | Viscosity | 1.887 | 12.37105 | 22.62895 | 65 | 20.25232 | 0.07234501 | Viscosity | 30 | NaOH | VUT
6.730681 | 6.350398 | 56.54068 | 0.2035819 | 6 | Na+(mol/l) | Si4+ (mol/l) | Viscosity | 40 | 1.887 | 56.54068 | 0.2035819 | dry matter (%) | MS | Viscosity | 14.13834 | 1.887 | 56.54068 | 0.2035819 | Na2O (%) | MS | Viscosity | 7.603846 | 7.174229 | 56.54068 | 0.2035819 | Na+ (mol/kg) | Si4+ (mol/kg) | Viscosity | 1.887 | 14.13834 | 25.86166 | 60 | 56.54068 | 0.2035819 | Viscosity | 30 | NaOH | VUT
7.977235 | 7.526521 | 248.8835 | 1.732941 | 6 | Na+(mol/l) | Si4+ (mol/l) | Viscosity | 45 | 1.887 | 248.8835 | 1.732941 | dry matter (%) | MS | Viscosity | 15.90563 | 1.887 | 248.8835 | 1.732941 | Na2O (%) | MS | Viscosity | 9.331993 | 8.804735 | 248.8835 | 1.732941 | Na+ (mol/kg) | Si4+ (mol/kg) | Viscosity | 1.887 | 15.90563 | 29.09437 | 55 | 248.8835 | 1.732941 | Viscosity | 30 | NaOH | VUT
8.750961 | 8.256532 | chyběl vzorek | chybel vzorek | 6 | Na+(mol/l) | Si4+ (mol/l) | Viscosity | 47.92 | 1.887 | chyběl vzorek | chybel vzorek | dry matter (%) | MS | Viscosity | 16.93773 | 1.887 | chyběl vzorek | chybel vzorek | Na2O (%) | MS | Viscosity | 10.49471 | 9.901758 | chyběl vzorek | chybel vzorek | Na+ (mol/kg) | Si4+ (mol/kg) | Viscosity | 1.887 | 16.93773 | 30.98227 | 52.08 | chyběl vzorek | chybel vzorek | Viscosity | 30 | NaOH | VUT
0 | 0 | 0.779011 | 0.002198637 | 7 | Na+(mol/l) | Si4+ (mol/l) | Viscosity | 0 | 2 | 0.779011 | 0.002198637 | dry matter (%) | MS | Viscosity | 0 | 2 | 0.779011 | 0.002198637 | Na2O (%) | MS | Viscosity | 0 | 0 | 0.779011 | 0.002198637 | Na+ (mol/kg) | Si4+ (mol/kg) | Viscosity | 2 | 0 | 0 | 100 | 0.779011 | 0.002198637 | Viscosity | 30 | NaOH | VUT
0.5726783 | 0.5726783 | 0.9609153 | 0.008028912 | 7 | Na+(mol/l) | Si4+ (mol/l) | Viscosity | 5 | 2 | 0.9609153 | 0.008028912 | dry matter (%) | MS | Viscosity | 1.701419 | 2 | 0.9609153 | 0.008028912 | Na2O (%) | MS | Viscosity | 0.5779279 | 0.5779279 | 0.9609153 | 0.008028912 | Na+ (mol/kg) | Si4+ (mol/kg) | Viscosity | 2 | 1.701419 | 3.298581 | 95 | 0.9609153 | 0.008028912 | Viscosity | 30 | NaOH | VUT
1.197657 | 1.197657 | 1.222219 | 0.01768663 | 7 | Na+(mol/l) | Si4+ (mol/l) | Viscosity | 10 | 2 | 1.222219 | 0.01768663 | dry matter (%) | MS | Viscosity | 3.402837 | 2 | 1.222219 | 0.01768663 | Na2O (%) | MS | Viscosity | 1.22007 | 1.22007 | 1.222219 | 0.01768663 | Na+ (mol/kg) | Si4+ (mol/kg) | Viscosity | 2 | 3.402837 | 6.597163 | 90 | 1.222219 | 0.01768663 | Viscosity | 30 | NaOH | VUT
1.880702 | 1.880702 | 1.69339 | 0.001557474 | 7 | Na+(mol/l) | Si4+ (mol/l) | Viscosity | 15 | 2 | 1.69339 | 0.001557474 | dry matter (%) | MS | Viscosity | 5.104256 | 2 | 1.69339 | 0.001557474 | Na2O (%) | MS | Viscosity | 1.937758 | 1.937758 | 1.69339 | 0.001557474 | Na+ (mol/kg) | Si4+ (mol/kg) | Viscosity | 2 | 5.104256 | 9.895744 | 85 | 1.69339 | 0.001557474 | Viscosity | 30 | NaOH | VUT
2.630487 | 2.630487 | 2.530466 | 0.006561228 | 7 | Na+(mol/l) | Si4+ (mol/l) | Viscosity | 20 | 2 | 2.530466 | 0.006561228 | dry matter (%) | MS | Viscosity | 6.805674 | 2 | 2.530466 | 0.006561228 | Na2O (%) | MS | Viscosity | 2.745158 | 2.745158 | 2.530466 | 0.006561228 | Na+ (mol/kg) | Si4+ (mol/kg) | Viscosity | 2 | 6.805674 | 13.19433 | 80 | 2.530466 | 0.006561228 | Viscosity | 30 | NaOH | VUT
3.450032 | 3.450032 | 4.132774 | 0.01467098 | 7 | Na+(mol/l) | Si4+ (mol/l) | Viscosity | 25 | 2 | 4.132774 | 0.01467098 | dry matter (%) | MS | Viscosity | 8.507093 | 2 | 4.132774 | 0.01467098 | Na2O (%) | MS | Viscosity | 3.66021 | 3.66021 | 4.132774 | 0.01467098 | Na+ (mol/kg) | Si4+ (mol/kg) | Viscosity | 2 | 8.507093 | 16.49291 | 75 | 4.132774 | 0.01467098 | Viscosity | 30 | NaOH | VUT
4.350866 | 4.350866 | 6.413025 | 0.02506137 | 7 | Na+(mol/l) | Si4+ (mol/l) | Viscosity | 30 | 2 | 6.413025 | 0.02506137 | dry matter (%) | MS | Viscosity | 10.20851 | 2 | 6.413025 | 0.02506137 | Na2O (%) | MS | Viscosity | 4.705985 | 4.705985 | 6.413025 | 0.02506137 | Na+ (mol/kg) | Si4+ (mol/kg) | Viscosity | 2 | 10.20851 | 19.79149 | 70 | 6.413025 | 0.02506137 | Viscosity | 30 | NaOH | VUT
5.336543 | 5.336543 | 12.45436 | 0.3970654 | 7 | Na+(mol/l) | Si4+ (mol/l) | Viscosity | 35 | 2 | 12.45436 | 0.3970654 | dry matter (%) | MS | Viscosity | 11.90993 | 2 | 12.45436 | 0.3970654 | Na2O (%) | MS | Viscosity | 5.912647 | 5.912647 | 12.45436 | 0.3970654 | Na+ (mol/kg) | Si4+ (mol/kg) | Viscosity | 2 | 11.90993 | 23.09007 | 65 | 12.45436 | 0.3970654 | Viscosity | 30 | NaOH | VUT
6.402235 | 6.402235 | 48.12065 | 0.1507483 | 7 | Na+(mol/l) | Si4+ (mol/l) | Viscosity | 40 | 2 | 48.12065 | 0.1507483 | dry matter (%) | MS | Viscosity | 13.61135 | 2 | 48.12065 | 0.1507483 | Na2O (%) | MS | Viscosity | 7.32042 | 7.32042 | 48.12065 | 0.1507483 | Na+ (mol/kg) | Si4+ (mol/kg) | Viscosity | 2 | 13.61135 | 26.38865 | 60 | 48.12065 | 0.1507483 | Viscosity | 30 | NaOH | VUT
6.969468 | 6.969468 | 87.00878 | 0.2672984 | 7 | Na+(mol/l) | Si4+ (mol/l) | Viscosity | 42.5 | 2 | 87.00878 | 0.2672984 | dry matter (%) | MS | Viscosity | 14.46206 | 2 | 87.00878 | 0.2672984 | Na2O (%) | MS | Viscosity | 8.116118 | 8.116118 | 87.00878 | 0.2672984 | Na+ (mol/kg) | Si4+ (mol/kg) | Viscosity | 2 | 14.46206 | 28.03794 | 57.5 | 87.00878 | 0.2672984 | Viscosity | 30 | NaOH | VUT
0 | 0 | 0.779011 | 0.002198637 | 8 | Na+(mol/l) | Si4+ (mol/l) | Viscosity | 0 | 2.5 | 0.779011 | 0.002198637 | dry matter (%) | MS | Viscosity | 0 | 2.5 | 0.779011 | 0.002198637 | Na2O (%) | MS | Viscosity | 0 | 0 | 0.779011 | 0.002198637 | Na+ (mol/kg) | Si4+ (mol/kg) | Viscosity | 2.5 | 0 | 0 | 100 | 0.779011 | 0.002198637 | Viscosity | 30 | NaOH | VUT
0.4904493 | 0.6130617 | 0.9444339 | 0.001454031 | 8 | Na+(mol/l) | Si4+ (mol/l) | Viscosity | 5 | 2.5 | 0.9444339 | 0.001454031 | dry matter (%) | MS | Viscosity | 1.460534 | 2.5 | 0.9444339 | 0.001454031 | Na2O (%) | MS | Viscosity | 0.4961057 | 0.6201321 | 0.9444339 | 0.001454031 | Na+ (mol/kg) | Si4+ (mol/kg) | Viscosity | 2.5 | 1.460534 | 3.539466 | 95 | 0.9444339 | 0.001454031 | Viscosity | 30 | NaOH | VUT
1.023523 | 1.279404 | 1.205499 | 0.002097783 | 8 | Na+(mol/l) | Si4+ (mol/l) | Viscosity | 10 | 2.5 | 1.205499 | 0.002097783 | dry matter (%) | MS | Viscosity | 2.921068 | 2.5 | 1.205499 | 0.002097783 | Na2O (%) | MS | Viscosity | 1.047334 | 1.309168 | 1.205499 | 0.002097783 | Na+ (mol/kg) | Si4+ (mol/kg) | Viscosity | 2.5 | 2.921068 | 7.078932 | 90 | 1.205499 | 0.002097783 | Viscosity | 30 | NaOH | VUT
1.604771 | 2.005963 | 1.633016 | 0.00316364 | 8 | Na+(mol/l) | Si4+ (mol/l) | Viscosity | 15 | 2.5 | 1.633016 | 0.00316364 | dry matter (%) | MS | Viscosity | 4.381602 | 2.5 | 1.633016 | 0.00316364 | Na2O (%) | MS | Viscosity | 1.663413 | 2.079266 | 1.633016 | 0.00316364 | Na+ (mol/kg) | Si4+ (mol/kg) | Viscosity | 2.5 | 4.381602 | 10.6184 | 85 | 1.633016 | 0.00316364 | Viscosity | 30 | NaOH | VUT
2.238507 | 2.798134 | 2.409432 | 0.04920695 | 8 | Na+(mol/l) | Si4+ (mol/l) | Viscosity | 20 | 2.5 | 2.409432 | 0.04920695 | dry matter (%) | MS | Viscosity | 5.842136 | 2.5 | 2.409432 | 0.04920695 | Na2O (%) | MS | Viscosity | 2.356502 | 2.945627 | 2.409432 | 0.04920695 | Na+ (mol/kg) | Si4+ (mol/kg) | Viscosity | 2.5 | 5.842136 | 14.15786 | 80 | 2.409432 | 0.04920695 | Viscosity | 30 | NaOH | VUT
2.93117 | 3.663963 | 4.058981 | 0.03159369 | 8 | Na+(mol/l) | Si4+ (mol/l) | Viscosity | 25 | 2.5 | 4.058981 | 0.03159369 | dry matter (%) | MS | Viscosity | 7.30267 | 2.5 | 4.058981 | 0.03159369 | Na2O (%) | MS | Viscosity | 3.142003 | 3.927503 | 4.058981 | 0.03159369 | Na+ (mol/kg) | Si4+ (mol/kg) | Viscosity | 2.5 | 7.30267 | 17.69733 | 75 | 4.058981 | 0.03159369 | Viscosity | 30 | NaOH | VUT
3.693873 | 4.617342 | 6.163754 | 0.2898248 | 8 | Na+(mol/l) | Si4+ (mol/l) | Viscosity | 30 | 2.5 | 6.163754 | 0.2898248 | dry matter (%) | MS | Viscosity | 8.763204 | 2.5 | 6.163754 | 0.2898248 | Na2O (%) | MS | Viscosity | 4.039718 | 5.049647 | 6.163754 | 0.2898248 | Na+ (mol/kg) | Si4+ (mol/kg) | Viscosity | 2.5 | 8.763204 | 21.2368 | 70 | 6.163754 | 0.2898248 | Viscosity | 30 | NaOH | VUT
4.524423 | 5.655528 | 12.26716 | 0.4743856 | 8 | Na+(mol/l) | Si4+ (mol/l) | Viscosity | 35 | 2.5 | 12.26716 | 0.4743856 | dry matter (%) | MS | Viscosity | 10.22374 | 2.5 | 12.26716 | 0.4743856 | Na2O (%) | MS | Viscosity | 5.075543 | 6.344428 | 12.26716 | 0.4743856 | Na+ (mol/kg) | Si4+ (mol/kg) | Viscosity | 2.5 | 10.22374 | 24.77626 | 65 | 12.26716 | 0.4743856 | Viscosity | 30 | NaOH | VUT
5.42184 | 6.7773 | 50.54336 | 0.1964257 | 8 | Na+(mol/l) | Si4+ (mol/l) | Viscosity | 40 | 2.5 | 50.54336 | 0.1964257 | dry matter (%) | MS | Viscosity | 11.68427 | 2.5 | 50.54336 | 0.1964257 | Na2O (%) | MS | Viscosity | 6.284005 | 7.855007 | 50.54336 | 0.1964257 | Na+ (mol/kg) | Si4+ (mol/kg) | Viscosity | 2.5 | 11.68427 | 28.31573 | 60 | 50.54336 | 0.1964257 | Viscosity | 30 | NaOH | VUT
5.943135 | 7.428919 | 105.1881 | 0.1314681 | 8 | Na+(mol/l) | Si4+ (mol/l) | Viscosity | 42.7 | 2.5 | 105.1881 | 0.1314681 | dry matter (%) | MS | Viscosity | 12.47296 | 2.5 | 105.1881 | 0.1314681 | Na2O (%) | MS | Viscosity | 7.024268 | 8.780335 | 105.1881 | 0.1314681 | Na+ (mol/kg) | Si4+ (mol/kg) | Viscosity | 2.5 | 12.47296 | 30.22704 | 57.3 | 105.1881 | 0.1314681 | Viscosity | 30 | NaOH | VUT
0 | 0 | 0.779011 | 0.002198637 | 8 | Na+(mol/l) | Si4+ (mol/l) | Viscosity | 0 | 3 | 0.779011 | 0.002198637 | dry matter (%) | MS | Viscosity | 0 | 3 | 0.779011 | 0.002198637 | Na2O (%) | MS | Viscosity | 0 | 0 | 0.779011 | 0.002198637 | Na+ (mol/kg) | Si4+ (mol/kg) | Viscosity | 3 | 0 | 0 | 100 | 0.779011 | 0.002198637 | Viscosity | 30 | NaOH | VUT
0.4287589 | 0.6431383 | 0.9348717 | 0.002389498 | 8 | Na+(mol/l) | Si4+ (mol/l) | Viscosity | 5 | 3 | 0.9348717 | 0.002389498 | dry matter (%) | MS | Viscosity | 1.279399 | 3 | 0.9348717 | 0.002389498 | Na2O (%) | MS | Viscosity | 0.4345786 | 0.6518679 | 0.9348717 | 0.002389498 | Na+ (mol/kg) | Si4+ (mol/kg) | Viscosity | 3 | 1.279399 | 3.720601 | 95 | 0.9348717 | 0.002389498 | Viscosity | 30 | NaOH | VUT
0.893576 | 1.340364 | 1.179514 | 0.0001261641 | 8 | Na+(mol/l) | Si4+ (mol/l) | Viscosity | 10 | 3 | 1.179514 | 0.0001261641 | dry matter (%) | MS | Viscosity | 2.558797 | 3 | 1.179514 | 0.0001261641 | Na2O (%) | MS | Viscosity | 0.9174438 | 1.376166 | 1.179514 | 0.0001261641 | Na+ (mol/kg) | Si4+ (mol/kg) | Viscosity | 3 | 2.558797 | 7.441203 | 90 | 1.179514 | 0.0001261641 | Viscosity | 30 | NaOH | VUT
1.397436 | 2.096155 | 1.579029 | 0.001879576 | 8 | Na+(mol/l) | Si4+ (mol/l) | Viscosity | 15 | 3 | 1.579029 | 0.001879576 | dry matter (%) | MS | Viscosity | 3.838196 | 3 | 1.579029 | 0.001879576 | Na2O (%) | MS | Viscosity | 1.457117 | 2.185675 | 1.579029 | 0.001879576 | Na+ (mol/kg) | Si4+ (mol/kg) | Viscosity | 3 | 3.838196 | 11.1618 | 85 | 1.579029 | 0.001879576 | Viscosity | 30 | NaOH | VUT
1.948023 | 2.922035 | 2.336 | 0.003832185 | 8 | Na+(mol/l) | Si4+ (mol/l) | Viscosity | 20 | 3 | 2.336 | 0.003832185 | dry matter (%) | MS | Viscosity | 5.117594 | 3 | 2.336 | 0.003832185 | Na2O (%) | MS | Viscosity | 2.064248 | 3.096373 | 2.336 | 0.003832185 | Na+ (mol/kg) | Si4+ (mol/kg) | Viscosity | 3 | 5.117594 | 14.88241 | 80 | 2.336 | 0.003832185 | Viscosity | 30 | NaOH | VUT
2.548181 | 3.822271 | 3.904136 | 0.005594526 | 8 | Na+(mol/l) | Si4+ (mol/l) | Viscosity | 25 | 3 | 3.904136 | 0.005594526 | dry matter (%) | MS | Viscosity | 6.396993 | 3 | 3.904136 | 0.005594526 | Na2O (%) | MS | Viscosity | 2.752331 | 4.128497 | 3.904136 | 0.005594526 | Na+ (mol/kg) | Si4+ (mol/kg) | Viscosity | 3 | 6.396993 | 18.60301 | 75 | 3.904136 | 0.005594526 | Viscosity | 30 | NaOH | VUT
3.205105 | 4.807657 | 6.622048 | 0.2412701 | 8 | Na+(mol/l) | Si4+ (mol/l) | Viscosity | 30 | 3 | 6.622048 | 0.2412701 | dry matter (%) | MS | Viscosity | 7.676391 | 3 | 6.622048 | 0.2412701 | Na2O (%) | MS | Viscosity | 3.538712 | 5.308068 | 6.622048 | 0.2412701 | Na+ (mol/kg) | Si4+ (mol/kg) | Viscosity | 3 | 7.676391 | 22.32361 | 70 | 6.622048 | 0.2412701 | Viscosity | 30 | NaOH | VUT
3.916848 | 5.875271 | 14.42892 | 0.4530437 | 8 | Na+(mol/l) | Si4+ (mol/l) | Viscosity | 35 | 3 | 14.42892 | 0.4530437 | dry matter (%) | MS | Viscosity | 8.95579 | 3 | 14.42892 | 0.4530437 | Na2O (%) | MS | Viscosity | 4.446074 | 6.669111 | 14.42892 | 0.4530437 | Na+ (mol/kg) | Si4+ (mol/kg) | Viscosity | 3 | 8.95579 | 26.04421 | 65 | 14.42892 | 0.4530437 | Viscosity | 30 | NaOH | VUT
4.694167 | 7.041251 | 78.67516 | 0.03251299 | 8 | Na+(mol/l) | Si4+ (mol/l) | Viscosity | 40 | 3 | 78.67516 | 0.03251299 | dry matter (%) | MS | Viscosity | 10.23519 | 3 | 78.67516 | 0.03251299 | Na2O (%) | MS | Viscosity | 5.504663 | 8.256994 | 78.67516 | 0.03251299 | Na+ (mol/kg) | Si4+ (mol/kg) | Viscosity | 3 | 10.23519 | 29.76481 | 60 | 78.67516 | 0.03251299 | Viscosity | 30 | NaOH | VUT
5.183021 | 7.774531 | 289.5609 | 0.01472808 | 8 | Na+(mol/l) | Si4+ (mol/l) | Viscosity | 42.9 | 3 | 289.5609 | 0.01472808 | dry matter (%) | MS | Viscosity | 10.97724 | 3 | 289.5609 | 0.01472808 | Na2O (%) | MS | Viscosity | 6.203591 | 9.305386 | 289.5609 | 0.01472808 | Na+ (mol/kg) | Si4+ (mol/kg) | Viscosity | 3 | 10.97724 | 31.92276 | 57.1 | 289.5609 | 0.01472808 | Viscosity | 30 | NaOH | VUT
0 | 0 | 0.9991 | 0 | 1 | K+(mol/l) | Si4+ (mol/l) | Density | 0 | 0 | 0.9991 |  | dry matter (%) | MS | Density | 0 | 0 | 0.9991 | 0 | K2O (%) | MS | Density | 0 | 0 | 0.9991 | 0 | K+ (mol/kg) | Si4+ (mol/kg) | Density | 0 | 0 | 0 | 100 | 0.9991 | 0 | Density | 15 | KOH | VUT
1.119496 | 0 | 1.05452 | 0 | 1 | K+(mol/l) | Si4+ (mol/l) | Density | 5 | 0 | 1.05452 | 0 | dry matter (%) | MS | Density | 5 | 0 | 1.05452 | 0 | K2O (%) | MS | Density | 1.117491 | 0 | 1.05452 | 0 | K+ (mol/kg) | Si4+ (mol/kg) | Density | 0 | 5 | 0 | 95 | 1.05452 | 0 | Density | 15 | KOH | VUT
2.35838 | 0 | 1.11075 | 0 | 1 | K+(mol/l) | Si4+ (mol/l) | Density | 10 | 0 | 1.11075 | 0 | dry matter (%) | MS | Density | 10 | 0 | 1.11075 | 0 | K2O (%) | MS | Density | 2.359147 | 0 | 1.11075 | 0 | K+ (mol/kg) | Si4+ (mol/kg) | Density | 0 | 10 | 0 | 90 | 1.11075 | 0 | Density | 15 | KOH | VUT
3.722547 | 0 | 1.16883 | 0 | 1 | K+(mol/l) | Si4+ (mol/l) | Density | 15 | 0 | 1.16883 | 0 | dry matter (%) | MS | Density | 15 | 0 | 1.16883 | 0 | K2O (%) | MS | Density | 3.746881 | 0 | 1.16883 | 0 | K+ (mol/kg) | Si4+ (mol/kg) | Density | 0 | 15 | 0 | 85 | 1.16883 | 0 | Density | 15 | KOH | VUT
5.218948 | 0 | 1.22901 | 0 | 1 | K+(mol/l) | Si4+ (mol/l) | Density | 20 | 0 | 1.22901 | 0 | dry matter (%) | MS | Density | 20 | 0 | 1.22901 | 0 | K2O (%) | MS | Density | 5.308081 | 0 | 1.22901 | 0 | K+ (mol/kg) | Si4+ (mol/kg) | Density | 0 | 20 | 0 | 80 | 1.22901 | 0 | Density | 15 | KOH | VUT
6.851751 | 0 | 1.290815 | 7.071068e-06 | 1 | K+(mol/l) | Si4+ (mol/l) | Density | 25 | 0 | 1.290815 | 7.071068e-06 | dry matter (%) | MS | Density | 25 | 0 | 1.290815 | 7.071068e-06 | K2O (%) | MS | Density | 7.077441 | 0 | 1.290815 | 7.071068e-06 | K+ (mol/kg) | Si4+ (mol/kg) | Density | 0 | 25 | 0 | 75 | 1.290815 | 7.071068e-06 | Density | 15 | KOH | VUT
8.647278 | 0 | 1.357565 | 7.071068e-06 | 1 | K+(mol/l) | Si4+ (mol/l) | Density | 30 | 0 | 1.357565 | 7.071068e-06 | dry matter (%) | MS | Density | 30 | 0 | 1.357565 | 7.071068e-06 | K2O (%) | MS | Density | 9.099567 | 0 | 1.357565 | 7.071068e-06 | K+ (mol/kg) | Si4+ (mol/kg) | Density | 0 | 30 | 0 | 70 | 1.357565 | 7.071068e-06 | Density | 15 | KOH | VUT
10.56131 | 0 | 1.42119 | 0 | 1 | K+(mol/l) | Si4+ (mol/l) | Density | 35 | 0 | 1.42119 | 0 | dry matter (%) | MS | Density | 35 | 0 | 1.42119 | 0 | K2O (%) | MS | Density | 11.43279 | 0 | 1.42119 | 0 | K+ (mol/kg) | Si4+ (mol/kg) | Density | 0 | 35 | 0 | 65 | 1.42119 | 0 | Density | 15 | KOH | VUT
12.65604 | 0 | 1.490185 | 7.071068e-06 | 1 | K+(mol/l) | Si4+ (mol/l) | Density | 40 | 0 | 1.490185 | 7.071068e-06 | dry matter (%) | MS | Density | 40 | 0 | 1.490185 | 7.071068e-06 | K2O (%) | MS | Density | 14.15488 | 0 | 1.490185 | 7.071068e-06 | K+ (mol/kg) | Si4+ (mol/kg) | Density | 0 | 40 | 0 | 60 | 1.490185 | 7.071068e-06 | Density | 15 | KOH | VUT
0 | 0 | 0.9991 | 0 | 2 | K+(mol/l) | Si4+ (mol/l) | Density | 0 | 0.1 | 0.9991 |  | dry matter (%) | MS | Density | 0 | 0.1 | 0.9991 | 0 | K2O (%) | MS | Density | 0 | 0 | 0.9991 | 0 | K+ (mol/kg) | Si4+ (mol/kg) | Density | 0.1 | 0 | 0 | 100 | 0.9991 | 0 | Density | 15 | KOH | VUT
1.051525 | 0.05257624 | 1.05367 | 0 | 2 | K+(mol/l) | Si4+ (mol/l) | Density | 5 | 0.1 | 1.05367 | 0 | dry matter (%) | MS | Density | 4.700212 | 0.1 | 1.05367 | 0 | K2O (%) | MS | Density | 1.050489 | 0.05252443 | 1.05367 | 0 | K+ (mol/kg) | Si4+ (mol/kg) | Density | 0.1 | 4.700212 | 0.2997884 | 95 | 1.05367 | 0 | Density | 15 | KOH | VUT
2.214043 | 0.1107022 | 1.10928 | 0 | 2 | K+(mol/l) | Si4+ (mol/l) | Density | 10 | 0.1 | 1.10928 | 0 | dry matter (%) | MS | Density | 9.400423 | 0.1 | 1.10928 | 0 | K2O (%) | MS | Density | 2.217698 | 0.1108849 | 1.10928 | 0 | K+ (mol/kg) | Si4+ (mol/kg) | Density | 0.1 | 9.400423 | 0.5995769 | 90 | 1.10928 | 0 | Density | 15 | KOH | VUT
3.492286 | 0.1746143 | 1.16647 | 0 | 2 | K+(mol/l) | Si4+ (mol/l) | Density | 15 | 0.1 | 1.16647 | 0 | dry matter (%) | MS | Density | 14.10063 | 0.1 | 1.16647 | 0 | K2O (%) | MS | Density | 3.522226 | 0.1761113 | 1.16647 | 0 | K+ (mol/kg) | Si4+ (mol/kg) | Density | 0.1 | 14.10063 | 0.8993653 | 85 | 1.16647 | 0 | Density | 15 | KOH | VUT
4.896072 | 0.2448036 | 1.226515 | 7.071068e-06 | 2 | K+(mol/l) | Si4+ (mol/l) | Density | 20 | 0.1 | 1.226515 | 7.071068e-06 | dry matter (%) | MS | Density | 18.80085 | 0.1 | 1.226515 | 7.071068e-06 | K2O (%) | MS | Density | 4.989821 | 0.249491 | 1.226515 | 7.071068e-06 | K+ (mol/kg) | Si4+ (mol/kg) | Density | 0.1 | 18.80085 | 1.199154 | 80 | 1.226515 | 7.071068e-06 | Density | 15 | KOH | VUT
6.425442 | 0.3212721 | 1.28771 | 0 | 2 | K+(mol/l) | Si4+ (mol/l) | Density | 25 | 0.1 | 1.28771 | 0 | dry matter (%) | MS | Density | 23.50106 | 0.1 | 1.28771 | 0 | K2O (%) | MS | Density | 6.653094 | 0.3326547 | 1.28771 | 0 | K+ (mol/kg) | Si4+ (mol/kg) | Density | 0.1 | 23.50106 | 1.498942 | 75 | 1.28771 | 0 | Density | 15 | KOH | VUT
8.095455 | 0.4047728 | 1.351995 | 7.071068e-06 | 2 | K+(mol/l) | Si4+ (mol/l) | Density | 30 | 0.1 | 1.351995 | 7.071068e-06 | dry matter (%) | MS | Density | 28.20127 | 0.1 | 1.351995 | 7.071068e-06 | K2O (%) | MS | Density | 8.553978 | 0.4276989 | 1.351995 | 7.071068e-06 | K+ (mol/kg) | Si4+ (mol/kg) | Density | 0.1 | 28.20127 | 1.798731 | 70 | 1.351995 | 7.071068e-06 | Density | 15 | KOH | VUT
9.913966 | 0.4956983 | 1.41917 | 0 | 2 | K+(mol/l) | Si4+ (mol/l) | Density | 35 | 0.1 | 1.41917 | 0 | dry matter (%) | MS | Density | 32.90148 | 0.1 | 1.41917 | 0 | K2O (%) | MS | Density | 10.74731 | 0.5373653 | 1.41917 | 0 | K+ (mol/kg) | Si4+ (mol/kg) | Density | 0.1 | 32.90148 | 2.098519 | 65 | 1.41917 | 0 | Density | 15 | KOH | VUT
11.89066 | 0.5945332 | 1.489365 | 7.071068e-06 | 2 | K+(mol/l) | Si4+ (mol/l) | Density | 40 | 0.1 | 1.489365 | 7.071068e-06 | dry matter (%) | MS | Density | 37.60169 | 0.1 | 1.489365 | 7.071068e-06 | K2O (%) | MS | Density | 13.30619 | 0.6653094 | 1.489365 | 7.071068e-06 | K+ (mol/kg) | Si4+ (mol/kg) | Density | 0.1 | 37.60169 | 2.398307 | 60 | 1.489365 | 7.071068e-06 | Density | 15 | KOH | VUT
13.04079 | 0.6520393 | 1.529065 | 7.071068e-06 | 2 | K+(mol/l) | Si4+ (mol/l) | Density | 42.73 | 0.1 | 1.529065 | 7.071068e-06 | dry matter (%) | MS | Density | 40.16801 | 0.1 | 1.529065 | 7.071068e-06 | K2O (%) | MS | Density | 14.89192 | 0.7445959 | 1.529065 | 7.071068e-06 | K+ (mol/kg) | Si4+ (mol/kg) | Density | 0.1 | 40.16801 | 2.561992 | 57.27 | 1.529065 | 7.071068e-06 | Density | 15 | KOH | VUT
0 | 0 | 0.9991 | 0 | 3 | K+(mol/l) | Si4+ (mol/l) | Density | 0 | 0.5 | 0.9991 |  | dry matter (%) | MS | Density | 0 | 0.5 | 0.9991 | 0 | K2O (%) | MS | Density | 0 | 0 | 0.9991 | 0 | K+ (mol/kg) | Si4+ (mol/kg) | Density | 0.5 | 0 | 0 | 100 | 0.9991 | 0 | Density | 15 | KOH | VUT
0.8453991 | 0.2113498 | 1.05029 | 0 | 3 | K+(mol/l) | Si4+ (mol/l) | Density | 5 | 0.5 | 1.05029 | 0 | dry matter (%) | MS | Density | 3.791011 | 0.5 | 1.05029 | 0 | K2O (%) | MS | Density | 0.8472839 | 0.211821 | 1.05029 | 0 | K+ (mol/kg) | Si4+ (mol/kg) | Density | 0.5 | 3.791011 | 1.208989 | 95 | 1.05029 | 0 | Density | 15 | KOH | VUT
1.776329 | 0.4440822 | 1.10342 | 0 | 3 | K+(mol/l) | Si4+ (mol/l) | Density | 10 | 0.5 | 1.10342 | 0 | dry matter (%) | MS | Density | 7.582021 | 0.5 | 1.10342 | 0 | K2O (%) | MS | Density | 1.78871 | 0.4471776 | 1.10342 | 0 | K+ (mol/kg) | Si4+ (mol/kg) | Density | 0.5 | 7.582021 | 2.417979 | 90 | 1.10342 | 0 | Density | 15 | KOH | VUT
2.798235 | 0.6995587 | 1.158805 | 7.071068e-06 | 3 | K+(mol/l) | Si4+ (mol/l) | Density | 15 | 0.5 | 1.158805 | 7.071068e-06 | dry matter (%) | MS | Density | 11.37303 | 0.5 | 1.158805 | 7.071068e-06 | K2O (%) | MS | Density | 2.840893 | 0.7102232 | 1.158805 | 7.071068e-06 | K+ (mol/kg) | Si4+ (mol/kg) | Density | 0.5 | 11.37303 | 3.626968 | 85 | 1.158805 | 7.071068e-06 | Density | 15 | KOH | VUT
3.918011 | 0.9795027 | 1.216895 | 7.071068e-06 | 3 | K+(mol/l) | Si4+ (mol/l) | Density | 20 | 0.5 | 1.216895 | 7.071068e-06 | dry matter (%) | MS | Density | 15.16404 | 0.5 | 1.216895 | 7.071068e-06 | K2O (%) | MS | Density | 4.024598 | 1.00615 | 1.216895 | 7.071068e-06 | K+ (mol/kg) | Si4+ (mol/kg) | Density | 0.5 | 15.16404 | 4.835957 | 80 | 1.216895 | 7.071068e-06 | Density | 15 | KOH | VUT
5.143115 | 1.285779 | 1.27792 | 1.414214e-05 | 3 | K+(mol/l) | Si4+ (mol/l) | Density | 25 | 0.5 | 1.27792 | 1.414214e-05 | dry matter (%) | MS | Density | 18.95505 | 0.5 | 1.27792 | 1.414214e-05 | K2O (%) | MS | Density | 5.366131 | 1.341533 | 1.27792 | 1.414214e-05 | K+ (mol/kg) | Si4+ (mol/kg) | Density | 0.5 | 18.95505 | 6.044947 | 75 | 1.27792 | 1.414214e-05 | Density | 15 | KOH | VUT
6.481575 | 1.620394 | 1.342075 | 7.071068e-06 | 3 | K+(mol/l) | Si4+ (mol/l) | Density | 30 | 0.5 | 1.342075 | 7.071068e-06 | dry matter (%) | MS | Density | 22.74606 | 0.5 | 1.342075 | 7.071068e-06 | K2O (%) | MS | Density | 6.899311 | 1.724828 | 1.342075 | 7.071068e-06 | K+ (mol/kg) | Si4+ (mol/kg) | Density | 0.5 | 22.74606 | 7.253936 | 70 | 1.342075 | 7.071068e-06 | Density | 15 | KOH | VUT
7.943205 | 1.985801 | 1.40976 | 0 | 3 | K+(mol/l) | Si4+ (mol/l) | Density | 35 | 0.5 | 1.40976 | 0 | dry matter (%) | MS | Density | 26.53707 | 0.5 | 1.40976 | 0 | K2O (%) | MS | Density | 8.668366 | 2.167091 | 1.40976 | 0 | K+ (mol/kg) | Si4+ (mol/kg) | Density | 0.5 | 26.53707 | 8.462925 | 65 | 1.40976 | 0 | Density | 15 | KOH | VUT
9.535916 | 2.383979 | 1.48088 | 0 | 3 | K+(mol/l) | Si4+ (mol/l) | Density | 40 | 0.5 | 1.48088 | 0 | dry matter (%) | MS | Density | 30.32809 | 0.5 | 1.48088 | 0 | K2O (%) | MS | Density | 10.73226 | 2.683066 | 1.48088 | 0 | K+ (mol/kg) | Si4+ (mol/kg) | Density | 0.5 | 30.32809 | 9.671915 | 60 | 1.48088 | 0 | Density | 15 | KOH | VUT
11.27152 | 2.817879 | 1.55592 | 0 | 3 | K+(mol/l) | Si4+ (mol/l) | Density | 45 | 0.5 | 1.55592 | 0 | dry matter (%) | MS | Density | 34.1191 | 0.5 | 1.55592 | 0 | K2O (%) | MS | Density | 13.17141 | 3.292853 | 1.55592 | 0 | K+ (mol/kg) | Si4+ (mol/kg) | Density | 0.5 | 34.1191 | 10.8809 | 55 | 1.55592 | 0 | Density | 15 | KOH | VUT
11.78316 | 2.945789 | 1.57747 | 0 | 3 | K+(mol/l) | Si4+ (mol/l) | Density | 46.4 | 0.5 | 1.57747 | 0 | dry matter (%) | MS | Density | 35.18058 | 0.5 | 1.57747 | 0 | K2O (%) | MS | Density | 13.93592 | 3.483981 | 1.57747 | 0 | K+ (mol/kg) | Si4+ (mol/kg) | Density | 0.5 | 35.18058 | 11.21942 | 53.6 | 1.57747 | 0 | Density | 15 | KOH | VUT
0 | 0 | 0.9991 | 0 | 4 | K+(mol/l) | Si4+ (mol/l) | Density | 0 | 1 | 0.9991 |  | dry matter (%) | MS | Density | 0 | 1 | 0.9991 | 0 | K2O (%) | MS | Density | 0 | 0 | 0.9991 | 0 | K+ (mol/kg) | Si4+ (mol/kg) | Density | 1 | 0 | 0 | 100 | 0.9991 | 0 | Density | 15 | KOH | VUT
0.6785404 | 0.3392702 | 1.046825 | 7.071068e-06 | 4 | K+(mol/l) | Si4+ (mol/l) | Density | 5 | 1 | 1.046825 | 7.071068e-06 | dry matter (%) | MS | Density | 3.05284 | 1 | 1.046825 | 7.071068e-06 | K2O (%) | MS | Density | 0.6823042 | 0.3411521 | 1.046825 | 7.071068e-06 | K+ (mol/kg) | Si4+ (mol/kg) | Density | 1 | 3.05284 | 1.94716 | 95 | 1.046825 | 7.071068e-06 | Density | 15 | KOH | VUT
1.421472 | 0.710736 | 1.096495 | 7.071068e-06 | 4 | K+(mol/l) | Si4+ (mol/l) | Density | 10 | 1 | 1.096495 | 7.071068e-06 | dry matter (%) | MS | Density | 6.105681 | 1 | 1.096495 | 7.071068e-06 | K2O (%) | MS | Density | 1.44042 | 0.72021 | 1.096495 | 7.071068e-06 | K+ (mol/kg) | Si4+ (mol/kg) | Density | 1 | 6.105681 | 3.894319 | 90 | 1.096495 | 7.071068e-06 | Density | 15 | KOH | VUT
2.234278 | 1.117139 | 1.148985 | 7.071068e-06 | 4 | K+(mol/l) | Si4+ (mol/l) | Density | 15 | 1 | 1.148985 | 7.071068e-06 | dry matter (%) | MS | Density | 9.158521 | 1 | 1.148985 | 7.071068e-06 | K2O (%) | MS | Density | 2.287726 | 1.143863 | 1.148985 | 7.071068e-06 | K+ (mol/kg) | Si4+ (mol/kg) | Density | 1 | 9.158521 | 5.841479 | 85 | 1.148985 | 7.071068e-06 | Density | 15 | KOH | VUT
3.135109 | 1.567554 | 1.20918 | 0 | 4 | K+(mol/l) | Si4+ (mol/l) | Density | 20 | 1 | 1.20918 | 0 | dry matter (%) | MS | Density | 12.21136 | 1 | 1.20918 | 0 | K2O (%) | MS | Density | 3.240945 | 1.620472 | 1.20918 | 0 | K+ (mol/kg) | Si4+ (mol/kg) | Density | 1 | 12.21136 | 7.788639 | 80 | 1.20918 | 0 | Density | 15 | KOH | VUT
4.099115 | 2.049557 | 1.26479 | 0 | 4 | K+(mol/l) | Si4+ (mol/l) | Density | 25 | 1 | 1.26479 | 0 | dry matter (%) | MS | Density | 15.2642 | 1 | 1.26479 | 0 | K2O (%) | MS | Density | 4.32126 | 2.16063 | 1.26479 | 0 | K+ (mol/kg) | Si4+ (mol/kg) | Density | 1 | 15.2642 | 9.735798 | 75 | 1.26479 | 0 | Density | 15 | KOH | VUT
5.168328 | 2.584164 | 1.328915 | 7.071068e-06 | 4 | K+(mol/l) | Si4+ (mol/l) | Density | 30 | 1 | 1.328915 | 7.071068e-06 | dry matter (%) | MS | Density | 18.31704 | 1 | 1.328915 | 7.071068e-06 | K2O (%) | MS | Density | 5.555905 | 2.777953 | 1.328915 | 7.071068e-06 | K+ (mol/kg) | Si4+ (mol/kg) | Density | 1 | 18.31704 | 11.68296 | 70 | 1.328915 | 7.071068e-06 | Density | 15 | KOH | VUT
6.329429 | 3.164715 | 1.39497 | 0 | 4 | K+(mol/l) | Si4+ (mol/l) | Density | 35 | 1 | 1.39497 | 0 | dry matter (%) | MS | Density | 21.36988 | 1 | 1.39497 | 0 | K2O (%) | MS | Density | 6.980496 | 3.490248 | 1.39497 | 0 | K+ (mol/kg) | Si4+ (mol/kg) | Density | 1 | 21.36988 | 13.63012 | 65 | 1.39497 | 0 | Density | 15 | KOH | VUT
7.606212 | 3.803106 | 1.46682 | 0 | 4 | K+(mol/l) | Si4+ (mol/l) | Density | 40 | 1 | 1.46682 | 0 | dry matter (%) | MS | Density | 24.42272 | 1 | 1.46682 | 0 | K2O (%) | MS | Density | 8.642519 | 4.32126 | 1.46682 | 0 | K+ (mol/kg) | Si4+ (mol/kg) | Density | 1 | 24.42272 | 15.57728 | 60 | 1.46682 | 0 | Density | 15 | KOH | VUT
8.998192 | 4.499096 | 1.54245 | 0 | 4 | K+(mol/l) | Si4+ (mol/l) | Density | 45 | 1 | 1.54245 | 0 | dry matter (%) | MS | Density | 27.47556 | 1 | 1.54245 | 0 | K2O (%) | MS | Density | 10.60673 | 5.303364 | 1.54245 | 0 | K+ (mol/kg) | Si4+ (mol/kg) | Density | 1 | 27.47556 | 17.52444 | 55 | 1.54245 | 0 | Density | 15 | KOH | VUT
0 | 0 | 0.9991 | 0 | 5 | K+(mol/l) | Si4+ (mol/l) | Density | 0 | 1.5 | 0.9991 |  | dry matter (%) | MS | Density | 0 | 1.5 | 0.9991 | 0 | K2O (%) | MS | Density | 0 | 0 | 0.9991 | 0 | K+ (mol/kg) | Si4+ (mol/kg) | Density | 1.5 | 0 | 0 | 100 | 0.9991 | 0 | Density | 15 | KOH | VUT
0.566782 | 0.4250865 | 1.04467 | 0 | 5 | K+(mol/l) | Si4+ (mol/l) | Density | 5 | 1.5 | 1.04467 | 0 | dry matter (%) | MS | Density | 2.555285 | 1.5 | 1.04467 | 0 | K2O (%) | MS | Density | 0.5711016 | 0.4283262 | 1.04467 | 0 | K+ (mol/kg) | Si4+ (mol/kg) | Density | 1.5 | 2.555285 | 2.444715 | 95 | 1.04467 | 0 | Density | 15 | KOH | VUT
1.183902 | 0.8879262 | 1.09106 | 1.414214e-05 | 5 | K+(mol/l) | Si4+ (mol/l) | Density | 10 | 1.5 | 1.09106 | 1.414214e-05 | dry matter (%) | MS | Density | 5.110571 | 1.5 | 1.09106 | 1.414214e-05 | K2O (%) | MS | Density | 1.205659 | 0.9042442 | 1.09106 | 1.414214e-05 | K+ (mol/kg) | Si4+ (mol/kg) | Density | 1.5 | 5.110571 | 4.889429 | 90 | 1.09106 | 1.414214e-05 | Density | 15 | KOH | VUT
1.856868 | 1.392651 | 1.140835 | 7.071068e-06 | 5 | K+(mol/l) | Si4+ (mol/l) | Density | 15 | 1.5 | 1.140835 | 7.071068e-06 | dry matter (%) | MS | Density | 7.665856 | 1.5 | 1.140835 | 7.071068e-06 | K2O (%) | MS | Density | 1.91487 | 1.436152 | 1.140835 | 7.071068e-06 | K+ (mol/kg) | Si4+ (mol/kg) | Density | 1.5 | 7.665856 | 7.334144 | 85 | 1.140835 | 7.071068e-06 | Density | 15 | KOH | VUT
2.590931 | 1.943198 | 1.193875 | 7.071068e-06 | 5 | K+(mol/l) | Si4+ (mol/l) | Density | 20 | 1.5 | 1.193875 | 7.071068e-06 | dry matter (%) | MS | Density | 10.22114 | 1.5 | 1.193875 | 7.071068e-06 | K2O (%) | MS | Density | 2.712732 | 2.034549 | 1.193875 | 7.071068e-06 | K+ (mol/kg) | Si4+ (mol/kg) | Density | 1.5 | 10.22114 | 9.778858 | 80 | 1.193875 | 7.071068e-06 | Density | 15 | KOH | VUT
3.393249 | 2.544936 | 1.25086 | 0 | 5 | K+(mol/l) | Si4+ (mol/l) | Density | 25 | 1.5 | 1.25086 | 0 | dry matter (%) | MS | Density | 12.77643 | 1.5 | 1.25086 | 0 | K2O (%) | MS | Density | 3.616977 | 2.712732 | 1.25086 | 0 | K+ (mol/kg) | Si4+ (mol/kg) | Density | 1.5 | 12.77643 | 12.22357 | 75 | 1.25086 | 0 | Density | 15 | KOH | VUT
4.269363 | 3.202023 | 1.31152 | 1.414214e-05 | 5 | K+(mol/l) | Si4+ (mol/l) | Density | 30 | 1.5 | 1.31152 | 1.414214e-05 | dry matter (%) | MS | Density | 15.33171 | 1.5 | 1.31152 | 1.414214e-05 | K2O (%) | MS | Density | 4.650399 | 3.487799 | 1.31152 | 1.414214e-05 | K+ (mol/kg) | Si4+ (mol/kg) | Density | 1.5 | 15.33171 | 14.66829 | 70 | 1.31152 | 1.414214e-05 | Density | 15 | KOH | VUT
5.226833 | 3.920125 | 1.37627 | 0 | 5 | K+(mol/l) | Si4+ (mol/l) | Density | 35 | 1.5 | 1.37627 | 0 | dry matter (%) | MS | Density | 17.887 | 1.5 | 1.37627 | 0 | K2O (%) | MS | Density | 5.842808 | 4.382106 | 1.37627 | 0 | K+ (mol/kg) | Si4+ (mol/kg) | Density | 1.5 | 17.887 | 17.113 | 65 | 1.37627 | 0 | Density | 15 | KOH | VUT
6.268734 | 4.701551 | 1.444285 | 2.12132e-05 | 5 | K+(mol/l) | Si4+ (mol/l) | Density | 40 | 1.5 | 1.444285 | 2.12132e-05 | dry matter (%) | MS | Density | 20.44228 | 1.5 | 1.444285 | 2.12132e-05 | K2O (%) | MS | Density | 7.233953 | 5.425465 | 1.444285 | 2.12132e-05 | K+ (mol/kg) | Si4+ (mol/kg) | Density | 1.5 | 20.44228 | 19.55772 | 60 | 1.444285 | 2.12132e-05 | Density | 15 | KOH | VUT
7.417861 | 5.563396 | 1.519145 | 7.071068e-06 | 5 | K+(mol/l) | Si4+ (mol/l) | Density | 45 | 1.5 | 1.519145 | 7.071068e-06 | dry matter (%) | MS | Density | 22.99757 | 1.5 | 1.519145 | 7.071068e-06 | K2O (%) | MS | Density | 8.878034 | 6.658525 | 1.519145 | 7.071068e-06 | K+ (mol/kg) | Si4+ (mol/kg) | Density | 1.5 | 22.99757 | 22.00243 | 55 | 1.519145 | 7.071068e-06 | Density | 15 | KOH | VUT
0 | 0 | 0.9991 | 0 | 6 | K+(mol/l) | Si4+ (mol/l) | Density | 0 | 1.887 | 0.9991 |  | dry matter (%) | MS | Density | 0 | 1.887 | 0.9991 | 0 | K2O (%) | MS | Density | 0 | 0 | 0.9991 | 0 | K+ (mol/kg) | Si4+ (mol/kg) | Density | 1.887 | 0 | 0 | 100 | 0.9991 | 0 | Density | 15 | KOH | VUT
0.5025198 | 0.4741274 | 1.043065 | 7.071068e-06 | 6 | K+(mol/l) | Si4+ (mol/l) | Density | 5 | 1.887 | 1.043065 | 7.071068e-06 | dry matter (%) | MS | Density | 2.269051 | 1.887 | 1.043065 | 7.071068e-06 | K2O (%) | MS | Density | 0.5071287 | 0.4784759 | 1.043065 | 7.071068e-06 | K+ (mol/kg) | Si4+ (mol/kg) | Density | 1.887 | 2.269051 | 2.730949 | 95 | 1.043065 | 7.071068e-06 | Density | 15 | KOH | VUT
1.047315 | 0.9881417 | 1.08694 | 0 | 6 | K+(mol/l) | Si4+ (mol/l) | Density | 10 | 1.887 | 1.08694 | 0 | dry matter (%) | MS | Density | 4.538102 | 1.887 | 1.08694 | 0 | K2O (%) | MS | Density | 1.070605 | 1.010116 | 1.08694 | 0 | K+ (mol/kg) | Si4+ (mol/kg) | Density | 1.887 | 4.538102 | 5.461898 | 90 | 1.08694 | 0 | Density | 15 | KOH | VUT
1.641858 | 1.549093 | 1.135985 | 7.071068e-06 | 6 | K+(mol/l) | Si4+ (mol/l) | Density | 15 | 1.887 | 1.135985 | 7.071068e-06 | dry matter (%) | MS | Density | 6.807153 | 1.887 | 1.135985 | 7.071068e-06 | K2O (%) | MS | Density | 1.700373 | 1.604302 | 1.135985 | 7.071068e-06 | K+ (mol/kg) | Si4+ (mol/kg) | Density | 1.887 | 6.807153 | 8.192847 | 85 | 1.135985 | 7.071068e-06 | Density | 15 | KOH | VUT
2.287406 | 2.158168 | 1.186975 | 7.071068e-06 | 6 | K+(mol/l) | Si4+ (mol/l) | Density | 20 | 1.887 | 1.186975 | 7.071068e-06 | dry matter (%) | MS | Density | 9.076204 | 1.887 | 1.186975 | 7.071068e-06 | K2O (%) | MS | Density | 2.408861 | 2.272761 | 1.186975 | 7.071068e-06 | K+ (mol/kg) | Si4+ (mol/kg) | Density | 1.887 | 9.076204 | 10.9238 | 80 | 1.186975 | 7.071068e-06 | Density | 15 | KOH | VUT
2.991709 | 2.822678 | 1.24196 | 0 | 6 | K+(mol/l) | Si4+ (mol/l) | Density | 25 | 1.887 | 1.24196 | 0 | dry matter (%) | MS | Density | 11.34525 | 1.887 | 1.24196 | 0 | K2O (%) | MS | Density | 3.211815 | 3.030347 | 1.24196 | 0 | K+ (mol/kg) | Si4+ (mol/kg) | Density | 1.887 | 11.34525 | 13.65475 | 75 | 1.24196 | 0 | Density | 15 | KOH | VUT
3.759413 | 3.547006 | 1.30055 | 0 | 6 | K+(mol/l) | Si4+ (mol/l) | Density | 30 | 1.887 | 1.30055 | 0 | dry matter (%) | MS | Density | 13.61431 | 1.887 | 1.30055 | 0 | K2O (%) | MS | Density | 4.129476 | 3.896161 | 1.30055 | 0 | K+ (mol/kg) | Si4+ (mol/kg) | Density | 1.887 | 13.61431 | 16.38569 | 70 | 1.30055 | 0 | Density | 15 | KOH | VUT
0 | 0 | 0.9991 | 0 | 7 | K+(mol/l) | Si4+ (mol/l) | Density | 0 | 2 | 0.9991 |  | dry matter (%) | MS | Density | 0 | 2 | 0.9991 | 0 | K2O (%) | MS | Density | 0 | 0 | 0.9991 | 0 | K+ (mol/kg) | Si4+ (mol/kg) | Density | 2 | 0 | 0 | 100 | 0.9991 | 0 | Density | 15 | KOH | VUT
0.4861072 | 0.4861072 | 1.042 | 0 | 7 | K+(mol/l) | Si4+ (mol/l) | Density | 5 | 2 | 1.042 | 0 | dry matter (%) | MS | Density | 2.197186 | 2 | 1.042 | 0 | K2O (%) | MS | Density | 0.491067 | 0.491067 | 1.042 | 0 | K+ (mol/kg) | Si4+ (mol/kg) | Density | 2 | 2.197186 | 2.802814 | 95 | 1.042 | 0 | Density | 15 | KOH | VUT
1.013967 | 1.013967 | 1.08675 | 0 | 7 | K+(mol/l) | Si4+ (mol/l) | Density | 10 | 2 | 1.08675 | 0 | dry matter (%) | MS | Density | 4.394372 | 2 | 1.08675 | 0 | K2O (%) | MS | Density | 1.036697 | 1.036697 | 1.08675 | 0 | K+ (mol/kg) | Si4+ (mol/kg) | Density | 2 | 4.394372 | 5.605628 | 90 | 1.08675 | 0 | Density | 15 | KOH | VUT
1.587275 | 1.587275 | 1.13414 | 0 | 7 | K+(mol/l) | Si4+ (mol/l) | Density | 15 | 2 | 1.13414 | 0 | dry matter (%) | MS | Density | 6.591558 | 2 | 1.13414 | 0 | K2O (%) | MS | Density | 1.646519 | 1.646519 | 1.13414 | 0 | K+ (mol/kg) | Si4+ (mol/kg) | Density | 2 | 6.591558 | 8.408442 | 85 | 1.13414 | 0 | Density | 15 | KOH | VUT
2.21079 | 2.21079 | 1.18474 | 1.414214e-05 | 7 | K+(mol/l) | Si4+ (mol/l) | Density | 20 | 2 | 1.18474 | 1.414214e-05 | dry matter (%) | MS | Density | 8.788744 | 2 | 1.18474 | 1.414214e-05 | K2O (%) | MS | Density | 2.332568 | 2.332568 | 1.18474 | 1.414214e-05 | K+ (mol/kg) | Si4+ (mol/kg) | Density | 2 | 8.788744 | 11.21126 | 80 | 1.18474 | 1.414214e-05 | Density | 15 | KOH | VUT
2.891662 | 2.891662 | 1.23969 | 4.242641e-05 | 7 | K+(mol/l) | Si4+ (mol/l) | Density | 25 | 2 | 1.23969 | 4.242641e-05 | dry matter (%) | MS | Density | 10.98593 | 2 | 1.23969 | 4.242641e-05 | K2O (%) | MS | Density | 3.110091 | 3.110091 | 1.23969 | 4.242641e-05 | K+ (mol/kg) | Si4+ (mol/kg) | Density | 2 | 10.98593 | 14.01407 | 75 | 1.23969 | 4.242641e-05 | Density | 15 | KOH | VUT
3.63283 | 3.63283 | 1.297865 | 0.0002474874 | 7 | K+(mol/l) | Si4+ (mol/l) | Density | 30 | 2 | 1.297865 | 0.0002474874 | dry matter (%) | MS | Density | 13.18312 | 2 | 1.297865 | 0.0002474874 | K2O (%) | MS | Density | 3.998688 | 3.998688 | 1.297865 | 0.0002474874 | K+ (mol/kg) | Si4+ (mol/kg) | Density | 2 | 13.18312 | 16.81688 | 70 | 1.297865 | 0.0002474874 | Density | 15 | KOH | VUT
0 | 0 | 0.9991 | 0 | 8 | K+(mol/l) | Si4+ (mol/l) | Density | 0 | 2.5 | 0.9991 |  | dry matter (%) | MS | Density | 0 | 2.5 | 0.9991 | 0 | K2O (%) | MS | Density | 0 | 0 | 0.9991 | 0 | K+ (mol/kg) | Si4+ (mol/kg) | Density | 2.5 | 0 | 0 | 100 | 0.9991 | 0 | Density | 15 | KOH | VUT
0.4258007 | 0.5322509 | 1.04064 | 0 | 8 | K+(mol/l) | Si4+ (mol/l) | Density | 5 | 2.5 | 1.04064 | 0 | dry matter (%) | MS | Density | 1.927118 | 2.5 | 1.04064 | 0 | K2O (%) | MS | Density | 0.4307074 | 0.5383842 | 1.04064 | 0 | K+ (mol/kg) | Si4+ (mol/kg) | Density | 2.5 | 1.927118 | 3.072882 | 95 | 1.04064 | 0 | Density | 15 | KOH | VUT
0.886643 | 1.108304 | 1.08346 | 0 | 8 | K+(mol/l) | Si4+ (mol/l) | Density | 10 | 2.5 | 1.08346 | 0 | dry matter (%) | MS | Density | 3.854237 | 2.5 | 1.08346 | 0 | K2O (%) | MS | Density | 0.9092711 | 1.136589 | 1.08346 | 0 | K+ (mol/kg) | Si4+ (mol/kg) | Density | 2.5 | 3.854237 | 6.145763 | 90 | 1.08346 | 0 | Density | 15 | KOH | VUT
1.386461 | 1.733076 | 1.129485 | 7.071068e-06 | 8 | K+(mol/l) | Si4+ (mol/l) | Density | 15 | 2.5 | 1.129485 | 7.071068e-06 | dry matter (%) | MS | Density | 5.781355 | 2.5 | 1.129485 | 7.071068e-06 | K2O (%) | MS | Density | 1.444136 | 1.805171 | 1.129485 | 7.071068e-06 | K+ (mol/kg) | Si4+ (mol/kg) | Density | 2.5 | 5.781355 | 9.218645 | 85 | 1.129485 | 7.071068e-06 | Density | 15 | KOH | VUT
1.928411 | 2.410514 | 1.17824 | 0 | 8 | K+(mol/l) | Si4+ (mol/l) | Density | 20 | 2.5 | 1.17824 | 0 | dry matter (%) | MS | Density | 7.708473 | 2.5 | 1.17824 | 0 | K2O (%) | MS | Density | 2.04586 | 2.557325 | 1.17824 | 0 | K+ (mol/kg) | Si4+ (mol/kg) | Density | 2.5 | 7.708473 | 12.29153 | 80 | 1.17824 | 0 | Density | 15 | KOH | VUT
2.517748 | 3.147185 | 1.230655 | 2.12132e-05 | 8 | K+(mol/l) | Si4+ (mol/l) | Density | 25 | 2.5 | 1.230655 | 2.12132e-05 | dry matter (%) | MS | Density | 9.635591 | 2.5 | 1.230655 | 2.12132e-05 | K2O (%) | MS | Density | 2.727813 | 3.409767 | 1.230655 | 2.12132e-05 | K+ (mol/kg) | Si4+ (mol/kg) | Density | 2.5 | 9.635591 | 15.36441 | 75 | 1.230655 | 2.12132e-05 | Density | 15 | KOH | VUT
3.159626 | 3.949533 | 1.287 | 0 | 8 | K+(mol/l) | Si4+ (mol/l) | Density | 30 | 2.5 | 1.287 | 0 | dry matter (%) | MS | Density | 11.56271 | 2.5 | 1.287 | 0 | K2O (%) | MS | Density | 3.507189 | 4.383986 | 1.287 | 0 | K+ (mol/kg) | Si4+ (mol/kg) | Density | 2.5 | 11.56271 | 18.43729 | 70 | 1.287 | 0 | Density | 15 | KOH | VUT
3.272967 | 4.091209 | 1.296855 | 7.071068e-06 | 8 | K+(mol/l) | Si4+ (mol/l) | Density | 30.84 | 2.5 | 1.296855 | 7.071068e-06 | dry matter (%) | MS | Density | 11.88647 | 2.5 | 1.296855 | 7.071068e-06 | K2O (%) | MS | Density | 3.64918 | 4.561475 | 1.296855 | 7.071068e-06 | K+ (mol/kg) | Si4+ (mol/kg) | Density | 2.5 | 11.88647 | 18.95353 | 69.16 | 1.296855 | 7.071068e-06 | Density | 15 | KOH | VUT
0 | 0 | 0.9991 | 0 | 9 | K+(mol/l) | Si4+ (mol/l) | Density | 0 | 3 | 0.9991 |  | dry matter (%) | MS | Density | 0 | 3 | 0.9991 | 0 | K2O (%) | MS | Density | 0 | 0 | 0.9991 | 0 | K+ (mol/kg) | Si4+ (mol/kg) | Density | 3 | 0 | 0 | 100 | 0.9991 | 0 | Density | 15 | KOH | VUT
0.3794455 | 0.5691682 | 1.041335 | 7.071068e-06 | 9 | K+(mol/l) | Si4+ (mol/l) | Density | 5 | 3 | 1.041335 | 7.071068e-06 | dry matter (%) | MS | Density | 1.716174 | 3 | 1.041335 | 7.071068e-06 | K2O (%) | MS | Density | 0.3835618 | 0.5753427 | 1.041335 | 7.071068e-06 | K+ (mol/kg) | Si4+ (mol/kg) | Density | 3 | 1.716174 | 3.283826 | 95 | 1.041335 | 7.071068e-06 | Density | 15 | KOH | VUT
0.7910077 | 1.186512 | 1.085405 | 7.071068e-06 | 9 | K+(mol/l) | Si4+ (mol/l) | Density | 10 | 3 | 1.085405 | 7.071068e-06 | dry matter (%) | MS | Density | 3.432349 | 3 | 1.085405 | 7.071068e-06 | K2O (%) | MS | Density | 0.8097415 | 1.214612 | 1.085405 | 7.071068e-06 | K+ (mol/kg) | Si4+ (mol/kg) | Density | 3 | 3.432349 | 6.567651 | 90 | 1.085405 | 7.071068e-06 | Density | 15 | KOH | VUT
1.23783 | 1.856744 | 1.13235 | 0 | 9 | K+(mol/l) | Si4+ (mol/l) | Density | 15 | 3 | 1.13235 | 0 | dry matter (%) | MS | Density | 5.148523 | 3 | 1.13235 | 0 | K2O (%) | MS | Density | 1.28606 | 1.92909 | 1.13235 | 0 | K+ (mol/kg) | Si4+ (mol/kg) | Density | 3 | 5.148523 | 9.851477 | 85 | 1.13235 | 0 | Density | 15 | KOH | VUT
1.723921 | 2.585882 | 1.182765 | 7.071068e-06 | 9 | K+(mol/l) | Si4+ (mol/l) | Density | 20 | 3 | 1.182765 | 7.071068e-06 | dry matter (%) | MS | Density | 6.864697 | 3 | 1.182765 | 7.071068e-06 | K2O (%) | MS | Density | 1.821918 | 2.732878 | 1.182765 | 7.071068e-06 | K+ (mol/kg) | Si4+ (mol/kg) | Density | 3 | 6.864697 | 13.1353 | 80 | 1.182765 | 7.071068e-06 | Density | 15 | KOH | VUT
2.253677 | 3.380515 | 1.23698 | 0 | 9 | K+(mol/l) | Si4+ (mol/l) | Density | 25 | 3 | 1.23698 | 0 | dry matter (%) | MS | Density | 8.580871 | 3 | 1.23698 | 0 | K2O (%) | MS | Density | 2.429225 | 3.643837 | 1.23698 | 0 | K+ (mol/kg) | Si4+ (mol/kg) | Density | 3 | 8.580871 | 16.41913 | 75 | 1.23698 | 0 | Density | 15 | KOH | VUT
2.874389 | 4.311584 | 1.287685 | 7.071068e-06 | 9 | K+(mol/l) | Si4+ (mol/l) | Density | 30.63 | 3 | 1.287685 | 7.071068e-06 | dry matter (%) | MS | Density | 10.51328 | 3 | 1.287685 | 7.071068e-06 | K2O (%) | MS | Density | 3.217838 | 4.826757 | 1.287685 | 7.071068e-06 | K+ (mol/kg) | Si4+ (mol/kg) | Density | 3 | 10.51328 | 20.11672 | 69.37 | 1.287685 | 7.071068e-06 | Density | 15 | KOH | VUT
0 | 0 | 0.9991 | 0 | 10 | K+(mol/l) | Si4+ (mol/l) | Density | 0 | 3.5 | 0.9991 |  | dry matter (%) | MS | Density | 0 | 3.5 | 0.9991 | 0 | K2O (%) | MS | Density | 0 | 0 | 0.9991 | 0 | K+ (mol/kg) | Si4+ (mol/kg) | Density | 3.5 | 0 | 0 | 100 | 0.9991 | 0 | Density | 15 | KOH | VUT
0.3413389 | 0.5973431 | 1.039295 | 7.071068e-06 | 10 | K+(mol/l) | Si4+ (mol/l) | Density | 5 | 3.5 | 1.039295 | 7.071068e-06 | dry matter (%) | MS | Density | 1.546854 | 3.5 | 1.039295 | 7.071068e-06 | K2O (%) | MS | Density | 0.3457191 | 0.6050084 | 1.039295 | 7.071068e-06 | K+ (mol/kg) | Si4+ (mol/kg) | Density | 3.5 | 1.546854 | 3.453146 | 95 | 1.039295 | 7.071068e-06 | Density | 15 | KOH | VUT
0.7098819 | 1.242293 | 1.08071 | 4.242641e-05 | 10 | K+(mol/l) | Si4+ (mol/l) | Density | 10 | 3.5 | 1.08071 | 4.242641e-05 | dry matter (%) | MS | Density | 3.093709 | 3.5 | 1.08071 | 4.242641e-05 | K2O (%) | MS | Density | 0.7298514 | 1.27724 | 1.08071 | 4.242641e-05 | K+ (mol/kg) | Si4+ (mol/kg) | Density | 3.5 | 3.093709 | 6.906291 | 90 | 1.08071 | 4.242641e-05 | Density | 15 | KOH | VUT
1.109373 | 1.941403 | 1.125925 | 4.949747e-05 | 10 | K+(mol/l) | Si4+ (mol/l) | Density | 15 | 3.5 | 1.125925 | 4.949747e-05 | dry matter (%) | MS | Density | 4.640563 | 3.5 | 1.125925 | 4.949747e-05 | K2O (%) | MS | Density | 1.159176 | 2.028557 | 1.125925 | 4.949747e-05 | K+ (mol/kg) | Si4+ (mol/kg) | Density | 3.5 | 4.640563 | 10.35944 | 85 | 1.125925 | 4.949747e-05 | Density | 15 | KOH | VUT
1.541363 | 2.697385 | 1.17327 | 0.0001272792 | 10 | K+(mol/l) | Si4+ (mol/l) | Density | 20 | 3.5 | 1.17327 | 0.0001272792 | dry matter (%) | MS | Density | 6.187417 | 3.5 | 1.17327 | 0.0001272792 | K2O (%) | MS | Density | 1.642166 | 2.87379 | 1.17327 | 0.0001272792 | K+ (mol/kg) | Si4+ (mol/kg) | Density | 3.5 | 6.187417 | 13.81258 | 80 | 1.17327 | 0.0001272792 | Density | 15 | KOH | VUT
2.007515 | 3.51315 | 1.22248 | 7.071068e-05 | 10 | K+(mol/l) | Si4+ (mol/l) | Density | 25 | 3.5 | 1.22248 | 7.071068e-05 | dry matter (%) | MS | Density | 7.734271 | 3.5 | 1.22248 | 7.071068e-05 | K2O (%) | MS | Density | 2.189554 | 3.83172 | 1.22248 | 7.071068e-05 | K+ (mol/kg) | Si4+ (mol/kg) | Density | 3.5 | 7.734271 | 17.26573 | 75 | 1.22248 | 7.071068e-05 | Density | 15 | KOH | VUT
2.508538 | 4.389941 | 1.278095 | 2.12132e-05 | 10 | K+(mol/l) | Si4+ (mol/l) | Density | 29.88 | 3.5 | 1.278095 | 2.12132e-05 | dry matter (%) | MS | Density | 9.244001 | 3.5 | 1.278095 | 2.12132e-05 | K2O (%) | MS | Density | 2.799082 | 4.898393 | 1.278095 | 2.12132e-05 | K+ (mol/kg) | Si4+ (mol/kg) | Density | 3.5 | 9.244001 | 20.636 | 70.12 | 1.278095 | 2.12132e-05 | Density | 15 | KOH | VUT
0 | 0 | 0.9991 | 0 | 11 | K+(mol/l) | Si4+ (mol/l) | Density | 0 | 3.885 | 0.9991 |  | dry matter (%) | MS | Density | 0 | 3.885 | 0.9991 | 0 | K2O (%) | MS | Density | 0 | 0 | 0.9991 | 0 | K+ (mol/kg) | Si4+ (mol/kg) | Density | 3.885 | 0 | 0 | 100 | 0.9991 | 0 | Density | 15 | KOH | VUT
0.3166815 | 0.6151537 | 1.03747 | 0 | 11 | K+(mol/l) | Si4+ (mol/l) | Density | 5 | 3.885 | 1.03747 | 0 | dry matter (%) | MS | Density | 1.437638 | 3.885 | 1.03747 | 0 | K2O (%) | MS | Density | 0.3213094 | 0.6241436 | 1.03747 | 0 | K+ (mol/kg) | Si4+ (mol/kg) | Density | 3.885 | 1.437638 | 3.562362 | 95 | 1.03747 | 0 | Density | 15 | KOH | VUT
0.647398 | 1.257571 | 1.06046 | 0 | 11 | K+(mol/l) | Si4+ (mol/l) | Density | 10 | 3.885 | 1.06046 | 0 | dry matter (%) | MS | Density | 2.875276 | 3.885 | 1.06046 | 0 | K2O (%) | MS | Density | 0.6783199 | 1.317636 | 1.06046 | 0 | K+ (mol/kg) | Si4+ (mol/kg) | Density | 3.885 | 2.875276 | 7.124724 | 90 | 1.06046 | 0 | Density | 15 | KOH | VUT
|  | chyběl vzorek | chyb | 11 | K+(mol/l) | Si4+ (mol/l) | Density | 15 | 3.885 | chyběl vzorek | chyb | dry matter (%) | MS | Density | 4.312914 | 3.885 | chyběl vzorek | chyb | K2O (%) | MS | Density | 1.077332 | 2.092717 | chyběl vzorek | chyb | K+ (mol/kg) | Si4+ (mol/kg) | Density | 3.885 | 4.312914 | 10.68709 | 85 | chyběl vzorek | chyb | Density | 15 | KOH | VUT
1.423108 | 2.764388 | 1.16555 | 1.414214e-05 | 11 | K+(mol/l) | Si4+ (mol/l) | Density | 20 | 3.885 | 1.16555 | 1.414214e-05 | dry matter (%) | MS | Density | 5.750552 | 3.885 | 1.16555 | 1.414214e-05 | K2O (%) | MS | Density | 1.52622 | 2.964682 | 1.16555 | 1.414214e-05 | K+ (mol/kg) | Si4+ (mol/kg) | Density | 3.885 | 5.750552 | 14.24945 | 80 | 1.16555 | 1.414214e-05 | Density | 15 | KOH | VUT
1.85348 | 3.600384 | 1.214425 | 7.071068e-06 | 11 | K+(mol/l) | Si4+ (mol/l) | Density | 25 | 3.885 | 1.214425 | 7.071068e-06 | dry matter (%) | MS | Density | 7.18819 | 3.885 | 1.214425 | 7.071068e-06 | K2O (%) | MS | Density | 2.03496 | 3.952909 | 1.214425 | 7.071068e-06 | K+ (mol/kg) | Si4+ (mol/kg) | Density | 3.885 | 7.18819 | 17.81181 | 75 | 1.214425 | 7.071068e-06 | Density | 15 | KOH | VUT
0 | 0 | 0.9982 | 0 | 1 | K+(mol/l) | Si4+ (mol/l) | Density | 0 | 0 | 0.9982 |  | dry matter (%) | MS | Density | 0 | 0 | 0.9982 | 0 | K2O (%) | MS | Density | 0 | 0 | 0.9982 | 0 | K+ (mol/kg) | Si4+ (mol/kg) | Density | 0 | 0 | 0 | 100 | 0.9982 | 0 | Density | 20 | KOH | VUT
1.117829 | 0 | 1.05295 | 0 | 1 | K+(mol/l) | Si4+ (mol/l) | Density | 5 | 0 | 1.05295 | 0 | dry matter (%) | MS | Density | 5 | 0 | 1.05295 | 0 | K2O (%) | MS | Density | 1.117491 | 0 | 1.05295 | 0 | K+ (mol/kg) | Si4+ (mol/kg) | Density | 0 | 5 | 0 | 95 | 1.05295 | 0 | Density | 20 | KOH | VUT
2.354134 | 0 | 1.10875 | 0 | 1 | K+(mol/l) | Si4+ (mol/l) | Density | 10 | 0 | 1.10875 | 0 | dry matter (%) | MS | Density | 10 | 0 | 1.10875 | 0 | K2O (%) | MS | Density | 2.359147 | 0 | 1.10875 | 0 | K+ (mol/kg) | Si4+ (mol/kg) | Density | 0 | 10 | 0 | 90 | 1.10875 | 0 | Density | 20 | KOH | VUT
3.715253 | 0 | 1.16654 | 0 | 1 | K+(mol/l) | Si4+ (mol/l) | Density | 15 | 0 | 1.16654 | 0 | dry matter (%) | MS | Density | 15 | 0 | 1.16654 | 0 | K2O (%) | MS | Density | 3.746881 | 0 | 1.16654 | 0 | K+ (mol/kg) | Si4+ (mol/kg) | Density | 0 | 15 | 0 | 85 | 1.16654 | 0 | Density | 20 | KOH | VUT
5.208416 | 0 | 1.22653 | 0 | 1 | K+(mol/l) | Si4+ (mol/l) | Density | 20 | 0 | 1.22653 | 0 | dry matter (%) | MS | Density | 20 | 0 | 1.22653 | 0 | K2O (%) | MS | Density | 5.308081 | 0 | 1.22653 | 0 | K+ (mol/kg) | Si4+ (mol/kg) | Density | 0 | 20 | 0 | 80 | 1.22653 | 0 | Density | 20 | KOH | VUT
6.837658 | 0 | 1.28816 | 0 | 1 | K+(mol/l) | Si4+ (mol/l) | Density | 25 | 0 | 1.28816 | 0 | dry matter (%) | MS | Density | 25 | 0 | 1.28816 | 0 | K2O (%) | MS | Density | 7.077441 | 0 | 1.28816 | 0 | K+ (mol/kg) | Si4+ (mol/kg) | Density | 0 | 25 | 0 | 75 | 1.28816 | 0 | Density | 20 | KOH | VUT
8.629347 | 0 | 1.35475 | 0 | 1 | K+(mol/l) | Si4+ (mol/l) | Density | 30 | 0 | 1.35475 | 0 | dry matter (%) | MS | Density | 30 | 0 | 1.35475 | 0 | K2O (%) | MS | Density | 9.099567 | 0 | 1.35475 | 0 | K+ (mol/kg) | Si4+ (mol/kg) | Density | 0 | 30 | 0 | 70 | 1.35475 | 0 | Density | 20 | KOH | VUT
10.53927 | 0 | 1.418225 | 7.071068e-06 | 1 | K+(mol/l) | Si4+ (mol/l) | Density | 35 | 0 | 1.418225 | 7.071068e-06 | dry matter (%) | MS | Density | 35 | 0 | 1.418225 | 7.071068e-06 | K2O (%) | MS | Density | 11.43279 | 0 | 1.418225 | 7.071068e-06 | K+ (mol/kg) | Si4+ (mol/kg) | Density | 0 | 35 | 0 | 65 | 1.418225 | 7.071068e-06 | Density | 20 | KOH | VUT
12.62984 | 0 | 1.4871 | 0 | 1 | K+(mol/l) | Si4+ (mol/l) | Density | 40 | 0 | 1.4871 | 0 | dry matter (%) | MS | Density | 40 | 0 | 1.4871 | 0 | K2O (%) | MS | Density | 14.15488 | 0 | 1.4871 | 0 | K+ (mol/kg) | Si4+ (mol/kg) | Density | 0 | 40 | 0 | 60 | 1.4871 | 0 | Density | 20 | KOH | VUT
0 | 0 | 0.9982 | 0 | 2 | K+(mol/l) | Si4+ (mol/l) | Density | 0 | 0.1 | 0.9982 |  | dry matter (%) | MS | Density | 0 | 0.1 | 0.9982 | 0 | K2O (%) | MS | Density | 0 | 0 | 0.9982 | 0 | K+ (mol/kg) | Si4+ (mol/kg) | Density | 0.1 | 0 | 0 | 100 | 0.9982 | 0 | Density | 20 | KOH | VUT
1.049998 | 0.0524999 | 1.05214 | 0 | 2 | K+(mol/l) | Si4+ (mol/l) | Density | 5 | 0.1 | 1.05214 | 0 | dry matter (%) | MS | Density | 4.700212 | 0.1 | 1.05214 | 0 | K2O (%) | MS | Density | 1.050489 | 0.05252443 | 1.05214 | 0 | K+ (mol/kg) | Si4+ (mol/kg) | Density | 0.1 | 4.700212 | 0.2997884 | 95 | 1.05214 | 0 | Density | 20 | KOH | VUT
2.210161 | 0.1105081 | 1.107335 | 7.071068e-06 | 2 | K+(mol/l) | Si4+ (mol/l) | Density | 10 | 0.1 | 1.107335 | 7.071068e-06 | dry matter (%) | MS | Density | 9.400423 | 0.1 | 1.107335 | 7.071068e-06 | K2O (%) | MS | Density | 2.217698 | 0.1108849 | 1.107335 | 7.071068e-06 | K+ (mol/kg) | Si4+ (mol/kg) | Density | 0.1 | 9.400423 | 0.5995769 | 90 | 1.107335 | 7.071068e-06 | Density | 20 | KOH | VUT
3.48552 | 0.174276 | 1.16421 | 0 | 2 | K+(mol/l) | Si4+ (mol/l) | Density | 15 | 0.1 | 1.16421 | 0 | dry matter (%) | MS | Density | 14.10063 | 0.1 | 1.16421 | 0 | K2O (%) | MS | Density | 3.522226 | 0.1761113 | 1.16421 | 0 | K+ (mol/kg) | Si4+ (mol/kg) | Density | 0.1 | 14.10063 | 0.8993653 | 85 | 1.16421 | 0 | Density | 20 | KOH | VUT
4.886192 | 0.2443096 | 1.22404 | 0 | 2 | K+(mol/l) | Si4+ (mol/l) | Density | 20 | 0.1 | 1.22404 | 0 | dry matter (%) | MS | Density | 18.80085 | 0.1 | 1.22404 | 0 | K2O (%) | MS | Density | 4.989821 | 0.249491 | 1.22404 | 0 | K+ (mol/kg) | Si4+ (mol/kg) | Density | 0.1 | 18.80085 | 1.199154 | 80 | 1.22404 | 0 | Density | 20 | KOH | VUT
6.412344 | 0.3206172 | 1.285085 | 7.071068e-06 | 2 | K+(mol/l) | Si4+ (mol/l) | Density | 25 | 0.1 | 1.285085 | 7.071068e-06 | dry matter (%) | MS | Density | 23.50106 | 0.1 | 1.285085 | 7.071068e-06 | K2O (%) | MS | Density | 6.653094 | 0.3326547 | 1.285085 | 7.071068e-06 | K+ (mol/kg) | Si4+ (mol/kg) | Density | 0.1 | 23.50106 | 1.498942 | 75 | 1.285085 | 7.071068e-06 | Density | 20 | KOH | VUT
8.078839 | 0.403942 | 1.34922 | 0 | 2 | K+(mol/l) | Si4+ (mol/l) | Density | 30 | 0.1 | 1.34922 | 0 | dry matter (%) | MS | Density | 28.20127 | 0.1 | 1.34922 | 0 | K2O (%) | MS | Density | 8.553978 | 0.4276989 | 1.34922 | 0 | K+ (mol/kg) | Si4+ (mol/kg) | Density | 0.1 | 28.20127 | 1.798731 | 70 | 1.34922 | 0 | Density | 20 | KOH | VUT
9.893637 | 0.4946818 | 1.41626 | 0 | 2 | K+(mol/l) | Si4+ (mol/l) | Density | 35 | 0.1 | 1.41626 | 0 | dry matter (%) | MS | Density | 32.90148 | 0.1 | 1.41626 | 0 | K2O (%) | MS | Density | 10.74731 | 0.5373653 | 1.41626 | 0 | K+ (mol/kg) | Si4+ (mol/kg) | Density | 0.1 | 32.90148 | 2.098519 | 65 | 1.41626 | 0 | Density | 20 | KOH | VUT
11.86631 | 0.5933156 | 1.486315 | 7.071068e-06 | 2 | K+(mol/l) | Si4+ (mol/l) | Density | 40 | 0.1 | 1.486315 | 7.071068e-06 | dry matter (%) | MS | Density | 37.60169 | 0.1 | 1.486315 | 7.071068e-06 | K2O (%) | MS | Density | 13.30619 | 0.6653094 | 1.486315 | 7.071068e-06 | K+ (mol/kg) | Si4+ (mol/kg) | Density | 0.1 | 37.60169 | 2.398307 | 60 | 1.486315 | 7.071068e-06 | Density | 20 | KOH | VUT
13.01409 | 0.6507046 | 1.525935 | 7.071068e-06 | 2 | K+(mol/l) | Si4+ (mol/l) | Density | 42.73 | 0.1 | 1.525935 | 7.071068e-06 | dry matter (%) | MS | Density | 40.16801 | 0.1 | 1.525935 | 7.071068e-06 | K2O (%) | MS | Density | 14.89192 | 0.7445959 | 1.525935 | 7.071068e-06 | K+ (mol/kg) | Si4+ (mol/kg) | Density | 0.1 | 40.16801 | 2.561992 | 57.27 | 1.525935 | 7.071068e-06 | Density | 20 | KOH | VUT
0 | 0 | 0.9982 | 0 | 3 | K+(mol/l) | Si4+ (mol/l) | Density | 0 | 0.5 | 0.9982 |  | dry matter (%) | MS | Density | 0 | 0.5 | 0.9982 | 0 | K2O (%) | MS | Density | 0 | 0 | 0.9982 | 0 | K+ (mol/kg) | Si4+ (mol/kg) | Density | 0.5 | 0 | 0 | 100 | 0.9982 | 0 | Density | 20 | KOH | VUT
0.844248 | 0.211062 | 1.04886 | 0 | 3 | K+(mol/l) | Si4+ (mol/l) | Density | 5 | 0.5 | 1.04886 | 0 | dry matter (%) | MS | Density | 3.791011 | 0.5 | 1.04886 | 0 | K2O (%) | MS | Density | 0.8472839 | 0.211821 | 1.04886 | 0 | K+ (mol/kg) | Si4+ (mol/kg) | Density | 0.5 | 3.791011 | 1.208989 | 95 | 1.04886 | 0 | Density | 20 | KOH | VUT
1.773367 | 0.4433417 | 1.10158 | 0 | 3 | K+(mol/l) | Si4+ (mol/l) | Density | 10 | 0.5 | 1.10158 | 0 | dry matter (%) | MS | Density | 7.582021 | 0.5 | 1.10158 | 0 | K2O (%) | MS | Density | 1.78871 | 0.4471776 | 1.10158 | 0 | K+ (mol/kg) | Si4+ (mol/kg) | Density | 0.5 | 7.582021 | 2.417979 | 90 | 1.10158 | 0 | Density | 20 | KOH | VUT
2.793043 | 0.6982608 | 1.156655 | 7.071068e-06 | 3 | K+(mol/l) | Si4+ (mol/l) | Density | 15 | 0.5 | 1.156655 | 7.071068e-06 | dry matter (%) | MS | Density | 11.37303 | 0.5 | 1.156655 | 7.071068e-06 | K2O (%) | MS | Density | 2.840893 | 0.7102232 | 1.156655 | 7.071068e-06 | K+ (mol/kg) | Si4+ (mol/kg) | Density | 0.5 | 11.37303 | 3.626968 | 85 | 1.156655 | 7.071068e-06 | Density | 20 | KOH | VUT
3.910284 | 0.9775709 | 1.214495 | 7.071068e-06 | 3 | K+(mol/l) | Si4+ (mol/l) | Density | 20 | 0.5 | 1.214495 | 7.071068e-06 | dry matter (%) | MS | Density | 15.16404 | 0.5 | 1.214495 | 7.071068e-06 | K2O (%) | MS | Density | 4.024598 | 1.00615 | 1.214495 | 7.071068e-06 | K+ (mol/kg) | Si4+ (mol/kg) | Density | 0.5 | 15.16404 | 4.835957 | 80 | 1.214495 | 7.071068e-06 | Density | 20 | KOH | VUT
5.132631 | 1.283158 | 1.275315 | 7.071068e-06 | 3 | K+(mol/l) | Si4+ (mol/l) | Density | 25 | 0.5 | 1.275315 | 7.071068e-06 | dry matter (%) | MS | Density | 18.95505 | 0.5 | 1.275315 | 7.071068e-06 | K2O (%) | MS | Density | 5.366131 | 1.341533 | 1.275315 | 7.071068e-06 | K+ (mol/kg) | Si4+ (mol/kg) | Density | 0.5 | 18.95505 | 6.044947 | 75 | 1.275315 | 7.071068e-06 | Density | 20 | KOH | VUT
6.468343 | 1.617086 | 1.339335 | 7.071068e-06 | 3 | K+(mol/l) | Si4+ (mol/l) | Density | 30 | 0.5 | 1.339335 | 7.071068e-06 | dry matter (%) | MS | Density | 22.74606 | 0.5 | 1.339335 | 7.071068e-06 | K2O (%) | MS | Density | 6.899311 | 1.724828 | 1.339335 | 7.071068e-06 | K+ (mol/kg) | Si4+ (mol/kg) | Density | 0.5 | 22.74606 | 7.253936 | 70 | 1.339335 | 7.071068e-06 | Density | 20 | KOH | VUT
7.926978 | 1.981744 | 1.40688 | 1.414214e-05 | 3 | K+(mol/l) | Si4+ (mol/l) | Density | 35 | 0.5 | 1.40688 | 1.414214e-05 | dry matter (%) | MS | Density | 26.53707 | 0.5 | 1.40688 | 1.414214e-05 | K2O (%) | MS | Density | 8.668366 | 2.167091 | 1.40688 | 1.414214e-05 | K+ (mol/kg) | Si4+ (mol/kg) | Density | 0.5 | 26.53707 | 8.462925 | 65 | 1.40688 | 1.414214e-05 | Density | 20 | KOH | VUT
9.516855 | 2.379214 | 1.47792 | 0 | 3 | K+(mol/l) | Si4+ (mol/l) | Density | 40 | 0.5 | 1.47792 | 0 | dry matter (%) | MS | Density | 30.32809 | 0.5 | 1.47792 | 0 | K2O (%) | MS | Density | 10.73226 | 2.683066 | 1.47792 | 0 | K+ (mol/kg) | Si4+ (mol/kg) | Density | 0.5 | 30.32809 | 9.671915 | 60 | 1.47792 | 0 | Density | 20 | KOH | VUT
11.2492 | 2.812301 | 1.55284 | 0 | 3 | K+(mol/l) | Si4+ (mol/l) | Density | 45 | 0.5 | 1.55284 | 0 | dry matter (%) | MS | Density | 34.1191 | 0.5 | 1.55284 | 0 | K2O (%) | MS | Density | 13.17141 | 3.292853 | 1.55284 | 0 | K+ (mol/kg) | Si4+ (mol/kg) | Density | 0.5 | 34.1191 | 10.8809 | 55 | 1.55284 | 0 | Density | 20 | KOH | VUT
11.76037 | 2.940093 | 1.57442 | 0 | 3 | K+(mol/l) | Si4+ (mol/l) | Density | 46.4 | 0.5 | 1.57442 | 0 | dry matter (%) | MS | Density | 35.18058 | 0.5 | 1.57442 | 0 | K2O (%) | MS | Density | 13.93592 | 3.483981 | 1.57442 | 0 | K+ (mol/kg) | Si4+ (mol/kg) | Density | 0.5 | 35.18058 | 11.21942 | 53.6 | 1.57442 | 0 | Density | 20 | KOH | VUT
0 | 0 | 0.9982 | 0 | 4 | K+(mol/l) | Si4+ (mol/l) | Density | 0 | 1 | 0.9982 |  | dry matter (%) | MS | Density | 0 | 1 | 0.9982 | 0 | K2O (%) | MS | Density | 0 | 0 | 0.9982 | 0 | K+ (mol/kg) | Si4+ (mol/kg) | Density | 1 | 0 | 0 | 100 | 0.9982 | 0 | Density | 20 | KOH | VUT
0.6776978 | 0.3388489 | 1.045525 | 7.071068e-06 | 4 | K+(mol/l) | Si4+ (mol/l) | Density | 5 | 1 | 1.045525 | 7.071068e-06 | dry matter (%) | MS | Density | 3.05284 | 1 | 1.045525 | 7.071068e-06 | K2O (%) | MS | Density | 0.6823042 | 0.3411521 | 1.045525 | 7.071068e-06 | K+ (mol/kg) | Si4+ (mol/kg) | Density | 1 | 3.05284 | 1.94716 | 95 | 1.045525 | 7.071068e-06 | Density | 20 | KOH | VUT
1.419313 | 0.7096567 | 1.09483 | 0 | 4 | K+(mol/l) | Si4+ (mol/l) | Density | 10 | 1 | 1.09483 | 0 | dry matter (%) | MS | Density | 6.105681 | 1 | 1.09483 | 0 | K2O (%) | MS | Density | 1.44042 | 0.72021 | 1.09483 | 0 | K+ (mol/kg) | Si4+ (mol/kg) | Density | 1 | 6.105681 | 3.894319 | 90 | 1.09483 | 0 | Density | 20 | KOH | VUT
2.230399 | 1.115199 | 1.14699 | 0 | 4 | K+(mol/l) | Si4+ (mol/l) | Density | 15 | 1 | 1.14699 | 0 | dry matter (%) | MS | Density | 9.158521 | 1 | 1.14699 | 0 | K2O (%) | MS | Density | 2.287726 | 1.143863 | 1.14699 | 0 | K+ (mol/kg) | Si4+ (mol/kg) | Density | 1 | 9.158521 | 5.841479 | 85 | 1.14699 | 0 | Density | 20 | KOH | VUT
3.129184 | 1.564592 | 1.206895 | 7.071068e-06 | 4 | K+(mol/l) | Si4+ (mol/l) | Density | 20 | 1 | 1.206895 | 7.071068e-06 | dry matter (%) | MS | Density | 12.21136 | 1 | 1.206895 | 7.071068e-06 | K2O (%) | MS | Density | 3.240945 | 1.620472 | 1.206895 | 7.071068e-06 | K+ (mol/kg) | Si4+ (mol/kg) | Density | 1 | 12.21136 | 7.788639 | 80 | 1.206895 | 7.071068e-06 | Density | 20 | KOH | VUT
4.09098 | 2.04549 | 1.26228 | 0 | 4 | K+(mol/l) | Si4+ (mol/l) | Density | 25 | 1 | 1.26228 | 0 | dry matter (%) | MS | Density | 15.2642 | 1 | 1.26228 | 0 | K2O (%) | MS | Density | 4.32126 | 2.16063 | 1.26228 | 0 | K+ (mol/kg) | Si4+ (mol/kg) | Density | 1 | 15.2642 | 9.735798 | 75 | 1.26228 | 0 | Density | 20 | KOH | VUT
5.157633 | 2.578817 | 1.326165 | 2.12132e-05 | 4 | K+(mol/l) | Si4+ (mol/l) | Density | 30 | 1 | 1.326165 | 2.12132e-05 | dry matter (%) | MS | Density | 18.31704 | 1 | 1.326165 | 2.12132e-05 | K2O (%) | MS | Density | 5.555905 | 2.777953 | 1.326165 | 2.12132e-05 | K+ (mol/kg) | Si4+ (mol/kg) | Density | 1 | 18.31704 | 11.68296 | 70 | 1.326165 | 2.12132e-05 | Density | 20 | KOH | VUT
6.316339 | 3.158169 | 1.392085 | 7.071068e-06 | 4 | K+(mol/l) | Si4+ (mol/l) | Density | 35 | 1 | 1.392085 | 7.071068e-06 | dry matter (%) | MS | Density | 21.36988 | 1 | 1.392085 | 7.071068e-06 | K2O (%) | MS | Density | 6.980496 | 3.490248 | 1.392085 | 7.071068e-06 | K+ (mol/kg) | Si4+ (mol/kg) | Density | 1 | 21.36988 | 13.63012 | 65 | 1.392085 | 7.071068e-06 | Density | 20 | KOH | VUT
7.590371 | 3.795185 | 1.463765 | 7.071068e-06 | 4 | K+(mol/l) | Si4+ (mol/l) | Density | 40 | 1 | 1.463765 | 7.071068e-06 | dry matter (%) | MS | Density | 24.42272 | 1 | 1.463765 | 7.071068e-06 | K2O (%) | MS | Density | 8.642519 | 4.32126 | 1.463765 | 7.071068e-06 | K+ (mol/kg) | Si4+ (mol/kg) | Density | 1 | 24.42272 | 15.57728 | 60 | 1.463765 | 7.071068e-06 | Density | 20 | KOH | VUT
8.979728 | 4.489864 | 1.539285 | 7.071068e-06 | 4 | K+(mol/l) | Si4+ (mol/l) | Density | 45 | 1 | 1.539285 | 7.071068e-06 | dry matter (%) | MS | Density | 27.47556 | 1 | 1.539285 | 7.071068e-06 | K2O (%) | MS | Density | 10.60673 | 5.303364 | 1.539285 | 7.071068e-06 | K+ (mol/kg) | Si4+ (mol/kg) | Density | 1 | 27.47556 | 17.52444 | 55 | 1.539285 | 7.071068e-06 | Density | 20 | KOH | VUT
0 | 0 | 0.9982 | 0 | 5 | K+(mol/l) | Si4+ (mol/l) | Density | 0 | 1.5 | 0.9982 |  | dry matter (%) | MS | Density | 0 | 1.5 | 0.9982 | 0 | K2O (%) | MS | Density | 0 | 0 | 0.9982 | 0 | K+ (mol/kg) | Si4+ (mol/kg) | Density | 1.5 | 0 | 0 | 100 | 0.9982 | 0 | Density | 20 | KOH | VUT
0.566131 | 0.4245982 | 1.04347 | 0 | 5 | K+(mol/l) | Si4+ (mol/l) | Density | 5 | 1.5 | 1.04347 | 0 | dry matter (%) | MS | Density | 2.555285 | 1.5 | 1.04347 | 0 | K2O (%) | MS | Density | 0.5711016 | 0.4283262 | 1.04347 | 0 | K+ (mol/kg) | Si4+ (mol/kg) | Density | 1.5 | 2.555285 | 2.444715 | 95 | 1.04347 | 0 | Density | 20 | KOH | VUT
1.182279 | 0.8867095 | 1.089565 | 7.071068e-06 | 5 | K+(mol/l) | Si4+ (mol/l) | Density | 10 | 1.5 | 1.089565 | 7.071068e-06 | dry matter (%) | MS | Density | 5.110571 | 1.5 | 1.089565 | 7.071068e-06 | K2O (%) | MS | Density | 1.205659 | 0.9042442 | 1.089565 | 7.071068e-06 | K+ (mol/kg) | Si4+ (mol/kg) | Density | 1.5 | 5.110571 | 4.889429 | 90 | 1.089565 | 7.071068e-06 | Density | 20 | KOH | VUT
1.853987 | 1.39049 | 1.139065 | 7.071068e-06 | 5 | K+(mol/l) | Si4+ (mol/l) | Density | 15 | 1.5 | 1.139065 | 7.071068e-06 | dry matter (%) | MS | Density | 7.665856 | 1.5 | 1.139065 | 7.071068e-06 | K2O (%) | MS | Density | 1.91487 | 1.436152 | 1.139065 | 7.071068e-06 | K+ (mol/kg) | Si4+ (mol/kg) | Density | 1.5 | 7.665856 | 7.334144 | 85 | 1.139065 | 7.071068e-06 | Density | 20 | KOH | VUT
2.586525 | 1.939894 | 1.191845 | 7.071068e-06 | 5 | K+(mol/l) | Si4+ (mol/l) | Density | 20 | 1.5 | 1.191845 | 7.071068e-06 | dry matter (%) | MS | Density | 10.22114 | 1.5 | 1.191845 | 7.071068e-06 | K2O (%) | MS | Density | 2.712732 | 2.034549 | 1.191845 | 7.071068e-06 | K+ (mol/kg) | Si4+ (mol/kg) | Density | 1.5 | 10.22114 | 9.778858 | 80 | 1.191845 | 7.071068e-06 | Density | 20 | KOH | VUT
3.387104 | 2.540328 | 1.248595 | 7.071068e-06 | 5 | K+(mol/l) | Si4+ (mol/l) | Density | 25 | 1.5 | 1.248595 | 7.071068e-06 | dry matter (%) | MS | Density | 12.77643 | 1.5 | 1.248595 | 7.071068e-06 | K2O (%) | MS | Density | 3.616977 | 2.712732 | 1.248595 | 7.071068e-06 | K+ (mol/kg) | Si4+ (mol/kg) | Density | 1.5 | 12.77643 | 12.22357 | 75 | 1.248595 | 7.071068e-06 | Density | 20 | KOH | VUT
4.261258 | 3.195943 | 1.30903 | 1.414214e-05 | 5 | K+(mol/l) | Si4+ (mol/l) | Density | 30 | 1.5 | 1.30903 | 1.414214e-05 | dry matter (%) | MS | Density | 15.33171 | 1.5 | 1.30903 | 1.414214e-05 | K2O (%) | MS | Density | 4.650399 | 3.487799 | 1.30903 | 1.414214e-05 | K+ (mol/kg) | Si4+ (mol/kg) | Density | 1.5 | 15.33171 | 14.66829 | 70 | 1.30903 | 1.414214e-05 | Density | 20 | KOH | VUT
5.21675 | 3.912563 | 1.373615 | 7.071068e-06 | 5 | K+(mol/l) | Si4+ (mol/l) | Density | 35 | 1.5 | 1.373615 | 7.071068e-06 | dry matter (%) | MS | Density | 17.887 | 1.5 | 1.373615 | 7.071068e-06 | K2O (%) | MS | Density | 5.842808 | 4.382106 | 1.373615 | 7.071068e-06 | K+ (mol/kg) | Si4+ (mol/kg) | Density | 1.5 | 17.887 | 17.113 | 65 | 1.373615 | 7.071068e-06 | Density | 20 | KOH | VUT
6.256624 | 4.692468 | 1.441495 | 7.071068e-06 | 5 | K+(mol/l) | Si4+ (mol/l) | Density | 40 | 1.5 | 1.441495 | 7.071068e-06 | dry matter (%) | MS | Density | 20.44228 | 1.5 | 1.441495 | 7.071068e-06 | K2O (%) | MS | Density | 7.233953 | 5.425465 | 1.441495 | 7.071068e-06 | K+ (mol/kg) | Si4+ (mol/kg) | Density | 1.5 | 20.44228 | 19.55772 | 60 | 1.441495 | 7.071068e-06 | Density | 20 | KOH | VUT
7.403872 | 5.552904 | 1.51628 | 1.414214e-05 | 5 | K+(mol/l) | Si4+ (mol/l) | Density | 45 | 1.5 | 1.51628 | 1.414214e-05 | dry matter (%) | MS | Density | 22.99757 | 1.5 | 1.51628 | 1.414214e-05 | K2O (%) | MS | Density | 8.878034 | 6.658525 | 1.51628 | 1.414214e-05 | K+ (mol/kg) | Si4+ (mol/kg) | Density | 1.5 | 22.99757 | 22.00243 | 55 | 1.51628 | 1.414214e-05 | Density | 20 | KOH | VUT
0 | 0 | 0.9982 | 0 | 6 | K+(mol/l) | Si4+ (mol/l) | Density | 0 | 1.887 | 0.9982 |  | dry matter (%) | MS | Density | 0 | 1.887 | 0.9982 | 0 | K2O (%) | MS | Density | 0 | 0 | 0.9982 | 0 | K+ (mol/kg) | Si4+ (mol/kg) | Density | 1.887 | 0 | 0 | 100 | 0.9982 | 0 | Density | 20 | KOH | VUT
0.5019585 | 0.4735978 | 1.0419 | 0 | 6 | K+(mol/l) | Si4+ (mol/l) | Density | 5 | 1.887 | 1.0419 | 0 | dry matter (%) | MS | Density | 2.269051 | 1.887 | 1.0419 | 0 | K2O (%) | MS | Density | 0.5071287 | 0.4784759 | 1.0419 | 0 | K+ (mol/kg) | Si4+ (mol/kg) | Density | 1.887 | 2.269051 | 2.730949 | 95 | 1.0419 | 0 | Density | 20 | KOH | VUT
1.045976 | 0.9868781 | 1.08555 | 0 | 6 | K+(mol/l) | Si4+ (mol/l) | Density | 10 | 1.887 | 1.08555 | 0 | dry matter (%) | MS | Density | 4.538102 | 1.887 | 1.08555 | 0 | K2O (%) | MS | Density | 1.070605 | 1.010116 | 1.08555 | 0 | K+ (mol/kg) | Si4+ (mol/kg) | Density | 1.887 | 4.538102 | 5.461898 | 90 | 1.08555 | 0 | Density | 20 | KOH | VUT
1.639502 | 1.54687 | 1.134355 | 7.071068e-06 | 6 | K+(mol/l) | Si4+ (mol/l) | Density | 15 | 1.887 | 1.134355 | 7.071068e-06 | dry matter (%) | MS | Density | 6.807153 | 1.887 | 1.134355 | 7.071068e-06 | K2O (%) | MS | Density | 1.700373 | 1.604302 | 1.134355 | 7.071068e-06 | K+ (mol/kg) | Si4+ (mol/kg) | Density | 1.887 | 6.807153 | 8.192847 | 85 | 1.134355 | 7.071068e-06 | Density | 20 | KOH | VUT
2.283812 | 2.154777 | 1.18511 | 1.414214e-05 | 6 | K+(mol/l) | Si4+ (mol/l) | Density | 20 | 1.887 | 1.18511 | 1.414214e-05 | dry matter (%) | MS | Density | 9.076204 | 1.887 | 1.18511 | 1.414214e-05 | K2O (%) | MS | Density | 2.408861 | 2.272761 | 1.18511 | 1.414214e-05 | K+ (mol/kg) | Si4+ (mol/kg) | Density | 1.887 | 9.076204 | 10.9238 | 80 | 1.18511 | 1.414214e-05 | Density | 20 | KOH | VUT
2.986711 | 2.817962 | 1.239885 | 3.535534e-05 | 6 | K+(mol/l) | Si4+ (mol/l) | Density | 25 | 1.887 | 1.239885 | 3.535534e-05 | dry matter (%) | MS | Density | 11.34525 | 1.887 | 1.239885 | 3.535534e-05 | K2O (%) | MS | Density | 3.211815 | 3.030347 | 1.239885 | 3.535534e-05 | K+ (mol/kg) | Si4+ (mol/kg) | Density | 1.887 | 11.34525 | 13.65475 | 75 | 1.239885 | 3.535534e-05 | Density | 20 | KOH | VUT
3.752866 | 3.540829 | 1.298285 | 7.071068e-06 | 6 | K+(mol/l) | Si4+ (mol/l) | Density | 30 | 1.887 | 1.298285 | 7.071068e-06 | dry matter (%) | MS | Density | 13.61431 | 1.887 | 1.298285 | 7.071068e-06 | K2O (%) | MS | Density | 4.129476 | 3.896161 | 1.298285 | 7.071068e-06 | K+ (mol/kg) | Si4+ (mol/kg) | Density | 1.887 | 13.61431 | 16.38569 | 70 | 1.298285 | 7.071068e-06 | Density | 20 | KOH | VUT
0 | 0 | 0.9982 | 0 | 7 | K+(mol/l) | Si4+ (mol/l) | Density | 0 | 2 | 0.9982 |  | dry matter (%) | MS | Density | 0 | 2 | 0.9982 | 0 | K2O (%) | MS | Density | 0 | 0 | 0.9982 | 0 | K+ (mol/kg) | Si4+ (mol/kg) | Density | 2 | 0 | 0 | 100 | 0.9982 | 0 | Density | 20 | KOH | VUT
0.4855684 | 0.4855684 | 1.040845 | 7.071068e-06 | 7 | K+(mol/l) | Si4+ (mol/l) | Density | 5 | 2 | 1.040845 | 7.071068e-06 | dry matter (%) | MS | Density | 2.197186 | 2 | 1.040845 | 7.071068e-06 | K2O (%) | MS | Density | 0.491067 | 0.491067 | 1.040845 | 7.071068e-06 | K+ (mol/kg) | Si4+ (mol/kg) | Density | 2 | 2.197186 | 2.802814 | 95 | 1.040845 | 7.071068e-06 | Density | 20 | KOH | VUT
1.012661 | 1.012661 | 1.08535 | 1.414214e-05 | 7 | K+(mol/l) | Si4+ (mol/l) | Density | 10 | 2 | 1.08535 | 1.414214e-05 | dry matter (%) | MS | Density | 4.394372 | 2 | 1.08535 | 1.414214e-05 | K2O (%) | MS | Density | 1.036697 | 1.036697 | 1.08535 | 1.414214e-05 | K+ (mol/kg) | Si4+ (mol/kg) | Density | 2 | 4.394372 | 5.605628 | 90 | 1.08535 | 1.414214e-05 | Density | 20 | KOH | VUT
1.585008 | 1.585008 | 1.13252 | 0 | 7 | K+(mol/l) | Si4+ (mol/l) | Density | 15 | 2 | 1.13252 | 0 | dry matter (%) | MS | Density | 6.591558 | 2 | 1.13252 | 0 | K2O (%) | MS | Density | 1.646519 | 1.646519 | 1.13252 | 0 | K+ (mol/kg) | Si4+ (mol/kg) | Density | 2 | 6.591558 | 8.408442 | 85 | 1.13252 | 0 | Density | 20 | KOH | VUT
2.207365 | 2.207365 | 1.182905 | 7.071068e-06 | 7 | K+(mol/l) | Si4+ (mol/l) | Density | 20 | 2 | 1.182905 | 7.071068e-06 | dry matter (%) | MS | Density | 8.788744 | 2 | 1.182905 | 7.071068e-06 | K2O (%) | MS | Density | 2.332568 | 2.332568 | 1.182905 | 7.071068e-06 | K+ (mol/kg) | Si4+ (mol/kg) | Density | 2 | 8.788744 | 11.21126 | 80 | 1.182905 | 7.071068e-06 | Density | 20 | KOH | VUT
2.886938 | 2.886938 | 1.237665 | 2.12132e-05 | 7 | K+(mol/l) | Si4+ (mol/l) | Density | 25 | 2 | 1.237665 | 2.12132e-05 | dry matter (%) | MS | Density | 10.98593 | 2 | 1.237665 | 2.12132e-05 | K2O (%) | MS | Density | 3.110091 | 3.110091 | 1.237665 | 2.12132e-05 | K+ (mol/kg) | Si4+ (mol/kg) | Density | 2 | 10.98593 | 14.01407 | 75 | 1.237665 | 2.12132e-05 | Density | 20 | KOH | VUT
3.625525 | 3.625525 | 1.295255 | 7.071068e-06 | 7 | K+(mol/l) | Si4+ (mol/l) | Density | 30 | 2 | 1.295255 | 7.071068e-06 | dry matter (%) | MS | Density | 13.18312 | 2 | 1.295255 | 7.071068e-06 | K2O (%) | MS | Density | 3.998688 | 3.998688 | 1.295255 | 7.071068e-06 | K+ (mol/kg) | Si4+ (mol/kg) | Density | 2 | 13.18312 | 16.81688 | 70 | 1.295255 | 7.071068e-06 | Density | 20 | KOH | VUT
0 | 0 | 0.9982 | 0 | 8 | K+(mol/l) | Si4+ (mol/l) | Density | 0 | 2.5 | 0.9982 |  | dry matter (%) | MS | Density | 0 | 2.5 | 0.9982 | 0 | K2O (%) | MS | Density | 0 | 0 | 0.9982 | 0 | K+ (mol/kg) | Si4+ (mol/kg) | Density | 2.5 | 0 | 0 | 100 | 0.9982 | 0 | Density | 20 | KOH | VUT
0.4253486 | 0.5316858 | 1.039535 | 7.071068e-06 | 8 | K+(mol/l) | Si4+ (mol/l) | Density | 5 | 2.5 | 1.039535 | 7.071068e-06 | dry matter (%) | MS | Density | 1.927118 | 2.5 | 1.039535 | 7.071068e-06 | K2O (%) | MS | Density | 0.4307074 | 0.5383842 | 1.039535 | 7.071068e-06 | K+ (mol/kg) | Si4+ (mol/kg) | Density | 2.5 | 1.927118 | 3.072882 | 95 | 1.039535 | 7.071068e-06 | Density | 20 | KOH | VUT
0.8855791 | 1.106974 | 1.08216 | 0 | 8 | K+(mol/l) | Si4+ (mol/l) | Density | 10 | 2.5 | 1.08216 | 0 | dry matter (%) | MS | Density | 3.854237 | 2.5 | 1.08216 | 0 | K2O (%) | MS | Density | 0.9092711 | 1.136589 | 1.08216 | 0 | K+ (mol/kg) | Si4+ (mol/kg) | Density | 2.5 | 3.854237 | 6.145763 | 90 | 1.08216 | 0 | Density | 20 | KOH | VUT
1.38462 | 1.730775 | 1.127985 | 7.071068e-06 | 8 | K+(mol/l) | Si4+ (mol/l) | Density | 15 | 2.5 | 1.127985 | 7.071068e-06 | dry matter (%) | MS | Density | 5.781355 | 2.5 | 1.127985 | 7.071068e-06 | K2O (%) | MS | Density | 1.444136 | 1.805171 | 1.127985 | 7.071068e-06 | K+ (mol/kg) | Si4+ (mol/kg) | Density | 2.5 | 5.781355 | 9.218645 | 85 | 1.127985 | 7.071068e-06 | Density | 20 | KOH | VUT
1.925645 | 2.407057 | 1.17655 | 0 | 8 | K+(mol/l) | Si4+ (mol/l) | Density | 20 | 2.5 | 1.17655 | 0 | dry matter (%) | MS | Density | 7.708473 | 2.5 | 1.17655 | 0 | K2O (%) | MS | Density | 2.04586 | 2.557325 | 1.17655 | 0 | K+ (mol/kg) | Si4+ (mol/kg) | Density | 2.5 | 7.708473 | 12.29153 | 80 | 1.17655 | 0 | Density | 20 | KOH | VUT
2.513871 | 3.142339 | 1.22876 | 1.414214e-05 | 8 | K+(mol/l) | Si4+ (mol/l) | Density | 25 | 2.5 | 1.22876 | 1.414214e-05 | dry matter (%) | MS | Density | 9.635591 | 2.5 | 1.22876 | 1.414214e-05 | K2O (%) | MS | Density | 2.727813 | 3.409767 | 1.22876 | 1.414214e-05 | K+ (mol/kg) | Si4+ (mol/kg) | Density | 2.5 | 9.635591 | 15.36441 | 75 | 1.22876 | 1.414214e-05 | Density | 20 | KOH | VUT
3.154495 | 3.943119 | 1.28491 | 1.414214e-05 | 8 | K+(mol/l) | Si4+ (mol/l) | Density | 30 | 2.5 | 1.28491 | 1.414214e-05 | dry matter (%) | MS | Density | 11.56271 | 2.5 | 1.28491 | 1.414214e-05 | K2O (%) | MS | Density | 3.507189 | 4.383986 | 1.28491 | 1.414214e-05 | K+ (mol/kg) | Si4+ (mol/kg) | Density | 2.5 | 11.56271 | 18.43729 | 70 | 1.28491 | 1.414214e-05 | Density | 20 | KOH | VUT
3.267756 | 4.084695 | 1.29479 | 0 | 8 | K+(mol/l) | Si4+ (mol/l) | Density | 30.84 | 2.5 | 1.29479 | 0 | dry matter (%) | MS | Density | 11.88647 | 2.5 | 1.29479 | 0 | K2O (%) | MS | Density | 3.64918 | 4.561475 | 1.29479 | 0 | K+ (mol/kg) | Si4+ (mol/kg) | Density | 2.5 | 11.88647 | 18.95353 | 69.16 | 1.29479 | 0 | Density | 20 | KOH | VUT
0 | 0 | 0.9982 | 0 | 9 | K+(mol/l) | Si4+ (mol/l) | Density | 0 | 3 | 0.9982 |  | dry matter (%) | MS | Density | 0 | 3 | 0.9982 | 0 | K2O (%) | MS | Density | 0 | 0 | 0.9982 | 0 | K+ (mol/kg) | Si4+ (mol/kg) | Density | 3 | 0 | 0 | 100 | 0.9982 | 0 | Density | 20 | KOH | VUT
0.3790246 | 0.5685369 | 1.04018 | 0 | 9 | K+(mol/l) | Si4+ (mol/l) | Density | 5 | 3 | 1.04018 | 0 | dry matter (%) | MS | Density | 1.716174 | 3 | 1.04018 | 0 | K2O (%) | MS | Density | 0.3835618 | 0.5753427 | 1.04018 | 0 | K+ (mol/kg) | Si4+ (mol/kg) | Density | 3 | 1.716174 | 3.283826 | 95 | 1.04018 | 0 | Density | 20 | KOH | VUT
0.7900421 | 1.185063 | 1.08408 | 0 | 9 | K+(mol/l) | Si4+ (mol/l) | Density | 10 | 3 | 1.08408 | 0 | dry matter (%) | MS | Density | 3.432349 | 3 | 1.08408 | 0 | K2O (%) | MS | Density | 0.8097415 | 1.214612 | 1.08408 | 0 | K+ (mol/kg) | Si4+ (mol/kg) | Density | 3 | 3.432349 | 6.567651 | 90 | 1.08408 | 0 | Density | 20 | KOH | VUT
1.236179 | 1.854268 | 1.13084 | 0 | 9 | K+(mol/l) | Si4+ (mol/l) | Density | 15 | 3 | 1.13084 | 0 | dry matter (%) | MS | Density | 5.148523 | 3 | 1.13084 | 0 | K2O (%) | MS | Density | 1.28606 | 1.92909 | 1.13084 | 0 | K+ (mol/kg) | Si4+ (mol/kg) | Density | 3 | 5.148523 | 9.851477 | 85 | 1.13084 | 0 | Density | 20 | KOH | VUT
1.721421 | 2.582132 | 1.18105 | 1.414214e-05 | 9 | K+(mol/l) | Si4+ (mol/l) | Density | 20 | 3 | 1.18105 | 1.414214e-05 | dry matter (%) | MS | Density | 6.864697 | 3 | 1.18105 | 1.414214e-05 | K2O (%) | MS | Density | 1.821918 | 2.732878 | 1.18105 | 1.414214e-05 | K+ (mol/kg) | Si4+ (mol/kg) | Density | 3 | 6.864697 | 13.1353 | 80 | 1.18105 | 1.414214e-05 | Density | 20 | KOH | VUT
2.250206 | 3.375309 | 1.235075 | 7.071068e-06 | 9 | K+(mol/l) | Si4+ (mol/l) | Density | 25 | 3 | 1.235075 | 7.071068e-06 | dry matter (%) | MS | Density | 8.580871 | 3 | 1.235075 | 7.071068e-06 | K2O (%) | MS | Density | 2.429225 | 3.643837 | 1.235075 | 7.071068e-06 | K+ (mol/kg) | Si4+ (mol/kg) | Density | 3 | 8.580871 | 16.41913 | 75 | 1.235075 | 7.071068e-06 | Density | 20 | KOH | VUT
2.869813 | 4.30472 | 1.285635 | 7.071068e-06 | 9 | K+(mol/l) | Si4+ (mol/l) | Density | 30.63 | 3 | 1.285635 | 7.071068e-06 | dry matter (%) | MS | Density | 10.51328 | 3 | 1.285635 | 7.071068e-06 | K2O (%) | MS | Density | 3.217838 | 4.826757 | 1.285635 | 7.071068e-06 | K+ (mol/kg) | Si4+ (mol/kg) | Density | 3 | 10.51328 | 20.11672 | 69.37 | 1.285635 | 7.071068e-06 | Density | 20 | KOH | VUT
0 | 0 | 0.9982 | 0 | 10 | K+(mol/l) | Si4+ (mol/l) | Density | 0 | 3.5 | 0.9982 |  | dry matter (%) | MS | Density | 0 | 3.5 | 0.9982 | 0 | K2O (%) | MS | Density | 0 | 0 | 0.9982 | 0 | K+ (mol/kg) | Si4+ (mol/kg) | Density | 3.5 | 0 | 0 | 100 | 0.9982 | 0 | Density | 20 | KOH | VUT
0.3409481 | 0.5966591 | 1.038105 | 7.071068e-06 | 10 | K+(mol/l) | Si4+ (mol/l) | Density | 5 | 3.5 | 1.038105 | 7.071068e-06 | dry matter (%) | MS | Density | 1.546854 | 3.5 | 1.038105 | 7.071068e-06 | K2O (%) | MS | Density | 0.3457191 | 0.6050084 | 1.038105 | 7.071068e-06 | K+ (mol/kg) | Si4+ (mol/kg) | Density | 3.5 | 1.546854 | 3.453146 | 95 | 1.038105 | 7.071068e-06 | Density | 20 | KOH | VUT
0.7089984 | 1.240747 | 1.079365 | 7.071068e-06 | 10 | K+(mol/l) | Si4+ (mol/l) | Density | 10 | 3.5 | 1.079365 | 7.071068e-06 | dry matter (%) | MS | Density | 3.093709 | 3.5 | 1.079365 | 7.071068e-06 | K2O (%) | MS | Density | 0.7298514 | 1.27724 | 1.079365 | 7.071068e-06 | K+ (mol/kg) | Si4+ (mol/kg) | Density | 3.5 | 3.093709 | 6.906291 | 90 | 1.079365 | 7.071068e-06 | Density | 20 | KOH | VUT
1.107915 | 1.938851 | 1.124445 | 3.535534e-05 | 10 | K+(mol/l) | Si4+ (mol/l) | Density | 15 | 3.5 | 1.124445 | 3.535534e-05 | dry matter (%) | MS | Density | 4.640563 | 3.5 | 1.124445 | 3.535534e-05 | K2O (%) | MS | Density | 1.159176 | 2.028557 | 1.124445 | 3.535534e-05 | K+ (mol/kg) | Si4+ (mol/kg) | Density | 3.5 | 4.640563 | 10.35944 | 85 | 1.124445 | 3.535534e-05 | Density | 20 | KOH | VUT
1.539123 | 2.693465 | 1.171565 | 7.071068e-06 | 10 | K+(mol/l) | Si4+ (mol/l) | Density | 20 | 3.5 | 1.171565 | 7.071068e-06 | dry matter (%) | MS | Density | 6.187417 | 3.5 | 1.171565 | 7.071068e-06 | K2O (%) | MS | Density | 1.642166 | 2.87379 | 1.171565 | 7.071068e-06 | K+ (mol/kg) | Si4+ (mol/kg) | Density | 3.5 | 6.187417 | 13.81258 | 80 | 1.171565 | 7.071068e-06 | Density | 20 | KOH | VUT
2.004501 | 3.507877 | 1.220645 | 7.071068e-06 | 10 | K+(mol/l) | Si4+ (mol/l) | Density | 25 | 3.5 | 1.220645 | 7.071068e-06 | dry matter (%) | MS | Density | 7.734271 | 3.5 | 1.220645 | 7.071068e-06 | K2O (%) | MS | Density | 2.189554 | 3.83172 | 1.220645 | 7.071068e-06 | K+ (mol/kg) | Si4+ (mol/kg) | Density | 3.5 | 7.734271 | 17.26573 | 75 | 1.220645 | 7.071068e-06 | Density | 20 | KOH | VUT
2.504858 | 4.383501 | 1.27622 | 0.0001838478 | 10 | K+(mol/l) | Si4+ (mol/l) | Density | 29.88 | 3.5 | 1.27622 | 0.0001838478 | dry matter (%) | MS | Density | 9.244001 | 3.5 | 1.27622 | 0.0001838478 | K2O (%) | MS | Density | 2.799082 | 4.898393 | 1.27622 | 0.0001838478 | K+ (mol/kg) | Si4+ (mol/kg) | Density | 3.5 | 9.244001 | 20.636 | 70.12 | 1.27622 | 0.0001838478 | Density | 20 | KOH | VUT
0 | 0 | 0.9982 | 0 | 11 | K+(mol/l) | Si4+ (mol/l) | Density | 0 | 3.885 | 0.9982 |  | dry matter (%) | MS | Density | 0 | 3.885 | 0.9982 | 0 | K2O (%) | MS | Density | 0 | 0 | 0.9982 | 0 | K+ (mol/kg) | Si4+ (mol/kg) | Density | 3.885 | 0 | 0 | 100 | 0.9982 | 0 | Density | 20 | KOH | VUT
0.3163716 | 0.6145519 | 1.036455 | 7.071068e-06 | 11 | K+(mol/l) | Si4+ (mol/l) | Density | 5 | 3.885 | 1.036455 | 7.071068e-06 | dry matter (%) | MS | Density | 1.437638 | 3.885 | 1.036455 | 7.071068e-06 | K2O (%) | MS | Density | 0.3213094 | 0.6241436 | 1.036455 | 7.071068e-06 | K+ (mol/kg) | Si4+ (mol/kg) | Density | 3.885 | 1.437638 | 3.562362 | 95 | 1.036455 | 7.071068e-06 | Density | 20 | KOH | VUT
0.6467204 | 1.256254 | 1.05935 | 1.414214e-05 | 11 | K+(mol/l) | Si4+ (mol/l) | Density | 10 | 3.885 | 1.05935 | 1.414214e-05 | dry matter (%) | MS | Density | 2.875276 | 3.885 | 1.05935 | 1.414214e-05 | K2O (%) | MS | Density | 0.6783199 | 1.317636 | 1.05935 | 1.414214e-05 | K+ (mol/kg) | Si4+ (mol/kg) | Density | 3.885 | 2.875276 | 7.124724 | 90 | 1.05935 | 1.414214e-05 | Density | 20 | KOH | VUT
|  | chyběl vzorek | chyběl | 11 | K+(mol/l) | Si4+ (mol/l) | Density | 15 | 3.885 | chyběl vzorek | chyběl | dry matter (%) | MS | Density | 4.312914 | 3.885 | chyběl vzorek | chyběl | K2O (%) | MS | Density | 1.077332 | 2.092717 | chyběl vzorek | chyběl | K+ (mol/kg) | Si4+ (mol/kg) | Density | 3.885 | 4.312914 | 10.68709 | 85 | chyběl vzorek | chyběl | Density | 20 | KOH | VUT
1.421399 | 2.761068 | 1.16415 | 2.828427e-05 | 11 | K+(mol/l) | Si4+ (mol/l) | Density | 20 | 3.885 | 1.16415 | 2.828427e-05 | dry matter (%) | MS | Density | 5.750552 | 3.885 | 1.16415 | 2.828427e-05 | K2O (%) | MS | Density | 1.52622 | 2.964682 | 1.16415 | 2.828427e-05 | K+ (mol/kg) | Si4+ (mol/kg) | Density | 3.885 | 5.750552 | 14.24945 | 80 | 1.16415 | 2.828427e-05 | Density | 20 | KOH | VUT
1.852602 | 3.598679 | 1.21385 | 0.0001131371 | 11 | K+(mol/l) | Si4+ (mol/l) | Density | 25 | 3.885 | 1.21385 | 0.0001131371 | dry matter (%) | MS | Density | 7.18819 | 3.885 | 1.21385 | 0.0001131371 | K2O (%) | MS | Density | 2.03496 | 3.952909 | 1.21385 | 0.0001131371 | K+ (mol/kg) | Si4+ (mol/kg) | Density | 3.885 | 7.18819 | 17.81181 | 75 | 1.21385 | 0.0001131371 | Density | 20 | KOH | VUT
0 | 0 | 0.99704 | 0 | 1 | K+(mol/l) | Si4+ (mol/l) | Density | 0 | 0 | 0.99704 |  | dry matter (%) | MS | Density | 0 | 0 | 0.99704 | 0 | K2O (%) | MS | Density | 0 | 0 | 0.99704 | 0 | K+ (mol/kg) | Si4+ (mol/kg) | Density | 0 | 0 | 0 | 100 | 0.99704 | 0 | Density | 25 | KOH | VUT
1.116045 | 0 | 1.05127 | 0 | 1 | K+(mol/l) | Si4+ (mol/l) | Density | 5 | 0 | 1.05127 | 0 | dry matter (%) | MS | Density | 5 | 0 | 1.05127 | 0 | K2O (%) | MS | Density | 1.117491 | 0 | 1.05127 | 0 | K+ (mol/kg) | Si4+ (mol/kg) | Density | 0 | 5 | 0 | 95 | 1.05127 | 0 | Density | 25 | KOH | VUT
2.349771 | 0 | 1.106695 | 7.071068e-06 | 1 | K+(mol/l) | Si4+ (mol/l) | Density | 10 | 0 | 1.106695 | 7.071068e-06 | dry matter (%) | MS | Density | 10 | 0 | 1.106695 | 7.071068e-06 | K2O (%) | MS | Density | 2.359147 | 0 | 1.106695 | 7.071068e-06 | K+ (mol/kg) | Si4+ (mol/kg) | Density | 0 | 10 | 0 | 90 | 1.106695 | 7.071068e-06 | Density | 25 | KOH | VUT
3.707928 | 0 | 1.16424 | 0 | 1 | K+(mol/l) | Si4+ (mol/l) | Density | 15 | 0 | 1.16424 | 0 | dry matter (%) | MS | Density | 15 | 0 | 1.16424 | 0 | K2O (%) | MS | Density | 3.746881 | 0 | 1.16424 | 0 | K+ (mol/kg) | Si4+ (mol/kg) | Density | 0 | 15 | 0 | 85 | 1.16424 | 0 | Density | 25 | KOH | VUT
5.197864 | 0 | 1.224045 | 7.071068e-06 | 1 | K+(mol/l) | Si4+ (mol/l) | Density | 20 | 0 | 1.224045 | 7.071068e-06 | dry matter (%) | MS | Density | 20 | 0 | 1.224045 | 7.071068e-06 | K2O (%) | MS | Density | 5.308081 | 0 | 1.224045 | 7.071068e-06 | K+ (mol/kg) | Si4+ (mol/kg) | Density | 0 | 20 | 0 | 80 | 1.224045 | 7.071068e-06 | Density | 25 | KOH | VUT
6.823724 | 0 | 1.285535 | 7.071068e-06 | 1 | K+(mol/l) | Si4+ (mol/l) | Density | 25 | 0 | 1.285535 | 7.071068e-06 | dry matter (%) | MS | Density | 25 | 0 | 1.285535 | 7.071068e-06 | K2O (%) | MS | Density | 7.077441 | 0 | 1.285535 | 7.071068e-06 | K+ (mol/kg) | Si4+ (mol/kg) | Density | 0 | 25 | 0 | 75 | 1.285535 | 7.071068e-06 | Density | 25 | KOH | VUT
8.611799 | 0 | 1.351995 | 7.071068e-06 | 1 | K+(mol/l) | Si4+ (mol/l) | Density | 30 | 0 | 1.351995 | 7.071068e-06 | dry matter (%) | MS | Density | 30 | 0 | 1.351995 | 7.071068e-06 | K2O (%) | MS | Density | 9.099567 | 0 | 1.351995 | 7.071068e-06 | K+ (mol/kg) | Si4+ (mol/kg) | Density | 0 | 30 | 0 | 70 | 1.351995 | 7.071068e-06 | Density | 25 | KOH | VUT
10.51795 | 0 | 1.415355 | 7.071068e-06 | 1 | K+(mol/l) | Si4+ (mol/l) | Density | 35 | 0 | 1.415355 | 7.071068e-06 | dry matter (%) | MS | Density | 35 | 0 | 1.415355 | 7.071068e-06 | K2O (%) | MS | Density | 11.43279 | 0 | 1.415355 | 7.071068e-06 | K+ (mol/kg) | Si4+ (mol/kg) | Density | 0 | 35 | 0 | 65 | 1.415355 | 7.071068e-06 | Density | 25 | KOH | VUT
12.60444 | 0 | 1.48411 | 0 | 1 | K+(mol/l) | Si4+ (mol/l) | Density | 40 | 0 | 1.48411 | 0 | dry matter (%) | MS | Density | 40 | 0 | 1.48411 | 0 | K2O (%) | MS | Density | 14.15488 | 0 | 1.48411 | 0 | K+ (mol/kg) | Si4+ (mol/kg) | Density | 0 | 40 | 0 | 60 | 1.48411 | 0 | Density | 25 | KOH | VUT
13.34347 | 0 | 1.508885 | 7.071068e-06 | 1 | K+(mol/l) | Si4+ (mol/l) | Density | 41.65 | 0 | 1.508885 | 7.071068e-06 | dry matter (%) | MS | Density | 41.65 | 0 | 1.508885 | 7.071068e-06 | K2O (%) | MS | Density | 15.15555 | 0 | 1.508885 | 7.071068e-06 | K+ (mol/kg) | Si4+ (mol/kg) | Density | 0 | 41.65 | 0 | 58.35 | 1.508885 | 7.071068e-06 | Density | 25 | KOH | VUT
0 | 0 | 0.99704 | 0 | 2 | K+(mol/l) | Si4+ (mol/l) | Density | 0 | 0.1 | 0.99704 |  | dry matter (%) | MS | Density | 0 | 0.1 | 0.99704 | 0 | K2O (%) | MS | Density | 0 | 0 | 0.99704 | 0 | K+ (mol/kg) | Si4+ (mol/kg) | Density | 0.1 | 0 | 0 | 100 | 0.99704 | 0 | Density | 25 | KOH | VUT
1.048351 | 0.05241757 | 1.05049 | 0 | 2 | K+(mol/l) | Si4+ (mol/l) | Density | 5 | 0.1 | 1.05049 | 0 | dry matter (%) | MS | Density | 4.700212 | 0.1 | 1.05049 | 0 | K2O (%) | MS | Density | 1.050489 | 0.05252443 | 1.05049 | 0 | K+ (mol/kg) | Si4+ (mol/kg) | Density | 0.1 | 4.700212 | 0.2997884 | 95 | 1.05049 | 0 | Density | 25 | KOH | VUT
2.20612 | 0.110306 | 1.10531 | 0 | 2 | K+(mol/l) | Si4+ (mol/l) | Density | 10 | 0.1 | 1.10531 | 0 | dry matter (%) | MS | Density | 9.400423 | 0.1 | 1.10531 | 0 | K2O (%) | MS | Density | 2.217698 | 0.1108849 | 1.10531 | 0 | K+ (mol/kg) | Si4+ (mol/kg) | Density | 0.1 | 9.400423 | 0.5995769 | 90 | 1.10531 | 0 | Density | 25 | KOH | VUT
3.478768 | 0.1739384 | 1.161955 | 7.071068e-06 | 2 | K+(mol/l) | Si4+ (mol/l) | Density | 15 | 0.1 | 1.161955 | 7.071068e-06 | dry matter (%) | MS | Density | 14.10063 | 0.1 | 1.161955 | 7.071068e-06 | K2O (%) | MS | Density | 3.522226 | 0.1761113 | 1.161955 | 7.071068e-06 | K+ (mol/kg) | Si4+ (mol/kg) | Density | 0.1 | 14.10063 | 0.8993653 | 85 | 1.161955 | 7.071068e-06 | Density | 25 | KOH | VUT
4.876472 | 0.2438236 | 1.221605 | 7.071068e-06 | 2 | K+(mol/l) | Si4+ (mol/l) | Density | 20 | 0.1 | 1.221605 | 7.071068e-06 | dry matter (%) | MS | Density | 18.80085 | 0.1 | 1.221605 | 7.071068e-06 | K2O (%) | MS | Density | 4.989821 | 0.249491 | 1.221605 | 7.071068e-06 | K+ (mol/kg) | Si4+ (mol/kg) | Density | 0.1 | 18.80085 | 1.199154 | 80 | 1.221605 | 7.071068e-06 | Density | 25 | KOH | VUT
6.39942 | 0.319971 | 1.282495 | 7.071068e-06 | 2 | K+(mol/l) | Si4+ (mol/l) | Density | 25 | 0.1 | 1.282495 | 7.071068e-06 | dry matter (%) | MS | Density | 23.50106 | 0.1 | 1.282495 | 7.071068e-06 | K2O (%) | MS | Density | 6.653094 | 0.3326547 | 1.282495 | 7.071068e-06 | K+ (mol/kg) | Si4+ (mol/kg) | Density | 0.1 | 23.50106 | 1.498942 | 75 | 1.282495 | 7.071068e-06 | Density | 25 | KOH | VUT
8.062552 | 0.4031276 | 1.3465 | 2.828427e-05 | 2 | K+(mol/l) | Si4+ (mol/l) | Density | 30 | 0.1 | 1.3465 | 2.828427e-05 | dry matter (%) | MS | Density | 28.20127 | 0.1 | 1.3465 | 2.828427e-05 | K2O (%) | MS | Density | 8.553978 | 0.4276989 | 1.3465 | 2.828427e-05 | K+ (mol/kg) | Si4+ (mol/kg) | Density | 0.1 | 28.20127 | 1.798731 | 70 | 1.3465 | 2.828427e-05 | Density | 25 | KOH | VUT
9.873343 | 0.4936672 | 1.413355 | 7.071068e-06 | 2 | K+(mol/l) | Si4+ (mol/l) | Density | 35 | 0.1 | 1.413355 | 7.071068e-06 | dry matter (%) | MS | Density | 32.90148 | 0.1 | 1.413355 | 7.071068e-06 | K2O (%) | MS | Density | 10.74731 | 0.5373653 | 1.413355 | 7.071068e-06 | K+ (mol/kg) | Si4+ (mol/kg) | Density | 0.1 | 32.90148 | 2.098519 | 65 | 1.413355 | 7.071068e-06 | Density | 25 | KOH | VUT
11.84192 | 0.5920961 | 1.48326 | 0 | 2 | K+(mol/l) | Si4+ (mol/l) | Density | 40 | 0.1 | 1.48326 | 0 | dry matter (%) | MS | Density | 37.60169 | 0.1 | 1.48326 | 0 | K2O (%) | MS | Density | 13.30619 | 0.6653094 | 1.48326 | 0 | K+ (mol/kg) | Si4+ (mol/kg) | Density | 0.1 | 37.60169 | 2.398307 | 60 | 1.48326 | 0 | Density | 25 | KOH | VUT
12.98774 | 0.6493869 | 1.522845 | 7.071068e-06 | 2 | K+(mol/l) | Si4+ (mol/l) | Density | 42.73 | 0.1 | 1.522845 | 7.071068e-06 | dry matter (%) | MS | Density | 40.16801 | 0.1 | 1.522845 | 7.071068e-06 | K2O (%) | MS | Density | 14.89192 | 0.7445959 | 1.522845 | 7.071068e-06 | K+ (mol/kg) | Si4+ (mol/kg) | Density | 0.1 | 40.16801 | 2.561992 | 57.27 | 1.522845 | 7.071068e-06 | Density | 25 | KOH | VUT
0 | 0 | 0.99704 | 0 | 3 | K+(mol/l) | Si4+ (mol/l) | Density | 0 | 0.5 | 0.99704 |  | dry matter (%) | MS | Density | 0 | 0.5 | 0.99704 | 0 | K2O (%) | MS | Density | 0 | 0 | 0.99704 | 0 | K+ (mol/kg) | Si4+ (mol/kg) | Density | 0.5 | 0 | 0 | 100 | 0.99704 | 0 | Density | 25 | KOH | VUT
0.842936 | 0.210734 | 1.04723 | 0 | 3 | K+(mol/l) | Si4+ (mol/l) | Density | 5 | 0.5 | 1.04723 | 0 | dry matter (%) | MS | Density | 3.791011 | 0.5 | 1.04723 | 0 | K2O (%) | MS | Density | 0.8472839 | 0.211821 | 1.04723 | 0 | K+ (mol/kg) | Si4+ (mol/kg) | Density | 0.5 | 3.791011 | 1.208989 | 95 | 1.04723 | 0 | Density | 25 | KOH | VUT
1.770155 | 0.4425388 | 1.099585 | 7.071068e-06 | 3 | K+(mol/l) | Si4+ (mol/l) | Density | 10 | 0.5 | 1.099585 | 7.071068e-06 | dry matter (%) | MS | Density | 7.582021 | 0.5 | 1.099585 | 7.071068e-06 | K2O (%) | MS | Density | 1.78871 | 0.4471776 | 1.099585 | 7.071068e-06 | K+ (mol/kg) | Si4+ (mol/kg) | Density | 0.5 | 7.582021 | 2.417979 | 90 | 1.099585 | 7.071068e-06 | Density | 25 | KOH | VUT
2.787537 | 0.6968844 | 1.154375 | 7.071068e-06 | 3 | K+(mol/l) | Si4+ (mol/l) | Density | 15 | 0.5 | 1.154375 | 7.071068e-06 | dry matter (%) | MS | Density | 11.37303 | 0.5 | 1.154375 | 7.071068e-06 | K2O (%) | MS | Density | 2.840893 | 0.7102232 | 1.154375 | 7.071068e-06 | K+ (mol/kg) | Si4+ (mol/kg) | Density | 0.5 | 11.37303 | 3.626968 | 85 | 1.154375 | 7.071068e-06 | Density | 25 | KOH | VUT
3.902267 | 0.9755667 | 1.212005 | 7.071068e-06 | 3 | K+(mol/l) | Si4+ (mol/l) | Density | 20 | 0.5 | 1.212005 | 7.071068e-06 | dry matter (%) | MS | Density | 15.16404 | 0.5 | 1.212005 | 7.071068e-06 | K2O (%) | MS | Density | 4.024598 | 1.00615 | 1.212005 | 7.071068e-06 | K+ (mol/kg) | Si4+ (mol/kg) | Density | 0.5 | 15.16404 | 4.835957 | 80 | 1.212005 | 7.071068e-06 | Density | 25 | KOH | VUT
5.121945 | 1.280486 | 1.27266 | 0 | 3 | K+(mol/l) | Si4+ (mol/l) | Density | 25 | 0.5 | 1.27266 | 0 | dry matter (%) | MS | Density | 18.95505 | 0.5 | 1.27266 | 0 | K2O (%) | MS | Density | 5.366131 | 1.341533 | 1.27266 | 0 | K+ (mol/kg) | Si4+ (mol/kg) | Density | 0.5 | 18.95505 | 6.044947 | 75 | 1.27266 | 0 | Density | 25 | KOH | VUT
6.454844 | 1.613711 | 1.33654 | 0 | 3 | K+(mol/l) | Si4+ (mol/l) | Density | 30 | 0.5 | 1.33654 | 0 | dry matter (%) | MS | Density | 22.74606 | 0.5 | 1.33654 | 0 | K2O (%) | MS | Density | 6.899311 | 1.724828 | 1.33654 | 0 | K+ (mol/kg) | Si4+ (mol/kg) | Density | 0.5 | 22.74606 | 7.253936 | 70 | 1.33654 | 0 | Density | 25 | KOH | VUT
7.91061 | 1.977652 | 1.403975 | 7.071068e-06 | 3 | K+(mol/l) | Si4+ (mol/l) | Density | 35 | 0.5 | 1.403975 | 7.071068e-06 | dry matter (%) | MS | Density | 26.53707 | 0.5 | 1.403975 | 7.071068e-06 | K2O (%) | MS | Density | 8.668366 | 2.167091 | 1.403975 | 7.071068e-06 | K+ (mol/kg) | Si4+ (mol/kg) | Density | 0.5 | 26.53707 | 8.462925 | 65 | 1.403975 | 7.071068e-06 | Density | 25 | KOH | VUT
9.497247 | 2.374312 | 1.474875 | 7.071068e-06 | 3 | K+(mol/l) | Si4+ (mol/l) | Density | 40 | 0.5 | 1.474875 | 7.071068e-06 | dry matter (%) | MS | Density | 30.32809 | 0.5 | 1.474875 | 7.071068e-06 | K2O (%) | MS | Density | 10.73226 | 2.683066 | 1.474875 | 7.071068e-06 | K+ (mol/kg) | Si4+ (mol/kg) | Density | 0.5 | 30.32809 | 9.671915 | 60 | 1.474875 | 7.071068e-06 | Density | 25 | KOH | VUT
11.22649 | 2.806623 | 1.549705 | 7.071068e-06 | 3 | K+(mol/l) | Si4+ (mol/l) | Density | 45 | 0.5 | 1.549705 | 7.071068e-06 | dry matter (%) | MS | Density | 34.1191 | 0.5 | 1.549705 | 7.071068e-06 | K2O (%) | MS | Density | 13.17141 | 3.292853 | 1.549705 | 7.071068e-06 | K+ (mol/kg) | Si4+ (mol/kg) | Density | 0.5 | 34.1191 | 10.8809 | 55 | 1.549705 | 7.071068e-06 | Density | 25 | KOH | VUT
11.73718 | 2.934295 | 1.571315 | 7.071068e-06 | 3 | K+(mol/l) | Si4+ (mol/l) | Density | 46.4 | 0.5 | 1.571315 | 7.071068e-06 | dry matter (%) | MS | Density | 35.18058 | 0.5 | 1.571315 | 7.071068e-06 | K2O (%) | MS | Density | 13.93592 | 3.483981 | 1.571315 | 7.071068e-06 | K+ (mol/kg) | Si4+ (mol/kg) | Density | 0.5 | 35.18058 | 11.21942 | 53.6 | 1.571315 | 7.071068e-06 | Density | 25 | KOH | VUT
0 | 0 | 0.99704 | 0 | 4 | K+(mol/l) | Si4+ (mol/l) | Density | 0 | 1 | 0.99704 |  | dry matter (%) | MS | Density | 0 | 1 | 0.99704 | 0 | K2O (%) | MS | Density | 0 | 0 | 0.99704 | 0 | K+ (mol/kg) | Si4+ (mol/kg) | Density | 1 | 0 | 0 | 100 | 0.99704 | 0 | Density | 25 | KOH | VUT
0.6766898 | 0.3383449 | 1.04397 | 0 | 4 | K+(mol/l) | Si4+ (mol/l) | Density | 5 | 1 | 1.04397 | 0 | dry matter (%) | MS | Density | 3.05284 | 1 | 1.04397 | 0 | K2O (%) | MS | Density | 0.6823042 | 0.3411521 | 1.04397 | 0 | K+ (mol/kg) | Si4+ (mol/kg) | Density | 1 | 3.05284 | 1.94716 | 95 | 1.04397 | 0 | Density | 25 | KOH | VUT
1.416876 | 0.7084381 | 1.09295 | 0 | 4 | K+(mol/l) | Si4+ (mol/l) | Density | 10 | 1 | 1.09295 | 0 | dry matter (%) | MS | Density | 6.105681 | 1 | 1.09295 | 0 | K2O (%) | MS | Density | 1.44042 | 0.72021 | 1.09295 | 0 | K+ (mol/kg) | Si4+ (mol/kg) | Density | 1 | 6.105681 | 3.894319 | 90 | 1.09295 | 0 | Density | 25 | KOH | VUT
2.226208 | 1.113104 | 1.144835 | 7.071068e-06 | 4 | K+(mol/l) | Si4+ (mol/l) | Density | 15 | 1 | 1.144835 | 7.071068e-06 | dry matter (%) | MS | Density | 9.158521 | 1 | 1.144835 | 7.071068e-06 | K2O (%) | MS | Density | 2.287726 | 1.143863 | 1.144835 | 7.071068e-06 | K+ (mol/kg) | Si4+ (mol/kg) | Density | 1 | 9.158521 | 5.841479 | 85 | 1.144835 | 7.071068e-06 | Density | 25 | KOH | VUT
3.122871 | 1.561435 | 1.20446 | 0 | 4 | K+(mol/l) | Si4+ (mol/l) | Density | 20 | 1 | 1.20446 | 0 | dry matter (%) | MS | Density | 12.21136 | 1 | 1.20446 | 0 | K2O (%) | MS | Density | 3.240945 | 1.620472 | 1.20446 | 0 | K+ (mol/kg) | Si4+ (mol/kg) | Density | 1 | 12.21136 | 7.788639 | 80 | 1.20446 | 0 | Density | 25 | KOH | VUT
4.082472 | 2.041236 | 1.259655 | 7.071068e-06 | 4 | K+(mol/l) | Si4+ (mol/l) | Density | 25 | 1 | 1.259655 | 7.071068e-06 | dry matter (%) | MS | Density | 15.2642 | 1 | 1.259655 | 7.071068e-06 | K2O (%) | MS | Density | 4.32126 | 2.16063 | 1.259655 | 7.071068e-06 | K+ (mol/kg) | Si4+ (mol/kg) | Density | 1 | 15.2642 | 9.735798 | 75 | 1.259655 | 7.071068e-06 | Density | 25 | KOH | VUT
5.146568 | 2.573284 | 1.32332 | 1.414214e-05 | 4 | K+(mol/l) | Si4+ (mol/l) | Density | 30 | 1 | 1.32332 | 1.414214e-05 | dry matter (%) | MS | Density | 18.31704 | 1 | 1.32332 | 1.414214e-05 | K2O (%) | MS | Density | 5.555905 | 2.777953 | 1.32332 | 1.414214e-05 | K+ (mol/kg) | Si4+ (mol/kg) | Density | 1 | 18.31704 | 11.68296 | 70 | 1.32332 | 1.414214e-05 | Density | 25 | KOH | VUT
6.302818 | 3.151409 | 1.389105 | 7.071068e-06 | 4 | K+(mol/l) | Si4+ (mol/l) | Density | 35 | 1 | 1.389105 | 7.071068e-06 | dry matter (%) | MS | Density | 21.36988 | 1 | 1.389105 | 7.071068e-06 | K2O (%) | MS | Density | 6.980496 | 3.490248 | 1.389105 | 7.071068e-06 | K+ (mol/kg) | Si4+ (mol/kg) | Density | 1 | 21.36988 | 13.63012 | 65 | 1.389105 | 7.071068e-06 | Density | 25 | KOH | VUT
7.57414 | 3.78707 | 1.460635 | 7.071068e-06 | 4 | K+(mol/l) | Si4+ (mol/l) | Density | 40 | 1 | 1.460635 | 7.071068e-06 | dry matter (%) | MS | Density | 24.42272 | 1 | 1.460635 | 7.071068e-06 | K2O (%) | MS | Density | 8.642519 | 4.32126 | 1.460635 | 7.071068e-06 | K+ (mol/kg) | Si4+ (mol/kg) | Density | 1 | 24.42272 | 15.57728 | 60 | 1.460635 | 7.071068e-06 | Density | 25 | KOH | VUT
8.964693 | 4.482346 | 1.536025 | 7.071068e-06 | 4 | K+(mol/l) | Si4+ (mol/l) | Density | 45.02 | 1 | 1.536025 | 7.071068e-06 | dry matter (%) | MS | Density | 27.48777 | 1 | 1.536025 | 7.071068e-06 | K2O (%) | MS | Density | 10.6153 | 5.307651 | 1.536025 | 7.071068e-06 | K+ (mol/kg) | Si4+ (mol/kg) | Density | 1 | 27.48777 | 17.53223 | 54.98 | 1.536025 | 7.071068e-06 | Density | 25 | KOH | VUT
0 | 0 | 0.99704 | 0 | 5 | K+(mol/l) | Si4+ (mol/l) | Density | 0 | 1.5 | 0.99704 |  | dry matter (%) | MS | Density | 0 | 1.5 | 0.99704 | 0 | K2O (%) | MS | Density | 0 | 0 | 0.99704 | 0 | K+ (mol/kg) | Si4+ (mol/kg) | Density | 1.5 | 0 | 0 | 100 | 0.99704 | 0 | Density | 25 | KOH | VUT
0.5653497 | 0.4240123 | 1.04203 | 0 | 5 | K+(mol/l) | Si4+ (mol/l) | Density | 5 | 1.5 | 1.04203 | 0 | dry matter (%) | MS | Density | 2.555285 | 1.5 | 1.04203 | 0 | K2O (%) | MS | Density | 0.5711016 | 0.4283262 | 1.04203 | 0 | K+ (mol/kg) | Si4+ (mol/kg) | Density | 1.5 | 2.555285 | 2.444715 | 95 | 1.04203 | 0 | Density | 25 | KOH | VUT
1.18044 | 0.8853301 | 1.08787 | 0 | 5 | K+(mol/l) | Si4+ (mol/l) | Density | 10 | 1.5 | 1.08787 | 0 | dry matter (%) | MS | Density | 5.110571 | 1.5 | 1.08787 | 0 | K2O (%) | MS | Density | 1.205659 | 0.9042442 | 1.08787 | 0 | K+ (mol/kg) | Si4+ (mol/kg) | Density | 1.5 | 5.110571 | 4.889429 | 90 | 1.08787 | 0 | Density | 25 | KOH | VUT
1.850846 | 1.388134 | 1.137135 | 7.071068e-06 | 5 | K+(mol/l) | Si4+ (mol/l) | Density | 15 | 1.5 | 1.137135 | 7.071068e-06 | dry matter (%) | MS | Density | 7.665856 | 1.5 | 1.137135 | 7.071068e-06 | K2O (%) | MS | Density | 1.91487 | 1.436152 | 1.137135 | 7.071068e-06 | K+ (mol/kg) | Si4+ (mol/kg) | Density | 1.5 | 7.665856 | 7.334144 | 85 | 1.137135 | 7.071068e-06 | Density | 25 | KOH | VUT
2.581849 | 1.936386 | 1.18969 | 0 | 5 | K+(mol/l) | Si4+ (mol/l) | Density | 20 | 1.5 | 1.18969 | 0 | dry matter (%) | MS | Density | 10.22114 | 1.5 | 1.18969 | 0 | K2O (%) | MS | Density | 2.712732 | 2.034549 | 1.18969 | 0 | K+ (mol/kg) | Si4+ (mol/kg) | Density | 1.5 | 10.22114 | 9.778858 | 80 | 1.18969 | 0 | Density | 25 | KOH | VUT
3.380675 | 2.535506 | 1.246225 | 7.071068e-06 | 5 | K+(mol/l) | Si4+ (mol/l) | Density | 25 | 1.5 | 1.246225 | 7.071068e-06 | dry matter (%) | MS | Density | 12.77643 | 1.5 | 1.246225 | 7.071068e-06 | K2O (%) | MS | Density | 3.616977 | 2.712732 | 1.246225 | 7.071068e-06 | K+ (mol/kg) | Si4+ (mol/kg) | Density | 1.5 | 12.77643 | 12.22357 | 75 | 1.246225 | 7.071068e-06 | Density | 25 | KOH | VUT
4.252941 | 3.189705 | 1.306475 | 7.071068e-06 | 5 | K+(mol/l) | Si4+ (mol/l) | Density | 30 | 1.5 | 1.306475 | 7.071068e-06 | dry matter (%) | MS | Density | 15.33171 | 1.5 | 1.306475 | 7.071068e-06 | K2O (%) | MS | Density | 4.650399 | 3.487799 | 1.306475 | 7.071068e-06 | K+ (mol/kg) | Si4+ (mol/kg) | Density | 1.5 | 15.33171 | 14.66829 | 70 | 1.306475 | 7.071068e-06 | Density | 25 | KOH | VUT
5.206363 | 3.904772 | 1.37088 | 0 | 5 | K+(mol/l) | Si4+ (mol/l) | Density | 35 | 1.5 | 1.37088 | 0 | dry matter (%) | MS | Density | 17.887 | 1.5 | 1.37088 | 0 | K2O (%) | MS | Density | 5.842808 | 4.382106 | 1.37088 | 0 | K+ (mol/kg) | Si4+ (mol/kg) | Density | 1.5 | 17.887 | 17.113 | 65 | 1.37088 | 0 | Density | 25 | KOH | VUT
6.244754 | 4.683565 | 1.43876 | 0 | 5 | K+(mol/l) | Si4+ (mol/l) | Density | 40 | 1.5 | 1.43876 | 0 | dry matter (%) | MS | Density | 20.44228 | 1.5 | 1.43876 | 0 | K2O (%) | MS | Density | 7.233953 | 5.425465 | 1.43876 | 0 | K+ (mol/kg) | Si4+ (mol/kg) | Density | 1.5 | 20.44228 | 19.55772 | 60 | 1.43876 | 0 | Density | 25 | KOH | VUT
7.389662 | 5.542247 | 1.51337 | 1.414214e-05 | 5 | K+(mol/l) | Si4+ (mol/l) | Density | 45 | 1.5 | 1.51337 | 1.414214e-05 | dry matter (%) | MS | Density | 22.99757 | 1.5 | 1.51337 | 1.414214e-05 | K2O (%) | MS | Density | 8.878034 | 6.658525 | 1.51337 | 1.414214e-05 | K+ (mol/kg) | Si4+ (mol/kg) | Density | 1.5 | 22.99757 | 22.00243 | 55 | 1.51337 | 1.414214e-05 | Density | 25 | KOH | VUT
0 | 0 | 0.99704 | 0 | 6 | K+(mol/l) | Si4+ (mol/l) | Density | 0 | 1.887 | 0.99704 |  | dry matter (%) | MS | Density | 0 | 1.887 | 0.99704 | 0 | K2O (%) | MS | Density | 0 | 0 | 0.99704 | 0 | K+ (mol/kg) | Si4+ (mol/kg) | Density | 1.887 | 0 | 0 | 100 | 0.99704 | 0 | Density | 25 | KOH | VUT
0.501272 | 0.4729501 | 1.040475 | 7.071068e-06 | 6 | K+(mol/l) | Si4+ (mol/l) | Density | 5 | 1.887 | 1.040475 | 7.071068e-06 | dry matter (%) | MS | Density | 2.269051 | 1.887 | 1.040475 | 7.071068e-06 | K2O (%) | MS | Density | 0.5071287 | 0.4784759 | 1.040475 | 7.071068e-06 | K+ (mol/kg) | Si4+ (mol/kg) | Density | 1.887 | 2.269051 | 2.730949 | 95 | 1.040475 | 7.071068e-06 | Density | 25 | KOH | VUT
1.044314 | 0.9853099 | 1.083825 | 2.12132e-05 | 6 | K+(mol/l) | Si4+ (mol/l) | Density | 10 | 1.887 | 1.083825 | 2.12132e-05 | dry matter (%) | MS | Density | 4.538102 | 1.887 | 1.083825 | 2.12132e-05 | K2O (%) | MS | Density | 1.070605 | 1.010116 | 1.083825 | 2.12132e-05 | K+ (mol/kg) | Si4+ (mol/kg) | Density | 1.887 | 4.538102 | 5.461898 | 90 | 1.083825 | 2.12132e-05 | Density | 25 | KOH | VUT
1.636619 | 1.54415 | 1.13236 | 0 | 6 | K+(mol/l) | Si4+ (mol/l) | Density | 15 | 1.887 | 1.13236 | 0 | dry matter (%) | MS | Density | 6.807153 | 1.887 | 1.13236 | 0 | K2O (%) | MS | Density | 1.700373 | 1.604302 | 1.13236 | 0 | K+ (mol/kg) | Si4+ (mol/kg) | Density | 1.887 | 6.807153 | 8.192847 | 85 | 1.13236 | 0 | Density | 25 | KOH | VUT
2.279467 | 2.150677 | 1.182855 | 7.071068e-06 | 6 | K+(mol/l) | Si4+ (mol/l) | Density | 20 | 1.887 | 1.182855 | 7.071068e-06 | dry matter (%) | MS | Density | 9.076204 | 1.887 | 1.182855 | 7.071068e-06 | K2O (%) | MS | Density | 2.408861 | 2.272761 | 1.182855 | 7.071068e-06 | K+ (mol/kg) | Si4+ (mol/kg) | Density | 1.887 | 9.076204 | 10.9238 | 80 | 1.182855 | 7.071068e-06 | Density | 25 | KOH | VUT
2.980713 | 2.812303 | 1.237395 | 7.071068e-06 | 6 | K+(mol/l) | Si4+ (mol/l) | Density | 25 | 1.887 | 1.237395 | 7.071068e-06 | dry matter (%) | MS | Density | 11.34525 | 1.887 | 1.237395 | 7.071068e-06 | K2O (%) | MS | Density | 3.211815 | 3.030347 | 1.237395 | 7.071068e-06 | K+ (mol/kg) | Si4+ (mol/kg) | Density | 1.887 | 11.34525 | 13.65475 | 75 | 1.237395 | 7.071068e-06 | Density | 25 | KOH | VUT
3.745191 | 3.533588 | 1.29563 | 1.414214e-05 | 6 | K+(mol/l) | Si4+ (mol/l) | Density | 30 | 1.887 | 1.29563 | 1.414214e-05 | dry matter (%) | MS | Density | 13.61431 | 1.887 | 1.29563 | 1.414214e-05 | K2O (%) | MS | Density | 4.129476 | 3.896161 | 1.29563 | 1.414214e-05 | K+ (mol/kg) | Si4+ (mol/kg) | Density | 1.887 | 13.61431 | 16.38569 | 70 | 1.29563 | 1.414214e-05 | Density | 25 | KOH | VUT
4.030918 | 3.803171 | 1.3172 | 0 | 6 | K+(mol/l) | Si4+ (mol/l) | Density | 31.76 | 1.887 | 1.3172 | 0 | dry matter (%) | MS | Density | 14.41301 | 1.887 | 1.3172 | 0 | K2O (%) | MS | Density | 4.484492 | 4.231118 | 1.3172 | 0 | K+ (mol/kg) | Si4+ (mol/kg) | Density | 1.887 | 14.41301 | 17.34699 | 68.24 | 1.3172 | 0 | Density | 25 | KOH | VUT
0 | 0 | 0.99704 | 0 | 7 | K+(mol/l) | Si4+ (mol/l) | Density | 0 | 2 | 0.99704 |  | dry matter (%) | MS | Density | 0 | 2 | 0.99704 | 0 | K2O (%) | MS | Density | 0 | 0 | 0.99704 | 0 | K+ (mol/kg) | Si4+ (mol/kg) | Density | 2 | 0 | 0 | 100 | 0.99704 | 0 | Density | 25 | KOH | VUT
0.4849503 | 0.4849503 | 1.03952 | 0 | 7 | K+(mol/l) | Si4+ (mol/l) | Density | 5 | 2 | 1.03952 | 0 | dry matter (%) | MS | Density | 2.197186 | 2 | 1.03952 | 0 | K2O (%) | MS | Density | 0.491067 | 0.491067 | 1.03952 | 0 | K+ (mol/kg) | Si4+ (mol/kg) | Density | 2 | 2.197186 | 2.802814 | 95 | 1.03952 | 0 | Density | 25 | KOH | VUT
1.011224 | 1.011224 | 1.08381 | 0 | 7 | K+(mol/l) | Si4+ (mol/l) | Density | 10 | 2 | 1.08381 | 0 | dry matter (%) | MS | Density | 4.394372 | 2 | 1.08381 | 0 | K2O (%) | MS | Density | 1.036697 | 1.036697 | 1.08381 | 0 | K+ (mol/kg) | Si4+ (mol/kg) | Density | 2 | 4.394372 | 5.605628 | 90 | 1.08381 | 0 | Density | 25 | KOH | VUT
1.582531 | 1.582531 | 1.13075 | 1.414214e-05 | 7 | K+(mol/l) | Si4+ (mol/l) | Density | 15 | 2 | 1.13075 | 1.414214e-05 | dry matter (%) | MS | Density | 6.591558 | 2 | 1.13075 | 1.414214e-05 | K2O (%) | MS | Density | 1.646519 | 1.646519 | 1.13075 | 1.414214e-05 | K+ (mol/kg) | Si4+ (mol/kg) | Density | 2 | 6.591558 | 8.408442 | 85 | 1.13075 | 1.414214e-05 | Density | 25 | KOH | VUT
2.203531 | 2.203531 | 1.18085 | 0 | 7 | K+(mol/l) | Si4+ (mol/l) | Density | 20 | 2 | 1.18085 | 0 | dry matter (%) | MS | Density | 8.788744 | 2 | 1.18085 | 0 | K2O (%) | MS | Density | 2.332568 | 2.332568 | 1.18085 | 0 | K+ (mol/kg) | Si4+ (mol/kg) | Density | 2 | 8.788744 | 11.21126 | 80 | 1.18085 | 0 | Density | 25 | KOH | VUT
2.88127 | 2.88127 | 1.235235 | 7.071068e-06 | 7 | K+(mol/l) | Si4+ (mol/l) | Density | 25 | 2 | 1.235235 | 7.071068e-06 | dry matter (%) | MS | Density | 10.98593 | 2 | 1.235235 | 7.071068e-06 | K2O (%) | MS | Density | 3.110091 | 3.110091 | 1.235235 | 7.071068e-06 | K+ (mol/kg) | Si4+ (mol/kg) | Density | 2 | 10.98593 | 14.01407 | 75 | 1.235235 | 7.071068e-06 | Density | 25 | KOH | VUT
3.618695 | 3.618695 | 1.292815 | 7.071068e-06 | 7 | K+(mol/l) | Si4+ (mol/l) | Density | 30 | 2 | 1.292815 | 7.071068e-06 | dry matter (%) | MS | Density | 13.18312 | 2 | 1.292815 | 7.071068e-06 | K2O (%) | MS | Density | 3.998688 | 3.998688 | 1.292815 | 7.071068e-06 | K+ (mol/kg) | Si4+ (mol/kg) | Density | 2 | 13.18312 | 16.81688 | 70 | 1.292815 | 7.071068e-06 | Density | 25 | KOH | VUT
3.863861 | 3.863861 | 1.31217 | 1.414214e-05 | 7 | K+(mol/l) | Si4+ (mol/l) | Density | 31.56 | 2 | 1.31217 | 1.414214e-05 | dry matter (%) | MS | Density | 13.86864 | 2 | 1.31217 | 1.414214e-05 | K2O (%) | MS | Density | 4.302505 | 4.302505 | 1.31217 | 1.414214e-05 | K+ (mol/kg) | Si4+ (mol/kg) | Density | 2 | 13.86864 | 17.69136 | 68.44 | 1.31217 | 1.414214e-05 | Density | 25 | KOH | VUT
0 | 0 | 0.99704 | 0 | 8 | K+(mol/l) | Si4+ (mol/l) | Density | 0 | 2.5 | 0.99704 |  | dry matter (%) | MS | Density | 0 | 2.5 | 0.99704 | 0 | K2O (%) | MS | Density | 0 | 0 | 0.99704 | 0 | K+ (mol/kg) | Si4+ (mol/kg) | Density | 2.5 | 0 | 0 | 100 | 0.99704 | 0 | Density | 25 | KOH | VUT
0.4247942 | 0.5309927 | 1.03818 | 0 | 8 | K+(mol/l) | Si4+ (mol/l) | Density | 5 | 2.5 | 1.03818 | 0 | dry matter (%) | MS | Density | 1.927118 | 2.5 | 1.03818 | 0 | K2O (%) | MS | Density | 0.4307074 | 0.5383842 | 1.03818 | 0 | K+ (mol/kg) | Si4+ (mol/kg) | Density | 2.5 | 1.927118 | 3.072882 | 95 | 1.03818 | 0 | Density | 25 | KOH | VUT
0.8843189 | 1.105399 | 1.08062 | 0 | 8 | K+(mol/l) | Si4+ (mol/l) | Density | 10 | 2.5 | 1.08062 | 0 | dry matter (%) | MS | Density | 3.854237 | 2.5 | 1.08062 | 0 | K2O (%) | MS | Density | 0.9092711 | 1.136589 | 1.08062 | 0 | K+ (mol/kg) | Si4+ (mol/kg) | Density | 2.5 | 3.854237 | 6.145763 | 90 | 1.08062 | 0 | Density | 25 | KOH | VUT
1.382514 | 1.728143 | 1.12627 | 0 | 8 | K+(mol/l) | Si4+ (mol/l) | Density | 15 | 2.5 | 1.12627 | 0 | dry matter (%) | MS | Density | 5.781355 | 2.5 | 1.12627 | 0 | K2O (%) | MS | Density | 1.444136 | 1.805171 | 1.12627 | 0 | K+ (mol/kg) | Si4+ (mol/kg) | Density | 2.5 | 5.781355 | 9.218645 | 85 | 1.12627 | 0 | Density | 25 | KOH | VUT
1.92256 | 2.4032 | 1.174665 | 7.071068e-06 | 8 | K+(mol/l) | Si4+ (mol/l) | Density | 20 | 2.5 | 1.174665 | 7.071068e-06 | dry matter (%) | MS | Density | 7.708473 | 2.5 | 1.174665 | 7.071068e-06 | K2O (%) | MS | Density | 2.04586 | 2.557325 | 1.174665 | 7.071068e-06 | K+ (mol/kg) | Si4+ (mol/kg) | Density | 2.5 | 7.708473 | 12.29153 | 80 | 1.174665 | 7.071068e-06 | Density | 25 | KOH | VUT
2.509616 | 3.137019 | 1.22668 | 1.414214e-05 | 8 | K+(mol/l) | Si4+ (mol/l) | Density | 25 | 2.5 | 1.22668 | 1.414214e-05 | dry matter (%) | MS | Density | 9.635591 | 2.5 | 1.22668 | 1.414214e-05 | K2O (%) | MS | Density | 2.727813 | 3.409767 | 1.22668 | 1.414214e-05 | K+ (mol/kg) | Si4+ (mol/kg) | Density | 2.5 | 9.635591 | 15.36441 | 75 | 1.22668 | 1.414214e-05 | Density | 25 | KOH | VUT
3.149045 | 3.936306 | 1.28269 | 1.414214e-05 | 8 | K+(mol/l) | Si4+ (mol/l) | Density | 30 | 2.5 | 1.28269 | 1.414214e-05 | dry matter (%) | MS | Density | 11.56271 | 2.5 | 1.28269 | 1.414214e-05 | K2O (%) | MS | Density | 3.507189 | 4.383986 | 1.28269 | 1.414214e-05 | K+ (mol/kg) | Si4+ (mol/kg) | Density | 2.5 | 11.56271 | 18.43729 | 70 | 1.28269 | 1.414214e-05 | Density | 25 | KOH | VUT
3.261913 | 4.077392 | 1.292475 | 7.071068e-06 | 8 | K+(mol/l) | Si4+ (mol/l) | Density | 30.84 | 2.5 | 1.292475 | 7.071068e-06 | dry matter (%) | MS | Density | 11.88647 | 2.5 | 1.292475 | 7.071068e-06 | K2O (%) | MS | Density | 3.64918 | 4.561475 | 1.292475 | 7.071068e-06 | K+ (mol/kg) | Si4+ (mol/kg) | Density | 2.5 | 11.88647 | 18.95353 | 69.16 | 1.292475 | 7.071068e-06 | Density | 25 | KOH | VUT
0 | 0 | 0.99704 | 0 | 9 | K+(mol/l) | Si4+ (mol/l) | Density | 0 | 3 | 0.99704 |  | dry matter (%) | MS | Density | 0 | 3 | 0.99704 | 0 | K2O (%) | MS | Density | 0 | 0 | 0.99704 | 0 | K+ (mol/kg) | Si4+ (mol/kg) | Density | 3 | 0 | 0 | 100 | 0.99704 | 0 | Density | 25 | KOH | VUT
0.3785436 | 0.5678154 | 1.03886 | 0 | 9 | K+(mol/l) | Si4+ (mol/l) | Density | 5 | 3 | 1.03886 | 0 | dry matter (%) | MS | Density | 1.716174 | 3 | 1.03886 | 0 | K2O (%) | MS | Density | 0.3835618 | 0.5753427 | 1.03886 | 0 | K+ (mol/kg) | Si4+ (mol/kg) | Density | 3 | 1.716174 | 3.283826 | 95 | 1.03886 | 0 | Density | 25 | KOH | VUT
0.7889635 | 1.183445 | 1.0826 | 0 | 9 | K+(mol/l) | Si4+ (mol/l) | Density | 10 | 3 | 1.0826 | 0 | dry matter (%) | MS | Density | 3.432349 | 3 | 1.0826 | 0 | K2O (%) | MS | Density | 0.8097415 | 1.214612 | 1.0826 | 0 | K+ (mol/kg) | Si4+ (mol/kg) | Density | 3 | 3.432349 | 6.567651 | 90 | 1.0826 | 0 | Density | 25 | KOH | VUT
1.234397 | 1.851596 | 1.12921 | 0 | 9 | K+(mol/l) | Si4+ (mol/l) | Density | 15 | 3 | 1.12921 | 0 | dry matter (%) | MS | Density | 5.148523 | 3 | 1.12921 | 0 | K2O (%) | MS | Density | 1.28606 | 1.92909 | 1.12921 | 0 | K+ (mol/kg) | Si4+ (mol/kg) | Density | 3 | 5.148523 | 9.851477 | 85 | 1.12921 | 0 | Density | 25 | KOH | VUT
1.718805 | 2.578208 | 1.179255 | 7.071068e-06 | 9 | K+(mol/l) | Si4+ (mol/l) | Density | 20 | 3 | 1.179255 | 7.071068e-06 | dry matter (%) | MS | Density | 6.864697 | 3 | 1.179255 | 7.071068e-06 | K2O (%) | MS | Density | 1.821918 | 2.732878 | 1.179255 | 7.071068e-06 | K+ (mol/kg) | Si4+ (mol/kg) | Density | 3 | 6.864697 | 13.1353 | 80 | 1.179255 | 7.071068e-06 | Density | 25 | KOH | VUT
2.246635 | 3.369952 | 1.233115 | 7.071068e-06 | 9 | K+(mol/l) | Si4+ (mol/l) | Density | 25 | 3 | 1.233115 | 7.071068e-06 | dry matter (%) | MS | Density | 8.580871 | 3 | 1.233115 | 7.071068e-06 | K2O (%) | MS | Density | 2.429225 | 3.643837 | 1.233115 | 7.071068e-06 | K+ (mol/kg) | Si4+ (mol/kg) | Density | 3 | 8.580871 | 16.41913 | 75 | 1.233115 | 7.071068e-06 | Density | 25 | KOH | VUT
2.865092 | 4.297638 | 1.28352 | 0 | 9 | K+(mol/l) | Si4+ (mol/l) | Density | 30.63 | 3 | 1.28352 | 0 | dry matter (%) | MS | Density | 10.51328 | 3 | 1.28352 | 0 | K2O (%) | MS | Density | 3.217838 | 4.826757 | 1.28352 | 0 | K+ (mol/kg) | Si4+ (mol/kg) | Density | 3 | 10.51328 | 20.11672 | 69.37 | 1.28352 | 0 | Density | 25 | KOH | VUT
0 | 0 | 0.99704 | 0 | 10 | K+(mol/l) | Si4+ (mol/l) | Density | 0 | 3.5 | 0.99704 |  | dry matter (%) | MS | Density | 0 | 3.5 | 0.99704 | 0 | K2O (%) | MS | Density | 0 | 0 | 0.99704 | 0 | K+ (mol/kg) | Si4+ (mol/kg) | Density | 3.5 | 0 | 0 | 100 | 0.99704 | 0 | Density | 25 | KOH | VUT
0.3405096 | 0.5958918 | 1.03677 | 0 | 10 | K+(mol/l) | Si4+ (mol/l) | Density | 5 | 3.5 | 1.03677 | 0 | dry matter (%) | MS | Density | 1.546854 | 3.5 | 1.03677 | 0 | K2O (%) | MS | Density | 0.3457191 | 0.6050084 | 1.03677 | 0 | K+ (mol/kg) | Si4+ (mol/kg) | Density | 3.5 | 1.546854 | 3.453146 | 95 | 1.03677 | 0 | Density | 25 | KOH | VUT
0.7080098 | 1.239017 | 1.07786 | 0 | 10 | K+(mol/l) | Si4+ (mol/l) | Density | 10 | 3.5 | 1.07786 | 0 | dry matter (%) | MS | Density | 3.093709 | 3.5 | 1.07786 | 0 | K2O (%) | MS | Density | 0.7298514 | 1.27724 | 1.07786 | 0 | K+ (mol/kg) | Si4+ (mol/kg) | Density | 3.5 | 3.093709 | 6.906291 | 90 | 1.07786 | 0 | Density | 25 | KOH | VUT
1.10622 | 1.935885 | 1.122725 | 7.071068e-06 | 10 | K+(mol/l) | Si4+ (mol/l) | Density | 15 | 3.5 | 1.122725 | 7.071068e-06 | dry matter (%) | MS | Density | 4.640563 | 3.5 | 1.122725 | 7.071068e-06 | K2O (%) | MS | Density | 1.159176 | 2.028557 | 1.122725 | 7.071068e-06 | K+ (mol/kg) | Si4+ (mol/kg) | Density | 3.5 | 4.640563 | 10.35944 | 85 | 1.122725 | 7.071068e-06 | Density | 25 | KOH | VUT
1.536745 | 2.689304 | 1.169755 | 7.071068e-06 | 10 | K+(mol/l) | Si4+ (mol/l) | Density | 20 | 3.5 | 1.169755 | 7.071068e-06 | dry matter (%) | MS | Density | 6.187417 | 3.5 | 1.169755 | 7.071068e-06 | K2O (%) | MS | Density | 1.642166 | 2.87379 | 1.169755 | 7.071068e-06 | K+ (mol/kg) | Si4+ (mol/kg) | Density | 3.5 | 6.187417 | 13.81258 | 80 | 1.169755 | 7.071068e-06 | Density | 25 | KOH | VUT
2.00125 | 3.502187 | 1.218665 | 2.12132e-05 | 10 | K+(mol/l) | Si4+ (mol/l) | Density | 25 | 3.5 | 1.218665 | 2.12132e-05 | dry matter (%) | MS | Density | 7.734271 | 3.5 | 1.218665 | 2.12132e-05 | K2O (%) | MS | Density | 2.189554 | 3.83172 | 1.218665 | 2.12132e-05 | K+ (mol/kg) | Si4+ (mol/kg) | Density | 3.5 | 7.734271 | 17.26573 | 75 | 1.218665 | 2.12132e-05 | Density | 25 | KOH | VUT
2.500451 | 4.37579 | 1.273975 | 7.071068e-06 | 10 | K+(mol/l) | Si4+ (mol/l) | Density | 29.88 | 3.5 | 1.273975 | 7.071068e-06 | dry matter (%) | MS | Density | 9.244001 | 3.5 | 1.273975 | 7.071068e-06 | K2O (%) | MS | Density | 2.799082 | 4.898393 | 1.273975 | 7.071068e-06 | K+ (mol/kg) | Si4+ (mol/kg) | Density | 3.5 | 9.244001 | 20.636 | 70.12 | 1.273975 | 7.071068e-06 | Density | 25 | KOH | VUT
0 | 0 | 0.99704 | 0 | 11 | K+(mol/l) | Si4+ (mol/l) | Density | 0 | 3.885 | 0.99704 |  | dry matter (%) | MS | Density | 0 | 3.885 | 0.99704 | 0 | K2O (%) | MS | Density | 0 | 0 | 0.99704 | 0 | K+ (mol/kg) | Si4+ (mol/kg) | Density | 3.885 | 0 | 0 | 100 | 0.99704 | 0 | Density | 25 | KOH | VUT
0.3159641 | 0.6137603 | 1.03512 | 0 | 11 | K+(mol/l) | Si4+ (mol/l) | Density | 5 | 3.885 | 1.03512 | 0 | dry matter (%) | MS | Density | 1.437638 | 3.885 | 1.03512 | 0 | K2O (%) | MS | Density | 0.3213094 | 0.6241436 | 1.03512 | 0 | K+ (mol/kg) | Si4+ (mol/kg) | Density | 3.885 | 1.437638 | 3.562362 | 95 | 1.03512 | 0 | Density | 25 | KOH | VUT
0.6459573 | 1.254772 | 1.0581 | 1.414214e-05 | 11 | K+(mol/l) | Si4+ (mol/l) | Density | 10 | 3.885 | 1.0581 | 1.414214e-05 | dry matter (%) | MS | Density | 2.875276 | 3.885 | 1.0581 | 1.414214e-05 | K2O (%) | MS | Density | 0.6783199 | 1.317636 | 1.0581 | 1.414214e-05 | K+ (mol/kg) | Si4+ (mol/kg) | Density | 3.885 | 2.875276 | 7.124724 | 90 | 1.0581 | 1.414214e-05 | Density | 25 | KOH | VUT
|  | nezbylo | nezbylo | 11 | K+(mol/l) | Si4+ (mol/l) | Density | 15 | 3.885 | nezbylo | nezbylo | dry matter (%) | MS | Density | 4.312914 | 3.885 | nezbylo | nezbylo | K2O (%) | MS | Density | 1.077332 | 2.092717 | nezbylo | nezbylo | K+ (mol/kg) | Si4+ (mol/kg) | Density | 3.885 | 4.312914 | 10.68709 | 85 | nezbylo | nezbylo | Density | 25 | KOH | VUT
1.419275 | 2.756941 | 1.16241 | 0 | 11 | K+(mol/l) | Si4+ (mol/l) | Density | 20 | 3.885 | 1.16241 | 0 | dry matter (%) | MS | Density | 5.750552 | 3.885 | 1.16241 | 0 | K2O (%) | MS | Density | 1.52622 | 2.964682 | 1.16241 | 0 | K+ (mol/kg) | Si4+ (mol/kg) | Density | 3.885 | 5.750552 | 14.24945 | 80 | 1.16241 | 0 | Density | 25 | KOH | VUT
1.849565 | 3.59278 | 1.21186 | 0.001428356 | 11 | K+(mol/l) | Si4+ (mol/l) | Density | 25 | 3.885 | 1.21186 | 0.001428356 | dry matter (%) | MS | Density | 7.18819 | 3.885 | 1.21186 | 0.001428356 | K2O (%) | MS | Density | 2.03496 | 3.952909 | 1.21186 | 0.001428356 | K+ (mol/kg) | Si4+ (mol/kg) | Density | 3.885 | 7.18819 | 17.81181 | 75 | 1.21186 | 0.001428356 | Density | 25 | KOH | VUT
0 | 0 | 0.99565 | 0 | 1 | K+(mol/l) | Si4+ (mol/l) | Density | 0 | 0 | 0.99565 |  | dry matter (%) | MS | Density | 0 | 0 | 0.99565 | 0 | K2O (%) | MS | Density | 0 | 0 | 0.99565 | 0 | K+ (mol/kg) | Si4+ (mol/kg) | Density | 0 | 0 | 0 | 100 | 0.99565 | 0 | Density | 30 | KOH | VUT
1.114071 | 0 | 1.04941 | 0 | 1 | K+(mol/l) | Si4+ (mol/l) | Density | 5 | 0 | 1.04941 | 0 | dry matter (%) | MS | Density | 5 | 0 | 1.04941 | 0 | K2O (%) | MS | Density | 1.117491 | 0 | 1.04941 | 0 | K+ (mol/kg) | Si4+ (mol/kg) | Density | 0 | 5 | 0 | 95 | 1.04941 | 0 | Density | 30 | KOH | VUT
2.345131 | 0 | 1.10451 | 0 | 1 | K+(mol/l) | Si4+ (mol/l) | Density | 10 | 0 | 1.10451 | 0 | dry matter (%) | MS | Density | 10 | 0 | 1.10451 | 0 | K2O (%) | MS | Density | 2.359147 | 0 | 1.10451 | 0 | K+ (mol/kg) | Si4+ (mol/kg) | Density | 0 | 10 | 0 | 90 | 1.10451 | 0 | Density | 30 | KOH | VUT
3.700285 | 0 | 1.16184 | 0 | 1 | K+(mol/l) | Si4+ (mol/l) | Density | 15 | 0 | 1.16184 | 0 | dry matter (%) | MS | Density | 15 | 0 | 1.16184 | 0 | K2O (%) | MS | Density | 3.746881 | 0 | 1.16184 | 0 | K+ (mol/kg) | Si4+ (mol/kg) | Density | 0 | 15 | 0 | 85 | 1.16184 | 0 | Density | 30 | KOH | VUT
5.186929 | 0 | 1.22147 | 0 | 1 | K+(mol/l) | Si4+ (mol/l) | Density | 20 | 0 | 1.22147 | 0 | dry matter (%) | MS | Density | 20 | 0 | 1.22147 | 0 | K2O (%) | MS | Density | 5.308081 | 0 | 1.22147 | 0 | K+ (mol/kg) | Si4+ (mol/kg) | Density | 0 | 20 | 0 | 80 | 1.22147 | 0 | Density | 30 | KOH | VUT
6.809366 | 0 | 1.28283 | 0 | 1 | K+(mol/l) | Si4+ (mol/l) | Density | 25 | 0 | 1.28283 | 0 | dry matter (%) | MS | Density | 25 | 0 | 1.28283 | 0 | K2O (%) | MS | Density | 7.077441 | 0 | 1.28283 | 0 | K+ (mol/kg) | Si4+ (mol/kg) | Density | 0 | 25 | 0 | 75 | 1.28283 | 0 | Density | 30 | KOH | VUT
8.593422 | 0 | 1.34911 | 1.414214e-05 | 1 | K+(mol/l) | Si4+ (mol/l) | Density | 30 | 0 | 1.34911 | 1.414214e-05 | dry matter (%) | MS | Density | 30 | 0 | 1.34911 | 1.414214e-05 | K2O (%) | MS | Density | 9.099567 | 0 | 1.34911 | 1.414214e-05 | K+ (mol/kg) | Si4+ (mol/kg) | Density | 0 | 30 | 0 | 70 | 1.34911 | 1.414214e-05 | Density | 30 | KOH | VUT
10.49543 | 0 | 1.412325 | 7.071068e-06 | 1 | K+(mol/l) | Si4+ (mol/l) | Density | 35 | 0 | 1.412325 | 7.071068e-06 | dry matter (%) | MS | Density | 35 | 0 | 1.412325 | 7.071068e-06 | K2O (%) | MS | Density | 11.43279 | 0 | 1.412325 | 7.071068e-06 | K+ (mol/kg) | Si4+ (mol/kg) | Density | 0 | 35 | 0 | 65 | 1.412325 | 7.071068e-06 | Density | 30 | KOH | VUT
12.57739 | 0 | 1.480925 | 7.071068e-06 | 1 | K+(mol/l) | Si4+ (mol/l) | Density | 40 | 0 | 1.480925 | 7.071068e-06 | dry matter (%) | MS | Density | 40 | 0 | 1.480925 | 7.071068e-06 | K2O (%) | MS | Density | 14.15488 | 0 | 1.480925 | 7.071068e-06 | K+ (mol/kg) | Si4+ (mol/kg) | Density | 0 | 40 | 0 | 60 | 1.480925 | 7.071068e-06 | Density | 30 | KOH | VUT
0 | 0 | 0.99565 | 0 | 2 | K+(mol/l) | Si4+ (mol/l) | Density | 0 | 0.1 | 0.99565 |  | dry matter (%) | MS | Density | 0 | 0.1 | 0.99565 | 0 | K2O (%) | MS | Density | 0 | 0 | 0.99565 | 0 | K+ (mol/kg) | Si4+ (mol/kg) | Density | 0.1 | 0 | 0 | 100 | 0.99565 | 0 | Density | 30 | KOH | VUT
1.046535 | 0.05232675 | 1.04867 | 0 | 2 | K+(mol/l) | Si4+ (mol/l) | Density | 5 | 0.1 | 1.04867 | 0 | dry matter (%) | MS | Density | 4.700212 | 0.1 | 1.04867 | 0 | K2O (%) | MS | Density | 1.050489 | 0.05252443 | 1.04867 | 0 | K+ (mol/kg) | Si4+ (mol/kg) | Density | 0.1 | 4.700212 | 0.2997884 | 95 | 1.04867 | 0 | Density | 30 | KOH | VUT
2.201848 | 0.1100924 | 1.10317 | 0 | 2 | K+(mol/l) | Si4+ (mol/l) | Density | 10 | 0.1 | 1.10317 | 0 | dry matter (%) | MS | Density | 9.400423 | 0.1 | 1.10317 | 0 | K2O (%) | MS | Density | 2.217698 | 0.1108849 | 1.10317 | 0 | K+ (mol/kg) | Si4+ (mol/kg) | Density | 0.1 | 9.400423 | 0.5995769 | 90 | 1.10317 | 0 | Density | 30 | KOH | VUT
3.471733 | 0.1735866 | 1.159605 | 7.071068e-06 | 2 | K+(mol/l) | Si4+ (mol/l) | Density | 15 | 0.1 | 1.159605 | 7.071068e-06 | dry matter (%) | MS | Density | 14.10063 | 0.1 | 1.159605 | 7.071068e-06 | K2O (%) | MS | Density | 3.522226 | 0.1761113 | 1.159605 | 7.071068e-06 | K+ (mol/kg) | Si4+ (mol/kg) | Density | 0.1 | 14.10063 | 0.8993653 | 85 | 1.159605 | 7.071068e-06 | Density | 30 | KOH | VUT
4.866413 | 0.2433206 | 1.219085 | 7.071068e-06 | 2 | K+(mol/l) | Si4+ (mol/l) | Density | 20 | 0.1 | 1.219085 | 7.071068e-06 | dry matter (%) | MS | Density | 18.80085 | 0.1 | 1.219085 | 7.071068e-06 | K2O (%) | MS | Density | 4.989821 | 0.249491 | 1.219085 | 7.071068e-06 | K+ (mol/kg) | Si4+ (mol/kg) | Density | 0.1 | 18.80085 | 1.199154 | 80 | 1.219085 | 7.071068e-06 | Density | 30 | KOH | VUT
6.386122 | 0.3193061 | 1.27983 | 0 | 2 | K+(mol/l) | Si4+ (mol/l) | Density | 25 | 0.1 | 1.27983 | 0 | dry matter (%) | MS | Density | 23.50106 | 0.1 | 1.27983 | 0 | K2O (%) | MS | Density | 6.653094 | 0.3326547 | 1.27983 | 0 | K+ (mol/kg) | Si4+ (mol/kg) | Density | 0.1 | 23.50106 | 1.498942 | 75 | 1.27983 | 0 | Density | 30 | KOH | VUT
8.045757 | 0.4022878 | 1.343695 | 7.071068e-06 | 2 | K+(mol/l) | Si4+ (mol/l) | Density | 30 | 0.1 | 1.343695 | 7.071068e-06 | dry matter (%) | MS | Density | 28.20127 | 0.1 | 1.343695 | 7.071068e-06 | K2O (%) | MS | Density | 8.553978 | 0.4276989 | 1.343695 | 7.071068e-06 | K+ (mol/kg) | Si4+ (mol/kg) | Density | 0.1 | 28.20127 | 1.798731 | 70 | 1.343695 | 7.071068e-06 | Density | 30 | KOH | VUT
9.852945 | 0.4926472 | 1.410435 | 7.071068e-06 | 2 | K+(mol/l) | Si4+ (mol/l) | Density | 35 | 0.1 | 1.410435 | 7.071068e-06 | dry matter (%) | MS | Density | 32.90148 | 0.1 | 1.410435 | 7.071068e-06 | K2O (%) | MS | Density | 10.74731 | 0.5373653 | 1.410435 | 7.071068e-06 | K+ (mol/kg) | Si4+ (mol/kg) | Density | 0.1 | 32.90148 | 2.098519 | 65 | 1.410435 | 7.071068e-06 | Density | 30 | KOH | VUT
11.81749 | 0.5908746 | 1.4802 | 0 | 2 | K+(mol/l) | Si4+ (mol/l) | Density | 40 | 0.1 | 1.4802 | 0 | dry matter (%) | MS | Density | 37.60169 | 0.1 | 1.4802 | 0 | K2O (%) | MS | Density | 13.30619 | 0.6653094 | 1.4802 | 0 | K+ (mol/kg) | Si4+ (mol/kg) | Density | 0.1 | 37.60169 | 2.398307 | 60 | 1.4802 | 0 | Density | 30 | KOH | VUT
12.96096 | 0.6480479 | 1.519705 | 7.071068e-06 | 2 | K+(mol/l) | Si4+ (mol/l) | Density | 42.73 | 0.1 | 1.519705 | 7.071068e-06 | dry matter (%) | MS | Density | 40.16801 | 0.1 | 1.519705 | 7.071068e-06 | K2O (%) | MS | Density | 14.89192 | 0.7445959 | 1.519705 | 7.071068e-06 | K+ (mol/kg) | Si4+ (mol/kg) | Density | 0.1 | 40.16801 | 2.561992 | 57.27 | 1.519705 | 7.071068e-06 | Density | 30 | KOH | VUT
0 | 0 | 0.99565 | 0 | 3 | K+(mol/l) | Si4+ (mol/l) | Density | 0 | 0.5 | 0.99565 |  | dry matter (%) | MS | Density | 0 | 0.5 | 0.99565 | 0 | K2O (%) | MS | Density | 0 | 0 | 0.99565 | 0 | K+ (mol/kg) | Si4+ (mol/kg) | Density | 0.5 | 0 | 0 | 100 | 0.99565 | 0 | Density | 30 | KOH | VUT
0.8415516 | 0.2103879 | 1.04551 | 0 | 3 | K+(mol/l) | Si4+ (mol/l) | Density | 5 | 0.5 | 1.04551 | 0 | dry matter (%) | MS | Density | 3.791011 | 0.5 | 1.04551 | 0 | K2O (%) | MS | Density | 0.8472839 | 0.211821 | 1.04551 | 0 | K+ (mol/kg) | Si4+ (mol/kg) | Density | 0.5 | 3.791011 | 1.208989 | 95 | 1.04551 | 0 | Density | 30 | KOH | VUT
1.766895 | 0.4417238 | 1.09756 | 1.414214e-05 | 3 | K+(mol/l) | Si4+ (mol/l) | Density | 10 | 0.5 | 1.09756 | 1.414214e-05 | dry matter (%) | MS | Density | 7.582021 | 0.5 | 1.09756 | 1.414214e-05 | K2O (%) | MS | Density | 1.78871 | 0.4471776 | 1.09756 | 1.414214e-05 | K+ (mol/kg) | Si4+ (mol/kg) | Density | 0.5 | 7.582021 | 2.417979 | 90 | 1.09756 | 1.414214e-05 | Density | 30 | KOH | VUT
2.782104 | 0.6955261 | 1.152125 | 7.071068e-06 | 3 | K+(mol/l) | Si4+ (mol/l) | Density | 15 | 0.5 | 1.152125 | 7.071068e-06 | dry matter (%) | MS | Density | 11.37303 | 0.5 | 1.152125 | 7.071068e-06 | K2O (%) | MS | Density | 2.840893 | 0.7102232 | 1.152125 | 7.071068e-06 | K+ (mol/kg) | Si4+ (mol/kg) | Density | 0.5 | 11.37303 | 3.626968 | 85 | 1.152125 | 7.071068e-06 | Density | 30 | KOH | VUT
3.894395 | 0.9735986 | 1.20956 | 0 | 3 | K+(mol/l) | Si4+ (mol/l) | Density | 20 | 0.5 | 1.20956 | 0 | dry matter (%) | MS | Density | 15.16404 | 0.5 | 1.20956 | 0 | K2O (%) | MS | Density | 4.024598 | 1.00615 | 1.20956 | 0 | K+ (mol/kg) | Si4+ (mol/kg) | Density | 0.5 | 15.16404 | 4.835957 | 80 | 1.20956 | 0 | Density | 30 | KOH | VUT
5.111662 | 1.277916 | 1.270105 | 7.071068e-06 | 3 | K+(mol/l) | Si4+ (mol/l) | Density | 25 | 0.5 | 1.270105 | 7.071068e-06 | dry matter (%) | MS | Density | 18.95505 | 0.5 | 1.270105 | 7.071068e-06 | K2O (%) | MS | Density | 5.366131 | 1.341533 | 1.270105 | 7.071068e-06 | K+ (mol/kg) | Si4+ (mol/kg) | Density | 0.5 | 18.95505 | 6.044947 | 75 | 1.270105 | 7.071068e-06 | Density | 30 | KOH | VUT
6.441804 | 1.610451 | 1.33384 | 1.414214e-05 | 3 | K+(mol/l) | Si4+ (mol/l) | Density | 30 | 0.5 | 1.33384 | 1.414214e-05 | dry matter (%) | MS | Density | 22.74606 | 0.5 | 1.33384 | 1.414214e-05 | K2O (%) | MS | Density | 6.899311 | 1.724828 | 1.33384 | 1.414214e-05 | K+ (mol/kg) | Si4+ (mol/kg) | Density | 0.5 | 22.74606 | 7.253936 | 70 | 1.33384 | 1.414214e-05 | Density | 30 | KOH | VUT
7.89489 | 1.973722 | 1.401185 | 7.071068e-06 | 3 | K+(mol/l) | Si4+ (mol/l) | Density | 35 | 0.5 | 1.401185 | 7.071068e-06 | dry matter (%) | MS | Density | 26.53707 | 0.5 | 1.401185 | 7.071068e-06 | K2O (%) | MS | Density | 8.668366 | 2.167091 | 1.401185 | 7.071068e-06 | K+ (mol/kg) | Si4+ (mol/kg) | Density | 0.5 | 26.53707 | 8.462925 | 65 | 1.401185 | 7.071068e-06 | Density | 30 | KOH | VUT
9.478573 | 2.369643 | 1.471975 | 7.071068e-06 | 3 | K+(mol/l) | Si4+ (mol/l) | Density | 40 | 0.5 | 1.471975 | 7.071068e-06 | dry matter (%) | MS | Density | 30.32809 | 0.5 | 1.471975 | 7.071068e-06 | K2O (%) | MS | Density | 10.73226 | 2.683066 | 1.471975 | 7.071068e-06 | K+ (mol/kg) | Si4+ (mol/kg) | Density | 0.5 | 30.32809 | 9.671915 | 60 | 1.471975 | 7.071068e-06 | Density | 30 | KOH | VUT
11.20465 | 2.801163 | 1.54669 | 0 | 3 | K+(mol/l) | Si4+ (mol/l) | Density | 45 | 0.5 | 1.54669 | 0 | dry matter (%) | MS | Density | 34.1191 | 0.5 | 1.54669 | 0 | K2O (%) | MS | Density | 13.17141 | 3.292853 | 1.54669 | 0 | K+ (mol/kg) | Si4+ (mol/kg) | Density | 0.5 | 34.1191 | 10.8809 | 55 | 1.54669 | 0 | Density | 30 | KOH | VUT
11.71414 | 2.928534 | 1.56823 | 0 | 3 | K+(mol/l) | Si4+ (mol/l) | Density | 46.4 | 0.5 | 1.56823 | 0 | dry matter (%) | MS | Density | 35.18058 | 0.5 | 1.56823 | 0 | K2O (%) | MS | Density | 13.93592 | 3.483981 | 1.56823 | 0 | K+ (mol/kg) | Si4+ (mol/kg) | Density | 0.5 | 35.18058 | 11.21942 | 53.6 | 1.56823 | 0 | Density | 30 | KOH | VUT
0 | 0 | 0.99565 | 0 | 4 | K+(mol/l) | Si4+ (mol/l) | Density | 0 | 1 | 0.99565 |  | dry matter (%) | MS | Density | 0 | 1 | 0.99565 | 0 | K2O (%) | MS | Density | 0 | 0 | 0.99565 | 0 | K+ (mol/kg) | Si4+ (mol/kg) | Density | 1 | 0 | 0 | 100 | 0.99565 | 0 | Density | 30 | KOH | VUT
0.6756074 | 0.3378037 | 1.0423 | 0 | 4 | K+(mol/l) | Si4+ (mol/l) | Density | 5 | 1 | 1.0423 | 0 | dry matter (%) | MS | Density | 3.05284 | 1 | 1.0423 | 0 | K2O (%) | MS | Density | 0.6823042 | 0.3411521 | 1.0423 | 0 | K+ (mol/kg) | Si4+ (mol/kg) | Density | 1 | 3.05284 | 1.94716 | 95 | 1.0423 | 0 | Density | 30 | KOH | VUT
1.414381 | 0.7071904 | 1.091025 | 7.071068e-06 | 4 | K+(mol/l) | Si4+ (mol/l) | Density | 10 | 1 | 1.091025 | 7.071068e-06 | dry matter (%) | MS | Density | 6.105681 | 1 | 1.091025 | 7.071068e-06 | K2O (%) | MS | Density | 1.44042 | 0.72021 | 1.091025 | 7.071068e-06 | K+ (mol/kg) | Si4+ (mol/kg) | Density | 1 | 6.105681 | 3.894319 | 90 | 1.091025 | 7.071068e-06 | Density | 30 | KOH | VUT
2.222018 | 1.111009 | 1.14268 | 0 | 4 | K+(mol/l) | Si4+ (mol/l) | Density | 15 | 1 | 1.14268 | 0 | dry matter (%) | MS | Density | 9.158521 | 1 | 1.14268 | 0 | K2O (%) | MS | Density | 2.287726 | 1.143863 | 1.14268 | 0 | K+ (mol/kg) | Si4+ (mol/kg) | Density | 1 | 9.158521 | 5.841479 | 85 | 1.14268 | 0 | Density | 30 | KOH | VUT
3.1167 | 1.55835 | 1.20208 | 1.414214e-05 | 4 | K+(mol/l) | Si4+ (mol/l) | Density | 20 | 1 | 1.20208 | 1.414214e-05 | dry matter (%) | MS | Density | 12.21136 | 1 | 1.20208 | 1.414214e-05 | K2O (%) | MS | Density | 3.240945 | 1.620472 | 1.20208 | 1.414214e-05 | K+ (mol/kg) | Si4+ (mol/kg) | Density | 1 | 12.21136 | 7.788639 | 80 | 1.20208 | 1.414214e-05 | Density | 30 | KOH | VUT
4.074111 | 2.037055 | 1.257075 | 7.071068e-06 | 4 | K+(mol/l) | Si4+ (mol/l) | Density | 25 | 1 | 1.257075 | 7.071068e-06 | dry matter (%) | MS | Density | 15.2642 | 1 | 1.257075 | 7.071068e-06 | K2O (%) | MS | Density | 4.32126 | 2.16063 | 1.257075 | 7.071068e-06 | K+ (mol/kg) | Si4+ (mol/kg) | Density | 1 | 15.2642 | 9.735798 | 75 | 1.257075 | 7.071068e-06 | Density | 30 | KOH | VUT
5.136048 | 2.568024 | 1.320615 | 7.071068e-06 | 4 | K+(mol/l) | Si4+ (mol/l) | Density | 30 | 1 | 1.320615 | 7.071068e-06 | dry matter (%) | MS | Density | 18.31704 | 1 | 1.320615 | 7.071068e-06 | K2O (%) | MS | Density | 5.555905 | 2.777953 | 1.320615 | 7.071068e-06 | K+ (mol/kg) | Si4+ (mol/kg) | Density | 1 | 18.31704 | 11.68296 | 70 | 1.320615 | 7.071068e-06 | Density | 30 | KOH | VUT
6.289818 | 3.144909 | 1.38624 | 1.414214e-05 | 4 | K+(mol/l) | Si4+ (mol/l) | Density | 35 | 1 | 1.38624 | 1.414214e-05 | dry matter (%) | MS | Density | 21.36988 | 1 | 1.38624 | 1.414214e-05 | K2O (%) | MS | Density | 6.980496 | 3.490248 | 1.38624 | 1.414214e-05 | K+ (mol/kg) | Si4+ (mol/kg) | Density | 1 | 21.36988 | 13.63012 | 65 | 1.38624 | 1.414214e-05 | Density | 30 | KOH | VUT
7.558791 | 3.779395 | 1.457675 | 7.071068e-06 | 4 | K+(mol/l) | Si4+ (mol/l) | Density | 40 | 1 | 1.457675 | 7.071068e-06 | dry matter (%) | MS | Density | 24.42272 | 1 | 1.457675 | 7.071068e-06 | K2O (%) | MS | Density | 8.642519 | 4.32126 | 1.457675 | 7.071068e-06 | K+ (mol/kg) | Si4+ (mol/kg) | Density | 1 | 24.42272 | 15.57728 | 60 | 1.457675 | 7.071068e-06 | Density | 30 | KOH | VUT
8.942596 | 4.471298 | 1.53292 | 0 | 4 | K+(mol/l) | Si4+ (mol/l) | Density | 45 | 1 | 1.53292 | 0 | dry matter (%) | MS | Density | 27.47556 | 1 | 1.53292 | 0 | K2O (%) | MS | Density | 10.60673 | 5.303364 | 1.53292 | 0 | K+ (mol/kg) | Si4+ (mol/kg) | Density | 1 | 27.47556 | 17.52444 | 55 | 1.53292 | 0 | Density | 30 | KOH | VUT
0 | 0 | 0.99565 | 0 | 5 | K+(mol/l) | Si4+ (mol/l) | Density | 0 | 1.5 | 0.99565 |  | dry matter (%) | MS | Density | 0 | 1.5 | 0.99565 | 0 | K2O (%) | MS | Density | 0 | 0 | 0.99565 | 0 | K+ (mol/kg) | Si4+ (mol/kg) | Density | 1.5 | 0 | 0 | 100 | 0.99565 | 0 | Density | 30 | KOH | VUT
0.5644599 | 0.423345 | 1.04039 | 0 | 5 | K+(mol/l) | Si4+ (mol/l) | Density | 5 | 1.5 | 1.04039 | 0 | dry matter (%) | MS | Density | 2.555285 | 1.5 | 1.04039 | 0 | K2O (%) | MS | Density | 0.5711016 | 0.4283262 | 1.04039 | 0 | K+ (mol/kg) | Si4+ (mol/kg) | Density | 1.5 | 2.555285 | 2.444715 | 95 | 1.04039 | 0 | Density | 30 | KOH | VUT
1.178449 | 0.8838367 | 1.086035 | 7.071068e-06 | 5 | K+(mol/l) | Si4+ (mol/l) | Density | 10 | 1.5 | 1.086035 | 7.071068e-06 | dry matter (%) | MS | Density | 5.110571 | 1.5 | 1.086035 | 7.071068e-06 | K2O (%) | MS | Density | 1.205659 | 0.9042442 | 1.086035 | 7.071068e-06 | K+ (mol/kg) | Si4+ (mol/kg) | Density | 1.5 | 5.110571 | 4.889429 | 90 | 1.086035 | 7.071068e-06 | Density | 30 | KOH | VUT
1.847517 | 1.385638 | 1.13509 | 0 | 5 | K+(mol/l) | Si4+ (mol/l) | Density | 15 | 1.5 | 1.13509 | 0 | dry matter (%) | MS | Density | 7.665856 | 1.5 | 1.13509 | 0 | K2O (%) | MS | Density | 1.91487 | 1.436152 | 1.13509 | 0 | K+ (mol/kg) | Si4+ (mol/kg) | Density | 1.5 | 7.665856 | 7.334144 | 85 | 1.13509 | 0 | Density | 30 | KOH | VUT
2.576998 | 1.932749 | 1.187455 | 7.071068e-06 | 5 | K+(mol/l) | Si4+ (mol/l) | Density | 20 | 1.5 | 1.187455 | 7.071068e-06 | dry matter (%) | MS | Density | 10.22114 | 1.5 | 1.187455 | 7.071068e-06 | K2O (%) | MS | Density | 2.712732 | 2.034549 | 1.187455 | 7.071068e-06 | K+ (mol/kg) | Si4+ (mol/kg) | Density | 1.5 | 10.22114 | 9.778858 | 80 | 1.187455 | 7.071068e-06 | Density | 30 | KOH | VUT
3.374097 | 2.530572 | 1.2438 | 0 | 5 | K+(mol/l) | Si4+ (mol/l) | Density | 25 | 1.5 | 1.2438 | 0 | dry matter (%) | MS | Density | 12.77643 | 1.5 | 1.2438 | 0 | K2O (%) | MS | Density | 3.616977 | 2.712732 | 1.2438 | 0 | K+ (mol/kg) | Si4+ (mol/kg) | Density | 1.5 | 12.77643 | 12.22357 | 75 | 1.2438 | 0 | Density | 30 | KOH | VUT
4.244591 | 3.183443 | 1.30391 | 0 | 5 | K+(mol/l) | Si4+ (mol/l) | Density | 30 | 1.5 | 1.30391 | 0 | dry matter (%) | MS | Density | 15.33171 | 1.5 | 1.30391 | 0 | K2O (%) | MS | Density | 4.650399 | 3.487799 | 1.30391 | 0 | K+ (mol/kg) | Si4+ (mol/kg) | Density | 1.5 | 15.33171 | 14.66829 | 70 | 1.30391 | 0 | Density | 30 | KOH | VUT
5.196128 | 3.897096 | 1.368185 | 7.071068e-06 | 5 | K+(mol/l) | Si4+ (mol/l) | Density | 35 | 1.5 | 1.368185 | 7.071068e-06 | dry matter (%) | MS | Density | 17.887 | 1.5 | 1.368185 | 7.071068e-06 | K2O (%) | MS | Density | 5.842808 | 4.382106 | 1.368185 | 7.071068e-06 | K+ (mol/kg) | Si4+ (mol/kg) | Density | 1.5 | 17.887 | 17.113 | 65 | 1.368185 | 7.071068e-06 | Density | 30 | KOH | VUT
6.232492 | 4.674369 | 1.435935 | 7.071068e-06 | 5 | K+(mol/l) | Si4+ (mol/l) | Density | 40 | 1.5 | 1.435935 | 7.071068e-06 | dry matter (%) | MS | Density | 20.44228 | 1.5 | 1.435935 | 7.071068e-06 | K2O (%) | MS | Density | 7.233953 | 5.425465 | 1.435935 | 7.071068e-06 | K+ (mol/kg) | Si4+ (mol/kg) | Density | 1.5 | 20.44228 | 19.55772 | 60 | 1.435935 | 7.071068e-06 | Density | 30 | KOH | VUT
7.375307 | 5.53148 | 1.51043 | 0 | 5 | K+(mol/l) | Si4+ (mol/l) | Density | 45 | 1.5 | 1.51043 | 0 | dry matter (%) | MS | Density | 22.99757 | 1.5 | 1.51043 | 0 | K2O (%) | MS | Density | 8.878034 | 6.658525 | 1.51043 | 0 | K+ (mol/kg) | Si4+ (mol/kg) | Density | 1.5 | 22.99757 | 22.00243 | 55 | 1.51043 | 0 | Density | 30 | KOH | VUT
0 | 0 | 0.99565 | 0 | 6 | K+(mol/l) | Si4+ (mol/l) | Density | 0 | 1.887 | 0.99565 |  | dry matter (%) | MS | Density | 0 | 1.887 | 0.99565 | 0 | K2O (%) | MS | Density | 0 | 0 | 0.99565 | 0 | K+ (mol/kg) | Si4+ (mol/kg) | Density | 1.887 | 0 | 0 | 100 | 0.99565 | 0 | Density | 30 | KOH | VUT
0.5005614 | 0.4722796 | 1.039 | 0 | 6 | K+(mol/l) | Si4+ (mol/l) | Density | 5 | 1.887 | 1.039 | 0 | dry matter (%) | MS | Density | 2.269051 | 1.887 | 1.039 | 0 | K2O (%) | MS | Density | 0.5071287 | 0.4784759 | 1.039 | 0 | K+ (mol/kg) | Si4+ (mol/kg) | Density | 1.887 | 2.269051 | 2.730949 | 95 | 1.039 | 0 | Density | 30 | KOH | VUT
1.042835 | 0.9839144 | 1.08229 | 0 | 6 | K+(mol/l) | Si4+ (mol/l) | Density | 10 | 1.887 | 1.08229 | 0 | dry matter (%) | MS | Density | 4.538102 | 1.887 | 1.08229 | 0 | K2O (%) | MS | Density | 1.070605 | 1.010116 | 1.08229 | 0 | K+ (mol/kg) | Si4+ (mol/kg) | Density | 1.887 | 4.538102 | 5.461898 | 90 | 1.08229 | 0 | Density | 30 | KOH | VUT
1.634241 | 1.541907 | 1.130715 | 7.071068e-06 | 6 | K+(mol/l) | Si4+ (mol/l) | Density | 15 | 1.887 | 1.130715 | 7.071068e-06 | dry matter (%) | MS | Density | 6.807153 | 1.887 | 1.130715 | 7.071068e-06 | K2O (%) | MS | Density | 1.700373 | 1.604302 | 1.130715 | 7.071068e-06 | K+ (mol/kg) | Si4+ (mol/kg) | Density | 1.887 | 6.807153 | 8.192847 | 85 | 1.130715 | 7.071068e-06 | Density | 30 | KOH | VUT
2.276133 | 2.147531 | 1.181125 | 7.071068e-06 | 6 | K+(mol/l) | Si4+ (mol/l) | Density | 20 | 1.887 | 1.181125 | 7.071068e-06 | dry matter (%) | MS | Density | 9.076204 | 1.887 | 1.181125 | 7.071068e-06 | K2O (%) | MS | Density | 2.408861 | 2.272761 | 1.181125 | 7.071068e-06 | K+ (mol/kg) | Si4+ (mol/kg) | Density | 1.887 | 9.076204 | 10.9238 | 80 | 1.181125 | 7.071068e-06 | Density | 30 | KOH | VUT
2.976461 | 2.808291 | 1.23563 | 1.414214e-05 | 6 | K+(mol/l) | Si4+ (mol/l) | Density | 25 | 1.887 | 1.23563 | 1.414214e-05 | dry matter (%) | MS | Density | 11.34525 | 1.887 | 1.23563 | 1.414214e-05 | K2O (%) | MS | Density | 3.211815 | 3.030347 | 1.23563 | 1.414214e-05 | K+ (mol/kg) | Si4+ (mol/kg) | Density | 1.887 | 11.34525 | 13.65475 | 75 | 1.23563 | 1.414214e-05 | Density | 30 | KOH | VUT
3.73967 | 3.528379 | 1.29372 | 0 | 6 | K+(mol/l) | Si4+ (mol/l) | Density | 30 | 1.887 | 1.29372 | 0 | dry matter (%) | MS | Density | 13.61431 | 1.887 | 1.29372 | 0 | K2O (%) | MS | Density | 4.129476 | 3.896161 | 1.29372 | 0 | K+ (mol/kg) | Si4+ (mol/kg) | Density | 1.887 | 13.61431 | 16.38569 | 70 | 1.29372 | 0 | Density | 30 | KOH | VUT
0 | 0 | 0.99565 | 0 | 7 | K+(mol/l) | Si4+ (mol/l) | Density | 0 | 2 | 0.99565 |  | dry matter (%) | MS | Density | 0 | 2 | 0.99565 | 0 | K2O (%) | MS | Density | 0 | 0 | 0.99565 | 0 | K+ (mol/kg) | Si4+ (mol/kg) | Density | 2 | 0 | 0 | 100 | 0.99565 | 0 | Density | 30 | KOH | VUT
0.4842342 | 0.4842342 | 1.037985 | 7.071068e-06 | 7 | K+(mol/l) | Si4+ (mol/l) | Density | 5 | 2 | 1.037985 | 7.071068e-06 | dry matter (%) | MS | Density | 2.197186 | 2 | 1.037985 | 7.071068e-06 | K2O (%) | MS | Density | 0.491067 | 0.491067 | 1.037985 | 7.071068e-06 | K+ (mol/kg) | Si4+ (mol/kg) | Density | 2 | 2.197186 | 2.802814 | 95 | 1.037985 | 7.071068e-06 | Density | 30 | KOH | VUT
1.009703 | 1.009703 | 1.08218 | 0 | 7 | K+(mol/l) | Si4+ (mol/l) | Density | 10 | 2 | 1.08218 | 0 | dry matter (%) | MS | Density | 4.394372 | 2 | 1.08218 | 0 | K2O (%) | MS | Density | 1.036697 | 1.036697 | 1.08218 | 0 | K+ (mol/kg) | Si4+ (mol/kg) | Density | 2 | 4.394372 | 5.605628 | 90 | 1.08218 | 0 | Density | 30 | KOH | VUT
1.580124 | 1.580124 | 1.12903 | 0 | 7 | K+(mol/l) | Si4+ (mol/l) | Density | 15 | 2 | 1.12903 | 0 | dry matter (%) | MS | Density | 6.591558 | 2 | 1.12903 | 0 | K2O (%) | MS | Density | 1.646519 | 1.646519 | 1.12903 | 0 | K+ (mol/kg) | Si4+ (mol/kg) | Density | 2 | 6.591558 | 8.408442 | 85 | 1.12903 | 0 | Density | 30 | KOH | VUT
2.200321 | 2.200321 | 1.17913 | 1.414214e-05 | 7 | K+(mol/l) | Si4+ (mol/l) | Density | 20 | 2 | 1.17913 | 1.414214e-05 | dry matter (%) | MS | Density | 8.788744 | 2 | 1.17913 | 1.414214e-05 | K2O (%) | MS | Density | 2.332568 | 2.332568 | 1.17913 | 1.414214e-05 | K+ (mol/kg) | Si4+ (mol/kg) | Density | 2 | 8.788744 | 11.21126 | 80 | 1.17913 | 1.414214e-05 | Density | 30 | KOH | VUT
2.877584 | 2.877584 | 1.233655 | 2.12132e-05 | 7 | K+(mol/l) | Si4+ (mol/l) | Density | 25 | 2 | 1.233655 | 2.12132e-05 | dry matter (%) | MS | Density | 10.98593 | 2 | 1.233655 | 2.12132e-05 | K2O (%) | MS | Density | 3.110091 | 3.110091 | 1.233655 | 2.12132e-05 | K+ (mol/kg) | Si4+ (mol/kg) | Density | 2 | 10.98593 | 14.01407 | 75 | 1.233655 | 2.12132e-05 | Density | 30 | KOH | VUT
3.613503 | 3.613503 | 1.29096 | 2.828427e-05 | 7 | K+(mol/l) | Si4+ (mol/l) | Density | 30 | 2 | 1.29096 | 2.828427e-05 | dry matter (%) | MS | Density | 13.18312 | 2 | 1.29096 | 2.828427e-05 | K2O (%) | MS | Density | 3.998688 | 3.998688 | 1.29096 | 2.828427e-05 | K+ (mol/kg) | Si4+ (mol/kg) | Density | 2 | 13.18312 | 16.81688 | 70 | 1.29096 | 2.828427e-05 | Density | 30 | KOH | VUT
0 | 0 | 0.99565 | 0 | 8 | K+(mol/l) | Si4+ (mol/l) | Density | 0 | 2.5 | 0.99565 |  | dry matter (%) | MS | Density | 0 | 2.5 | 0.99565 | 0 | K2O (%) | MS | Density | 0 | 0 | 0.99565 | 0 | K+ (mol/kg) | Si4+ (mol/kg) | Density | 2.5 | 0 | 0 | 100 | 0.99565 | 0 | Density | 30 | KOH | VUT
0.4241866 | 0.5302332 | 1.036695 | 7.071068e-06 | 8 | K+(mol/l) | Si4+ (mol/l) | Density | 5 | 2.5 | 1.036695 | 7.071068e-06 | dry matter (%) | MS | Density | 1.927118 | 2.5 | 1.036695 | 7.071068e-06 | K2O (%) | MS | Density | 0.4307074 | 0.5383842 | 1.036695 | 7.071068e-06 | K+ (mol/kg) | Si4+ (mol/kg) | Density | 2.5 | 1.927118 | 3.072882 | 95 | 1.036695 | 7.071068e-06 | Density | 30 | KOH | VUT
0.88303 | 1.103788 | 1.079045 | 7.071068e-06 | 8 | K+(mol/l) | Si4+ (mol/l) | Density | 10 | 2.5 | 1.079045 | 7.071068e-06 | dry matter (%) | MS | Density | 3.854237 | 2.5 | 1.079045 | 7.071068e-06 | K2O (%) | MS | Density | 0.9092711 | 1.136589 | 1.079045 | 7.071068e-06 | K+ (mol/kg) | Si4+ (mol/kg) | Density | 2.5 | 3.854237 | 6.145763 | 90 | 1.079045 | 7.071068e-06 | Density | 30 | KOH | VUT
1.380422 | 1.725527 | 1.124565 | 7.071068e-06 | 8 | K+(mol/l) | Si4+ (mol/l) | Density | 15 | 2.5 | 1.124565 | 7.071068e-06 | dry matter (%) | MS | Density | 5.781355 | 2.5 | 1.124565 | 7.071068e-06 | K2O (%) | MS | Density | 1.444136 | 1.805171 | 1.124565 | 7.071068e-06 | K+ (mol/kg) | Si4+ (mol/kg) | Density | 2.5 | 5.781355 | 9.218645 | 85 | 1.124565 | 7.071068e-06 | Density | 30 | KOH | VUT
1.919565 | 2.399456 | 1.172835 | 2.12132e-05 | 8 | K+(mol/l) | Si4+ (mol/l) | Density | 20 | 2.5 | 1.172835 | 2.12132e-05 | dry matter (%) | MS | Density | 7.708473 | 2.5 | 1.172835 | 2.12132e-05 | K2O (%) | MS | Density | 2.04586 | 2.557325 | 1.172835 | 2.12132e-05 | K+ (mol/kg) | Si4+ (mol/kg) | Density | 2.5 | 7.708473 | 12.29153 | 80 | 1.172835 | 2.12132e-05 | Density | 30 | KOH | VUT
2.505739 | 3.132173 | 1.224785 | 7.071068e-06 | 8 | K+(mol/l) | Si4+ (mol/l) | Density | 25 | 2.5 | 1.224785 | 7.071068e-06 | dry matter (%) | MS | Density | 9.635591 | 2.5 | 1.224785 | 7.071068e-06 | K2O (%) | MS | Density | 2.727813 | 3.409767 | 1.224785 | 7.071068e-06 | K+ (mol/kg) | Si4+ (mol/kg) | Density | 2.5 | 9.635591 | 15.36441 | 75 | 1.224785 | 7.071068e-06 | Density | 30 | KOH | VUT
3.144233 | 3.930291 | 1.28073 | 4.242641e-05 | 8 | K+(mol/l) | Si4+ (mol/l) | Density | 30 | 2.5 | 1.28073 | 4.242641e-05 | dry matter (%) | MS | Density | 11.56271 | 2.5 | 1.28073 | 4.242641e-05 | K2O (%) | MS | Density | 3.507189 | 4.383986 | 1.28073 | 4.242641e-05 | K+ (mol/kg) | Si4+ (mol/kg) | Density | 2.5 | 11.56271 | 18.43729 | 70 | 1.28073 | 4.242641e-05 | Density | 30 | KOH | VUT
3.256942 | 4.071177 | 1.290505 | 7.071068e-06 | 8 | K+(mol/l) | Si4+ (mol/l) | Density | 30.84 | 2.5 | 1.290505 | 7.071068e-06 | dry matter (%) | MS | Density | 11.88647 | 2.5 | 1.290505 | 7.071068e-06 | K2O (%) | MS | Density | 3.64918 | 4.561475 | 1.290505 | 7.071068e-06 | K+ (mol/kg) | Si4+ (mol/kg) | Density | 2.5 | 11.88647 | 18.95353 | 69.16 | 1.290505 | 7.071068e-06 | Density | 30 | KOH | VUT
0 | 0 | 0.99565 | 0 | 9 | K+(mol/l) | Si4+ (mol/l) | Density | 0 | 3 | 0.99565 |  | dry matter (%) | MS | Density | 0 | 3 | 0.99565 | 0 | K2O (%) | MS | Density | 0 | 0 | 0.99565 | 0 | K+ (mol/kg) | Si4+ (mol/kg) | Density | 3 | 0 | 0 | 100 | 0.99565 | 0 | Density | 30 | KOH | VUT
0.3779952 | 0.5669929 | 1.037355 | 7.071068e-06 | 9 | K+(mol/l) | Si4+ (mol/l) | Density | 5 | 3 | 1.037355 | 7.071068e-06 | dry matter (%) | MS | Density | 1.716174 | 3 | 1.037355 | 7.071068e-06 | K2O (%) | MS | Density | 0.3835618 | 0.5753427 | 1.037355 | 7.071068e-06 | K+ (mol/kg) | Si4+ (mol/kg) | Density | 3 | 1.716174 | 3.283826 | 95 | 1.037355 | 7.071068e-06 | Density | 30 | KOH | VUT
0.787772 | 1.181658 | 1.080965 | 7.071068e-06 | 9 | K+(mol/l) | Si4+ (mol/l) | Density | 10 | 3 | 1.080965 | 7.071068e-06 | dry matter (%) | MS | Density | 3.432349 | 3 | 1.080965 | 7.071068e-06 | K2O (%) | MS | Density | 0.8097415 | 1.214612 | 1.080965 | 7.071068e-06 | K+ (mol/kg) | Si4+ (mol/kg) | Density | 3 | 3.432349 | 6.567651 | 90 | 1.080965 | 7.071068e-06 | Density | 30 | KOH | VUT
1.232457 | 1.848685 | 1.127435 | 7.071068e-06 | 9 | K+(mol/l) | Si4+ (mol/l) | Density | 15 | 3 | 1.127435 | 7.071068e-06 | dry matter (%) | MS | Density | 5.148523 | 3 | 1.127435 | 7.071068e-06 | K2O (%) | MS | Density | 1.28606 | 1.92909 | 1.127435 | 7.071068e-06 | K+ (mol/kg) | Si4+ (mol/kg) | Density | 3 | 5.148523 | 9.851477 | 85 | 1.127435 | 7.071068e-06 | Density | 30 | KOH | VUT
1.716036 | 2.574054 | 1.177355 | 7.071068e-06 | 9 | K+(mol/l) | Si4+ (mol/l) | Density | 20 | 3 | 1.177355 | 7.071068e-06 | dry matter (%) | MS | Density | 6.864697 | 3 | 1.177355 | 7.071068e-06 | K2O (%) | MS | Density | 1.821918 | 2.732878 | 1.177355 | 7.071068e-06 | K+ (mol/kg) | Si4+ (mol/kg) | Density | 3 | 6.864697 | 13.1353 | 80 | 1.177355 | 7.071068e-06 | Density | 30 | KOH | VUT
2.242927 | 3.364391 | 1.23108 | 0 | 9 | K+(mol/l) | Si4+ (mol/l) | Density | 25 | 3 | 1.23108 | 0 | dry matter (%) | MS | Density | 8.580871 | 3 | 1.23108 | 0 | K2O (%) | MS | Density | 2.429225 | 3.643837 | 1.23108 | 0 | K+ (mol/kg) | Si4+ (mol/kg) | Density | 3 | 8.580871 | 16.41913 | 75 | 1.23108 | 0 | Density | 30 | KOH | VUT
2.860293 | 4.290439 | 1.28137 | 1.414214e-05 | 9 | K+(mol/l) | Si4+ (mol/l) | Density | 30.63 | 3 | 1.28137 | 1.414214e-05 | dry matter (%) | MS | Density | 10.51328 | 3 | 1.28137 | 1.414214e-05 | K2O (%) | MS | Density | 3.217838 | 4.826757 | 1.28137 | 1.414214e-05 | K+ (mol/kg) | Si4+ (mol/kg) | Density | 3 | 10.51328 | 20.11672 | 69.37 | 1.28137 | 1.414214e-05 | Density | 30 | KOH | VUT
0 | 0 | 0.99565 | 0 | 10 | K+(mol/l) | Si4+ (mol/l) | Density | 0 | 3.5 | 0.99565 |  | dry matter (%) | MS | Density | 0 | 3.5 | 0.99565 | 0 | K2O (%) | MS | Density | 0 | 0 | 0.99565 | 0 | K+ (mol/kg) | Si4+ (mol/kg) | Density | 3.5 | 0 | 0 | 100 | 0.99565 | 0 | Density | 30 | KOH | VUT
0.3400564 | 0.5950986 | 1.03539 | 0 | 10 | K+(mol/l) | Si4+ (mol/l) | Density | 5 | 3.5 | 1.03539 | 0 | dry matter (%) | MS | Density | 1.546854 | 3.5 | 1.03539 | 0 | K2O (%) | MS | Density | 0.3457191 | 0.6050084 | 1.03539 | 0 | K+ (mol/kg) | Si4+ (mol/kg) | Density | 3.5 | 1.546854 | 3.453146 | 95 | 1.03539 | 0 | Density | 30 | KOH | VUT
0.7070639 | 1.237362 | 1.07642 | 7.071068e-05 | 10 | K+(mol/l) | Si4+ (mol/l) | Density | 10 | 3.5 | 1.07642 | 7.071068e-05 | dry matter (%) | MS | Density | 3.093709 | 3.5 | 1.07642 | 7.071068e-05 | K2O (%) | MS | Density | 0.7298514 | 1.27724 | 1.07642 | 7.071068e-05 | K+ (mol/kg) | Si4+ (mol/kg) | Density | 3.5 | 3.093709 | 6.906291 | 90 | 1.07642 | 7.071068e-05 | Density | 30 | KOH | VUT
1.104752 | 1.933316 | 1.121235 | 7.071068e-06 | 10 | K+(mol/l) | Si4+ (mol/l) | Density | 15 | 3.5 | 1.121235 | 7.071068e-06 | dry matter (%) | MS | Density | 4.640563 | 3.5 | 1.121235 | 7.071068e-06 | K2O (%) | MS | Density | 1.159176 | 2.028557 | 1.121235 | 7.071068e-06 | K+ (mol/kg) | Si4+ (mol/kg) | Density | 3.5 | 4.640563 | 10.35944 | 85 | 1.121235 | 7.071068e-06 | Density | 30 | KOH | VUT
1.534472 | 2.685327 | 1.168025 | 2.12132e-05 | 10 | K+(mol/l) | Si4+ (mol/l) | Density | 20 | 3.5 | 1.168025 | 2.12132e-05 | dry matter (%) | MS | Density | 6.187417 | 3.5 | 1.168025 | 2.12132e-05 | K2O (%) | MS | Density | 1.642166 | 2.87379 | 1.168025 | 2.12132e-05 | K+ (mol/kg) | Si4+ (mol/kg) | Density | 3.5 | 6.187417 | 13.81258 | 80 | 1.168025 | 2.12132e-05 | Density | 30 | KOH | VUT
1.998343 | 3.4971 | 1.216895 | 4.949747e-05 | 10 | K+(mol/l) | Si4+ (mol/l) | Density | 25 | 3.5 | 1.216895 | 4.949747e-05 | dry matter (%) | MS | Density | 7.734271 | 3.5 | 1.216895 | 4.949747e-05 | K2O (%) | MS | Density | 2.189554 | 3.83172 | 1.216895 | 4.949747e-05 | K+ (mol/kg) | Si4+ (mol/kg) | Density | 3.5 | 7.734271 | 17.26573 | 75 | 1.216895 | 4.949747e-05 | Density | 30 | KOH | VUT
2.50671 | 4.386742 | 1.272055 | 7.071068e-06 | 10 | K+(mol/l) | Si4+ (mol/l) | Density | 30 | 3.5 | 1.272055 | 7.071068e-06 | dry matter (%) | MS | Density | 9.281126 | 3.5 | 1.272055 | 7.071068e-06 | K2O (%) | MS | Density | 2.815141 | 4.926497 | 1.272055 | 7.071068e-06 | K+ (mol/kg) | Si4+ (mol/kg) | Density | 3.5 | 9.281126 | 20.71887 | 70 | 1.272055 | 7.071068e-06 | Density | 30 | KOH | VUT
0 | 0 | 0.99565 | 0 | 11 | K+(mol/l) | Si4+ (mol/l) | Density | 0 | 3.885 | 0.99565 |  | dry matter (%) | MS | Density | 0 | 3.885 | 0.99565 | 0 | K2O (%) | MS | Density | 0 | 0 | 0.99565 | 0 | K+ (mol/kg) | Si4+ (mol/kg) | Density | 3.885 | 0 | 0 | 100 | 0.99565 | 0 | Density | 30 | KOH | VUT
0.3155246 | 0.6129065 | 1.03368 | 0 | 11 | K+(mol/l) | Si4+ (mol/l) | Density | 5 | 3.885 | 1.03368 | 0 | dry matter (%) | MS | Density | 1.437638 | 3.885 | 1.03368 | 0 | K2O (%) | MS | Density | 0.3213094 | 0.6241436 | 1.03368 | 0 | K+ (mol/kg) | Si4+ (mol/kg) | Density | 3.885 | 1.437638 | 3.562362 | 95 | 1.03368 | 0 | Density | 30 | KOH | VUT
0.6450171 | 1.252946 | 1.05656 | 2.828427e-05 | 11 | K+(mol/l) | Si4+ (mol/l) | Density | 10 | 3.885 | 1.05656 | 2.828427e-05 | dry matter (%) | MS | Density | 2.875276 | 3.885 | 1.05656 | 2.828427e-05 | K2O (%) | MS | Density | 0.6783199 | 1.317636 | 1.05656 | 2.828427e-05 | K+ (mol/kg) | Si4+ (mol/kg) | Density | 3.885 | 2.875276 | 7.124724 | 90 | 1.05656 | 2.828427e-05 | Density | 30 | KOH | VUT
|  | chyběl vzorek | chyběl vzorek | 11 | K+(mol/l) | Si4+ (mol/l) | Density | 15 | 3.885 | chyběl vzorek | chyběl vzorek | dry matter (%) | MS | Density | 4.312914 | 3.885 | chyběl vzorek | chyběl vzorek | K2O (%) | MS | Density | 1.077332 | 2.092717 | chyběl vzorek | chyběl vzorek | K+ (mol/kg) | Si4+ (mol/kg) | Density | 3.885 | 4.312914 | 10.68709 | 85 | chyběl vzorek | chyběl vzorek | Density | 30 | KOH | VUT
1.417199 | 2.752909 | 1.16071 | 0 | 11 | K+(mol/l) | Si4+ (mol/l) | Density | 20 | 3.885 | 1.16071 | 0 | dry matter (%) | MS | Density | 5.750552 | 3.885 | 1.16071 | 0 | K2O (%) | MS | Density | 1.52622 | 2.964682 | 1.16071 | 0 | K+ (mol/kg) | Si4+ (mol/kg) | Density | 3.885 | 5.750552 | 14.24945 | 80 | 1.16071 | 0 | Density | 30 | KOH | VUT
1.845673 | 3.58522 | 1.20931 | 0 | 11 | K+(mol/l) | Si4+ (mol/l) | Density | 25 | 3.885 | 1.20931 | 0 | dry matter (%) | MS | Density | 7.18819 | 3.885 | 1.20931 | 0 | K2O (%) | MS | Density | 2.03496 | 3.952909 | 1.20931 | 0 | K+ (mol/kg) | Si4+ (mol/kg) | Density | 3.885 | 7.18819 | 17.81181 | 75 | 1.20931 | 0 | Density | 30 | KOH | VUT
0 | 0 | 1.103014 | 0.006923904 | 1 | K+(mol/l) | Si4+ (mol/l) | Viscosity | 0 | 0 | 1.103014 | 0.006923904 | dry matter (%) | MS | Viscosity | 0 | 0 | 1.103014 | 0.006923904 | K2O (%) | MS | Viscosity | 0 | 0 | 1.103014 | 0.006923904 | K+ (mol/kg) | Si4+ (mol/kg) | Viscosity | 0 | 0 | 0 | 100 | 1.103014 | 0.006923904 | Viscosity | 15 | KOH | VUT
1.119496 | 0 | 1.225993 | 6.909833e-05 | 1 | K+(mol/l) | Si4+ (mol/l) | Viscosity | 5 | 0 | 1.225993 | 6.909833e-05 | dry matter (%) | MS | Viscosity | 5 | 0 | 1.225993 | 6.909833e-05 | K2O (%) | MS | Viscosity | 1.117491 | 0 | 1.225993 | 6.909833e-05 | K+ (mol/kg) | Si4+ (mol/kg) | Viscosity | 0 | 5 | 0 | 95 | 1.225993 | 6.909833e-05 | Viscosity | 15 | KOH | VUT
2.35838 | 0 | 1.409606 | 0.0002512641 | 1 | K+(mol/l) | Si4+ (mol/l) | Viscosity | 10 | 0 | 1.409606 | 0.0002512641 | dry matter (%) | MS | Viscosity | 10 | 0 | 1.409606 | 0.0002512641 | K2O (%) | MS | Viscosity | 2.359147 | 0 | 1.409606 | 0.0002512641 | K+ (mol/kg) | Si4+ (mol/kg) | Viscosity | 0 | 10 | 0 | 90 | 1.409606 | 0.0002512641 | Viscosity | 15 | KOH | VUT
3.722547 | 0 | 1.670097 | 0.0001924853 | 1 | K+(mol/l) | Si4+ (mol/l) | Viscosity | 15 | 0 | 1.670097 | 0.0001924853 | dry matter (%) | MS | Viscosity | 15 | 0 | 1.670097 | 0.0001924853 | K2O (%) | MS | Viscosity | 3.746881 | 0 | 1.670097 | 0.0001924853 | K+ (mol/kg) | Si4+ (mol/kg) | Viscosity | 0 | 15 | 0 | 85 | 1.670097 | 0.0001924853 | Viscosity | 15 | KOH | VUT
5.218948 | 0 | 2.01045 | 7.071068e-05 | 1 | K+(mol/l) | Si4+ (mol/l) | Viscosity | 20 | 0 | 2.01045 | 7.071068e-05 | dry matter (%) | MS | Viscosity | 20 | 0 | 2.01045 | 7.071068e-05 | K2O (%) | MS | Viscosity | 5.308081 | 0 | 2.01045 | 7.071068e-05 | K+ (mol/kg) | Si4+ (mol/kg) | Viscosity | 0 | 20 | 0 | 80 | 2.01045 | 7.071068e-05 | Viscosity | 15 | KOH | VUT
6.851751 | 0 | 2.608516 | 0.0003779416 | 1 | K+(mol/l) | Si4+ (mol/l) | Viscosity | 25 | 0 | 2.608516 | 0.0003779416 | dry matter (%) | MS | Viscosity | 25 | 0 | 2.608516 | 0.0003779416 | K2O (%) | MS | Viscosity | 7.077441 | 0 | 2.608516 | 0.0003779416 | K+ (mol/kg) | Si4+ (mol/kg) | Viscosity | 0 | 25 | 0 | 75 | 2.608516 | 0.0003779416 | Viscosity | 15 | KOH | VUT
8.647278 | 0 | 3.561165 | 0.000286073 | 1 | K+(mol/l) | Si4+ (mol/l) | Viscosity | 30 | 0 | 3.561165 | 0.000286073 | dry matter (%) | MS | Viscosity | 30 | 0 | 3.561165 | 0.000286073 | K2O (%) | MS | Viscosity | 9.099567 | 0 | 3.561165 | 0.000286073 | K+ (mol/kg) | Si4+ (mol/kg) | Viscosity | 0 | 30 | 0 | 70 | 3.561165 | 0.000286073 | Viscosity | 15 | KOH | VUT
10.56131 | 0 | 5.089364 | 0.0006972792 | 1 | K+(mol/l) | Si4+ (mol/l) | Viscosity | 35 | 0 | 5.089364 | 0.0006972792 | dry matter (%) | MS | Viscosity | 35 | 0 | 5.089364 | 0.0006972792 | K2O (%) | MS | Viscosity | 11.43279 | 0 | 5.089364 | 0.0006972792 | K+ (mol/kg) | Si4+ (mol/kg) | Viscosity | 0 | 35 | 0 | 65 | 5.089364 | 0.0006972792 | Viscosity | 15 | KOH | VUT
12.65604 | 0 | 8.144775 | 0.001433481 | 1 | K+(mol/l) | Si4+ (mol/l) | Viscosity | 40 | 0 | 8.144775 | 0.001433481 | dry matter (%) | MS | Viscosity | 40 | 0 | 8.144775 | 0.001433481 | K2O (%) | MS | Viscosity | 14.15488 | 0 | 8.144775 | 0.001433481 | K+ (mol/kg) | Si4+ (mol/kg) | Viscosity | 0 | 40 | 0 | 60 | 8.144775 | 0.001433481 | Viscosity | 15 | KOH | VUT
0 | 0 | 1.103014 | 0.006923904 | 2 | K+(mol/l) | Si4+ (mol/l) | Viscosity | 0 | 0.1 | 1.103014 | 0.006923904 | dry matter (%) | MS | Viscosity | 0 | 0.1 | 1.103014 | 0.006923904 | K2O (%) | MS | Viscosity | 0 | 0 | 1.103014 | 0.006923904 | K+ (mol/kg) | Si4+ (mol/kg) | Viscosity | 0.1 | 0 | 0 | 100 | 1.103014 | 0.006923904 | Viscosity | 15 | KOH | VUT
1.051525 | 0.05257624 | 1.20629 | 0.0002073209 | 2 | K+(mol/l) | Si4+ (mol/l) | Viscosity | 5 | 0.1 | 1.20629 | 0.0002073209 | dry matter (%) | MS | Viscosity | 4.700212 | 0.1 | 1.20629 | 0.0002073209 | K2O (%) | MS | Viscosity | 1.050489 | 0.05252443 | 1.20629 | 0.0002073209 | K+ (mol/kg) | Si4+ (mol/kg) | Viscosity | 0.1 | 4.700212 | 0.2997884 | 95 | 1.20629 | 0.0002073209 | Viscosity | 15 | KOH | VUT
2.214043 | 0.1107022 | 1.391278 | 7.99651e-05 | 2 | K+(mol/l) | Si4+ (mol/l) | Viscosity | 10 | 0.1 | 1.391278 | 7.99651e-05 | dry matter (%) | MS | Viscosity | 9.400423 | 0.1 | 1.391278 | 7.99651e-05 | K2O (%) | MS | Viscosity | 2.217698 | 0.1108849 | 1.391278 | 7.99651e-05 | K+ (mol/kg) | Si4+ (mol/kg) | Viscosity | 0.1 | 9.400423 | 0.5995769 | 90 | 1.391278 | 7.99651e-05 | Viscosity | 15 | KOH | VUT
3.492286 | 0.1746143 | 1.652138 | 0.0004190866 | 2 | K+(mol/l) | Si4+ (mol/l) | Viscosity | 15 | 0.1 | 1.652138 | 0.0004190866 | dry matter (%) | MS | Viscosity | 14.10063 | 0.1 | 1.652138 | 0.0004190866 | K2O (%) | MS | Viscosity | 3.522226 | 0.1761113 | 1.652138 | 0.0004190866 | K+ (mol/kg) | Si4+ (mol/kg) | Viscosity | 0.1 | 14.10063 | 0.8993653 | 85 | 1.652138 | 0.0004190866 | Viscosity | 15 | KOH | VUT
4.896072 | 0.2448036 | 2.033463 | 2.24498e-05 | 2 | K+(mol/l) | Si4+ (mol/l) | Viscosity | 20 | 0.1 | 2.033463 | 2.24498e-05 | dry matter (%) | MS | Viscosity | 18.80085 | 0.1 | 2.033463 | 2.24498e-05 | K2O (%) | MS | Viscosity | 4.989821 | 0.249491 | 2.033463 | 2.24498e-05 | K+ (mol/kg) | Si4+ (mol/kg) | Viscosity | 0.1 | 18.80085 | 1.199154 | 80 | 2.033463 | 2.24498e-05 | Viscosity | 15 | KOH | VUT
6.425442 | 0.3212721 | 2.595323 | 0.00027803 | 2 | K+(mol/l) | Si4+ (mol/l) | Viscosity | 25 | 0.1 | 2.595323 | 0.00027803 | dry matter (%) | MS | Viscosity | 23.50106 | 0.1 | 2.595323 | 0.00027803 | K2O (%) | MS | Viscosity | 6.653094 | 0.3326547 | 2.595323 | 0.00027803 | K+ (mol/kg) | Si4+ (mol/kg) | Viscosity | 0.1 | 23.50106 | 1.498942 | 75 | 2.595323 | 0.00027803 | Viscosity | 15 | KOH | VUT
8.095455 | 0.4047728 | 3.507945 | 0.0005616245 | 2 | K+(mol/l) | Si4+ (mol/l) | Viscosity | 30 | 0.1 | 3.507945 | 0.0005616245 | dry matter (%) | MS | Viscosity | 28.20127 | 0.1 | 3.507945 | 0.0005616245 | K2O (%) | MS | Viscosity | 8.553978 | 0.4276989 | 3.507945 | 0.0005616245 | K+ (mol/kg) | Si4+ (mol/kg) | Viscosity | 0.1 | 28.20127 | 1.798731 | 70 | 3.507945 | 0.0005616245 | Viscosity | 15 | KOH | VUT
9.913966 | 0.4956983 | 5.113558 | 0.001416794 | 2 | K+(mol/l) | Si4+ (mol/l) | Viscosity | 35 | 0.1 | 5.113558 | 0.001416794 | dry matter (%) | MS | Viscosity | 32.90148 | 0.1 | 5.113558 | 0.001416794 | K2O (%) | MS | Viscosity | 10.74731 | 0.5373653 | 5.113558 | 0.001416794 | K+ (mol/kg) | Si4+ (mol/kg) | Viscosity | 0.1 | 32.90148 | 2.098519 | 65 | 5.113558 | 0.001416794 | Viscosity | 15 | KOH | VUT
11.89066 | 0.5945332 | 8.27785 | 0.00232836 | 2 | K+(mol/l) | Si4+ (mol/l) | Viscosity | 40 | 0.1 | 8.27785 | 0.00232836 | dry matter (%) | MS | Viscosity | 37.60169 | 0.1 | 8.27785 | 0.00232836 | K2O (%) | MS | Viscosity | 13.30619 | 0.6653094 | 8.27785 | 0.00232836 | K+ (mol/kg) | Si4+ (mol/kg) | Viscosity | 0.1 | 37.60169 | 2.398307 | 60 | 8.27785 | 0.00232836 | Viscosity | 15 | KOH | VUT
13.04079 | 0.6520393 | 11.41743 | 0.003995637 | 2 | K+(mol/l) | Si4+ (mol/l) | Viscosity | 42.73 | 0.1 | 11.41743 | 0.003995637 | dry matter (%) | MS | Viscosity | 40.16801 | 0.1 | 11.41743 | 0.003995637 | K2O (%) | MS | Viscosity | 14.89192 | 0.7445959 | 11.41743 | 0.003995637 | K+ (mol/kg) | Si4+ (mol/kg) | Viscosity | 0.1 | 40.16801 | 2.561992 | 57.27 | 11.41743 | 0.003995637 | Viscosity | 15 | KOH | VUT
0 | 0 | 1.103014 | 0.006923904 | 3 | K+(mol/l) | Si4+ (mol/l) | Viscosity | 0 | 0.5 | 1.103014 | 0.006923904 | dry matter (%) | MS | Viscosity | 0 | 0.5 | 1.103014 | 0.006923904 | K2O (%) | MS | Viscosity | 0 | 0 | 1.103014 | 0.006923904 | K+ (mol/kg) | Si4+ (mol/kg) | Viscosity | 0.5 | 0 | 0 | 100 | 1.103014 | 0.006923904 | Viscosity | 15 | KOH | VUT
0.8453991 | 0.2113498 | 1.232883 | 0.0002996125 | 3 | K+(mol/l) | Si4+ (mol/l) | Viscosity | 5 | 0.5 | 1.232883 | 0.0002996125 | dry matter (%) | MS | Viscosity | 3.791011 | 0.5 | 1.232883 | 0.0002996125 | K2O (%) | MS | Viscosity | 0.8472839 | 0.211821 | 1.232883 | 0.0002996125 | K+ (mol/kg) | Si4+ (mol/kg) | Viscosity | 0.5 | 3.791011 | 1.208989 | 95 | 1.232883 | 0.0002996125 | Viscosity | 15 | KOH | VUT
1.776329 | 0.4440822 | 1.433954 | 6.860741e-05 | 3 | K+(mol/l) | Si4+ (mol/l) | Viscosity | 10 | 0.5 | 1.433954 | 6.860741e-05 | dry matter (%) | MS | Viscosity | 7.582021 | 0.5 | 1.433954 | 6.860741e-05 | K2O (%) | MS | Viscosity | 1.78871 | 0.4471776 | 1.433954 | 6.860741e-05 | K+ (mol/kg) | Si4+ (mol/kg) | Viscosity | 0.5 | 7.582021 | 2.417979 | 90 | 1.433954 | 6.860741e-05 | Viscosity | 15 | KOH | VUT
2.798235 | 0.6995587 | 1.721177 | 5.669824e-05 | 3 | K+(mol/l) | Si4+ (mol/l) | Viscosity | 15 | 0.5 | 1.721177 | 5.669824e-05 | dry matter (%) | MS | Viscosity | 11.37303 | 0.5 | 1.721177 | 5.669824e-05 | K2O (%) | MS | Viscosity | 2.840893 | 0.7102232 | 1.721177 | 5.669824e-05 | K+ (mol/kg) | Si4+ (mol/kg) | Viscosity | 0.5 | 11.37303 | 3.626968 | 85 | 1.721177 | 5.669824e-05 | Viscosity | 15 | KOH | VUT
3.918011 | 0.9795027 | 2.140776 | 0.0003259948 | 3 | K+(mol/l) | Si4+ (mol/l) | Viscosity | 20 | 0.5 | 2.140776 | 0.0003259948 | dry matter (%) | MS | Viscosity | 15.16404 | 0.5 | 2.140776 | 0.0003259948 | K2O (%) | MS | Viscosity | 4.024598 | 1.00615 | 2.140776 | 0.0003259948 | K+ (mol/kg) | Si4+ (mol/kg) | Viscosity | 0.5 | 15.16404 | 4.835957 | 80 | 2.140776 | 0.0003259948 | Viscosity | 15 | KOH | VUT
5.143115 | 1.285779 | 2.780853 | 0.0005680273 | 3 | K+(mol/l) | Si4+ (mol/l) | Viscosity | 25 | 0.5 | 2.780853 | 0.0005680273 | dry matter (%) | MS | Viscosity | 18.95505 | 0.5 | 2.780853 | 0.0005680273 | K2O (%) | MS | Viscosity | 5.366131 | 1.341533 | 2.780853 | 0.0005680273 | K+ (mol/kg) | Si4+ (mol/kg) | Viscosity | 0.5 | 18.95505 | 6.044947 | 75 | 2.780853 | 0.0005680273 | Viscosity | 15 | KOH | VUT
6.481575 | 1.620394 | 3.818932 | 0.001863911 | 3 | K+(mol/l) | Si4+ (mol/l) | Viscosity | 30 | 0.5 | 3.818932 | 0.001863911 | dry matter (%) | MS | Viscosity | 22.74606 | 0.5 | 3.818932 | 0.001863911 | K2O (%) | MS | Viscosity | 6.899311 | 1.724828 | 3.818932 | 0.001863911 | K+ (mol/kg) | Si4+ (mol/kg) | Viscosity | 0.5 | 22.74606 | 7.253936 | 70 | 3.818932 | 0.001863911 | Viscosity | 15 | KOH | VUT
7.943205 | 1.985801 | 5.672788 | 0.001047778 | 3 | K+(mol/l) | Si4+ (mol/l) | Viscosity | 35 | 0.5 | 5.672788 | 0.001047778 | dry matter (%) | MS | Viscosity | 26.53707 | 0.5 | 5.672788 | 0.001047778 | K2O (%) | MS | Viscosity | 8.668366 | 2.167091 | 5.672788 | 0.001047778 | K+ (mol/kg) | Si4+ (mol/kg) | Viscosity | 0.5 | 26.53707 | 8.462925 | 65 | 5.672788 | 0.001047778 | Viscosity | 15 | KOH | VUT
9.535916 | 2.383979 | 9.383552 | 0.01424786 | 3 | K+(mol/l) | Si4+ (mol/l) | Viscosity | 40 | 0.5 | 9.383552 | 0.01424786 | dry matter (%) | MS | Viscosity | 30.32809 | 0.5 | 9.383552 | 0.01424786 | K2O (%) | MS | Viscosity | 10.73226 | 2.683066 | 9.383552 | 0.01424786 | K+ (mol/kg) | Si4+ (mol/kg) | Viscosity | 0.5 | 30.32809 | 9.671915 | 60 | 9.383552 | 0.01424786 | Viscosity | 15 | KOH | VUT
11.27152 | 2.817879 | 18.79477 | 0.1824284 | 3 | K+(mol/l) | Si4+ (mol/l) | Viscosity | 45 | 0.5 | 18.79477 | 0.1824284 | dry matter (%) | MS | Viscosity | 34.1191 | 0.5 | 18.79477 | 0.1824284 | K2O (%) | MS | Viscosity | 13.17141 | 3.292853 | 18.79477 | 0.1824284 | K+ (mol/kg) | Si4+ (mol/kg) | Viscosity | 0.5 | 34.1191 | 10.8809 | 55 | 18.79477 | 0.1824284 | Viscosity | 15 | KOH | VUT
11.78316 | 2.945789 | 22.97996 | 0.1182837 | 3 | K+(mol/l) | Si4+ (mol/l) | Viscosity | 46.4 | 0.5 | 22.97996 | 0.1182837 | dry matter (%) | MS | Viscosity | 35.18058 | 0.5 | 22.97996 | 0.1182837 | K2O (%) | MS | Viscosity | 13.93592 | 3.483981 | 22.97996 | 0.1182837 | K+ (mol/kg) | Si4+ (mol/kg) | Viscosity | 0.5 | 35.18058 | 11.21942 | 53.6 | 22.97996 | 0.1182837 | Viscosity | 15 | KOH | VUT
0 | 0 | 1.103014 | 0.006923904 | 4 | K+(mol/l) | Si4+ (mol/l) | Viscosity | 0 | 1 | 1.103014 | 0.006923904 | dry matter (%) | MS | Viscosity | 0 | 1 | 1.103014 | 0.006923904 | K2O (%) | MS | Viscosity | 0 | 0 | 1.103014 | 0.006923904 | K+ (mol/kg) | Si4+ (mol/kg) | Viscosity | 1 | 0 | 0 | 100 | 1.103014 | 0.006923904 | Viscosity | 15 | KOH | VUT
0.6785404 | 0.3392702 | 1.245405 | 5.764711e-05 | 4 | K+(mol/l) | Si4+ (mol/l) | Viscosity | 5 | 1 | 1.245405 | 5.764711e-05 | dry matter (%) | MS | Viscosity | 3.05284 | 1 | 1.245405 | 5.764711e-05 | K2O (%) | MS | Viscosity | 0.6823042 | 0.3411521 | 1.245405 | 5.764711e-05 | K+ (mol/kg) | Si4+ (mol/kg) | Viscosity | 1 | 3.05284 | 1.94716 | 95 | 1.245405 | 5.764711e-05 | Viscosity | 15 | KOH | VUT
1.421472 | 0.710736 | 1.451247 | 0.0002403501 | 4 | K+(mol/l) | Si4+ (mol/l) | Viscosity | 10 | 1 | 1.451247 | 0.0002403501 | dry matter (%) | MS | Viscosity | 6.105681 | 1 | 1.451247 | 0.0002403501 | K2O (%) | MS | Viscosity | 1.44042 | 0.72021 | 1.451247 | 0.0002403501 | K+ (mol/kg) | Si4+ (mol/kg) | Viscosity | 1 | 6.105681 | 3.894319 | 90 | 1.451247 | 0.0002403501 | Viscosity | 15 | KOH | VUT
2.234278 | 1.117139 | 1.747512 | 0.0001362755 | 4 | K+(mol/l) | Si4+ (mol/l) | Viscosity | 15 | 1 | 1.747512 | 0.0001362755 | dry matter (%) | MS | Viscosity | 9.158521 | 1 | 1.747512 | 0.0001362755 | K2O (%) | MS | Viscosity | 2.287726 | 1.143863 | 1.747512 | 0.0001362755 | K+ (mol/kg) | Si4+ (mol/kg) | Viscosity | 1 | 9.158521 | 5.841479 | 85 | 1.747512 | 0.0001362755 | Viscosity | 15 | KOH | VUT
3.135109 | 1.567554 | 2.215876 | 0.001136683 | 4 | K+(mol/l) | Si4+ (mol/l) | Viscosity | 20 | 1 | 2.215876 | 0.001136683 | dry matter (%) | MS | Viscosity | 12.21136 | 1 | 2.215876 | 0.001136683 | K2O (%) | MS | Viscosity | 3.240945 | 1.620472 | 2.215876 | 0.001136683 | K+ (mol/kg) | Si4+ (mol/kg) | Viscosity | 1 | 12.21136 | 7.788639 | 80 | 2.215876 | 0.001136683 | Viscosity | 15 | KOH | VUT
4.099115 | 2.049557 | 2.887923 | 0.0001897207 | 4 | K+(mol/l) | Si4+ (mol/l) | Viscosity | 25 | 1 | 2.887923 | 0.0001897207 | dry matter (%) | MS | Viscosity | 15.2642 | 1 | 2.887923 | 0.0001897207 | K2O (%) | MS | Viscosity | 4.32126 | 2.16063 | 2.887923 | 0.0001897207 | K+ (mol/kg) | Si4+ (mol/kg) | Viscosity | 1 | 15.2642 | 9.735798 | 75 | 2.887923 | 0.0001897207 | Viscosity | 15 | KOH | VUT
5.168328 | 2.584164 | 4.060113 | 0.0003094381 | 4 | K+(mol/l) | Si4+ (mol/l) | Viscosity | 30 | 1 | 4.060113 | 0.0003094381 | dry matter (%) | MS | Viscosity | 18.31704 | 1 | 4.060113 | 0.0003094381 | K2O (%) | MS | Viscosity | 5.555905 | 2.777953 | 4.060113 | 0.0003094381 | K+ (mol/kg) | Si4+ (mol/kg) | Viscosity | 1 | 18.31704 | 11.68296 | 70 | 4.060113 | 0.0003094381 | Viscosity | 15 | KOH | VUT
6.329429 | 3.164715 | 6.116829 | 0.001487762 | 4 | K+(mol/l) | Si4+ (mol/l) | Viscosity | 35 | 1 | 6.116829 | 0.001487762 | dry matter (%) | MS | Viscosity | 21.36988 | 1 | 6.116829 | 0.001487762 | K2O (%) | MS | Viscosity | 6.980496 | 3.490248 | 6.116829 | 0.001487762 | K+ (mol/kg) | Si4+ (mol/kg) | Viscosity | 1 | 21.36988 | 13.63012 | 65 | 6.116829 | 0.001487762 | Viscosity | 15 | KOH | VUT
7.606212 | 3.803106 | 10.37883 | 0.01452812 | 4 | K+(mol/l) | Si4+ (mol/l) | Viscosity | 40 | 1 | 10.37883 | 0.01452812 | dry matter (%) | MS | Viscosity | 24.42272 | 1 | 10.37883 | 0.01452812 | K2O (%) | MS | Viscosity | 8.642519 | 4.32126 | 10.37883 | 0.01452812 | K+ (mol/kg) | Si4+ (mol/kg) | Viscosity | 1 | 24.42272 | 15.57728 | 60 | 10.37883 | 0.01452812 | Viscosity | 15 | KOH | VUT
8.998192 | 4.499096 | 21.13472 | 0.2282862 | 4 | K+(mol/l) | Si4+ (mol/l) | Viscosity | 45 | 1 | 21.13472 | 0.2282862 | dry matter (%) | MS | Viscosity | 27.47556 | 1 | 21.13472 | 0.2282862 | K2O (%) | MS | Viscosity | 10.60673 | 5.303364 | 21.13472 | 0.2282862 | K+ (mol/kg) | Si4+ (mol/kg) | Viscosity | 1 | 27.47556 | 17.52444 | 55 | 21.13472 | 0.2282862 | Viscosity | 15 | KOH | VUT
0 | 0 | 1.103014 | 0.006923904 | 5 | K+(mol/l) | Si4+ (mol/l) | Viscosity | 0 | 1.5 | 1.103014 | 0.006923904 | dry matter (%) | MS | Viscosity | 0 | 1.5 | 1.103014 | 0.006923904 | K2O (%) | MS | Viscosity | 0 | 0 | 1.103014 | 0.006923904 | K+ (mol/kg) | Si4+ (mol/kg) | Viscosity | 1.5 | 0 | 0 | 100 | 1.103014 | 0.006923904 | Viscosity | 15 | KOH | VUT
0.566782 | 0.4250865 | 1.249854 | 2.306616e-05 | 5 | K+(mol/l) | Si4+ (mol/l) | Viscosity | 5 | 1.5 | 1.249854 | 2.306616e-05 | dry matter (%) | MS | Viscosity | 2.555285 | 1.5 | 1.249854 | 2.306616e-05 | K2O (%) | MS | Viscosity | 0.5711016 | 0.4283262 | 1.249854 | 2.306616e-05 | K+ (mol/kg) | Si4+ (mol/kg) | Viscosity | 1.5 | 2.555285 | 2.444715 | 95 | 1.249854 | 2.306616e-05 | Viscosity | 15 | KOH | VUT
1.183902 | 0.8879262 | 1.455194 | 2.290893e-05 | 5 | K+(mol/l) | Si4+ (mol/l) | Viscosity | 10 | 1.5 | 1.455194 | 2.290893e-05 | dry matter (%) | MS | Viscosity | 5.110571 | 1.5 | 1.455194 | 2.290893e-05 | K2O (%) | MS | Viscosity | 1.205659 | 0.9042442 | 1.455194 | 2.290893e-05 | K+ (mol/kg) | Si4+ (mol/kg) | Viscosity | 1.5 | 5.110571 | 4.889429 | 90 | 1.455194 | 2.290893e-05 | Viscosity | 15 | KOH | VUT
1.856868 | 1.392651 | 1.751808 | 0.0001591814 | 5 | K+(mol/l) | Si4+ (mol/l) | Viscosity | 15 | 1.5 | 1.751808 | 0.0001591814 | dry matter (%) | MS | Viscosity | 7.665856 | 1.5 | 1.751808 | 0.0001591814 | K2O (%) | MS | Viscosity | 1.91487 | 1.436152 | 1.751808 | 0.0001591814 | K+ (mol/kg) | Si4+ (mol/kg) | Viscosity | 1.5 | 7.665856 | 7.334144 | 85 | 1.751808 | 0.0001591814 | Viscosity | 15 | KOH | VUT
2.590931 | 1.943198 | 2.195074 | 0.0001015219 | 5 | K+(mol/l) | Si4+ (mol/l) | Viscosity | 20 | 1.5 | 2.195074 | 0.0001015219 | dry matter (%) | MS | Viscosity | 10.22114 | 1.5 | 2.195074 | 0.0001015219 | K2O (%) | MS | Viscosity | 2.712732 | 2.034549 | 2.195074 | 0.0001015219 | K+ (mol/kg) | Si4+ (mol/kg) | Viscosity | 1.5 | 10.22114 | 9.778858 | 80 | 2.195074 | 0.0001015219 | Viscosity | 15 | KOH | VUT
3.393249 | 2.544936 | 2.901806 | 0.0009841611 | 5 | K+(mol/l) | Si4+ (mol/l) | Viscosity | 25 | 1.5 | 2.901806 | 0.0009841611 | dry matter (%) | MS | Viscosity | 12.77643 | 1.5 | 2.901806 | 0.0009841611 | K2O (%) | MS | Viscosity | 3.616977 | 2.712732 | 2.901806 | 0.0009841611 | K+ (mol/kg) | Si4+ (mol/kg) | Viscosity | 1.5 | 12.77643 | 12.22357 | 75 | 2.901806 | 0.0009841611 | Viscosity | 15 | KOH | VUT
4.269363 | 3.202023 | 4.092274 | 0.0001772936 | 5 | K+(mol/l) | Si4+ (mol/l) | Viscosity | 30 | 1.5 | 4.092274 | 0.0001772936 | dry matter (%) | MS | Viscosity | 15.33171 | 1.5 | 4.092274 | 0.0001772936 | K2O (%) | MS | Viscosity | 4.650399 | 3.487799 | 4.092274 | 0.0001772936 | K+ (mol/kg) | Si4+ (mol/kg) | Viscosity | 1.5 | 15.33171 | 14.66829 | 70 | 4.092274 | 0.0001772936 | Viscosity | 15 | KOH | VUT
5.226833 | 3.920125 | 6.294258 | 0.005957315 | 5 | K+(mol/l) | Si4+ (mol/l) | Viscosity | 35 | 1.5 | 6.294258 | 0.005957315 | dry matter (%) | MS | Viscosity | 17.887 | 1.5 | 6.294258 | 0.005957315 | K2O (%) | MS | Viscosity | 5.842808 | 4.382106 | 6.294258 | 0.005957315 | K+ (mol/kg) | Si4+ (mol/kg) | Viscosity | 1.5 | 17.887 | 17.113 | 65 | 6.294258 | 0.005957315 | Viscosity | 15 | KOH | VUT
6.268734 | 4.701551 | 11.28683 | 0.0231593 | 5 | K+(mol/l) | Si4+ (mol/l) | Viscosity | 40 | 1.5 | 11.28683 | 0.0231593 | dry matter (%) | MS | Viscosity | 20.44228 | 1.5 | 11.28683 | 0.0231593 | K2O (%) | MS | Viscosity | 7.233953 | 5.425465 | 11.28683 | 0.0231593 | K+ (mol/kg) | Si4+ (mol/kg) | Viscosity | 1.5 | 20.44228 | 19.55772 | 60 | 11.28683 | 0.0231593 | Viscosity | 15 | KOH | VUT
7.417861 | 5.563396 | 22.53238 | 0.2385997 | 5 | K+(mol/l) | Si4+ (mol/l) | Viscosity | 45 | 1.5 | 22.53238 | 0.2385997 | dry matter (%) | MS | Viscosity | 22.99757 | 1.5 | 22.53238 | 0.2385997 | K2O (%) | MS | Viscosity | 8.878034 | 6.658525 | 22.53238 | 0.2385997 | K+ (mol/kg) | Si4+ (mol/kg) | Viscosity | 1.5 | 22.99757 | 22.00243 | 55 | 22.53238 | 0.2385997 | Viscosity | 15 | KOH | VUT
0 | 0 | 1.103014 | 0.006923904 | 6 | K+(mol/l) | Si4+ (mol/l) | Viscosity | 0 | 1.887 | 1.103014 | 0.006923904 | dry matter (%) | MS | Viscosity | 0 | 1.887 | 1.103014 | 0.006923904 | K2O (%) | MS | Viscosity | 0 | 0 | 1.103014 | 0.006923904 | K+ (mol/kg) | Si4+ (mol/kg) | Viscosity | 1.887 | 0 | 0 | 100 | 1.103014 | 0.006923904 | Viscosity | 15 | KOH | VUT
0.5025198 | 0.4741274 | 1.226892 | 0.000334538 | 6 | K+(mol/l) | Si4+ (mol/l) | Viscosity | 5 | 1.887 | 1.226892 | 0.000334538 | dry matter (%) | MS | Viscosity | 2.269051 | 1.887 | 1.226892 | 0.000334538 | K2O (%) | MS | Viscosity | 0.5071287 | 0.4784759 | 1.226892 | 0.000334538 | K+ (mol/kg) | Si4+ (mol/kg) | Viscosity | 1.887 | 2.269051 | 2.730949 | 95 | 1.226892 | 0.000334538 | Viscosity | 15 | KOH | VUT
1.047315 | 0.9881417 | 1.433097 | 0.0003209205 | 6 | K+(mol/l) | Si4+ (mol/l) | Viscosity | 10 | 1.887 | 1.433097 | 0.0003209205 | dry matter (%) | MS | Viscosity | 4.538102 | 1.887 | 1.433097 | 0.0003209205 | K2O (%) | MS | Viscosity | 1.070605 | 1.010116 | 1.433097 | 0.0003209205 | K+ (mol/kg) | Si4+ (mol/kg) | Viscosity | 1.887 | 4.538102 | 5.461898 | 90 | 1.433097 | 0.0003209205 | Viscosity | 15 | KOH | VUT
1.641858 | 1.549093 | 1.722895 | 0.00128575 | 6 | K+(mol/l) | Si4+ (mol/l) | Viscosity | 15 | 1.887 | 1.722895 | 0.00128575 | dry matter (%) | MS | Viscosity | 6.807153 | 1.887 | 1.722895 | 0.00128575 | K2O (%) | MS | Viscosity | 1.700373 | 1.604302 | 1.722895 | 0.00128575 | K+ (mol/kg) | Si4+ (mol/kg) | Viscosity | 1.887 | 6.807153 | 8.192847 | 85 | 1.722895 | 0.00128575 | Viscosity | 15 | KOH | VUT
2.287406 | 2.158168 | 2.180566 | 0.03241907 | 6 | K+(mol/l) | Si4+ (mol/l) | Viscosity | 20 | 1.887 | 2.180566 | 0.03241907 | dry matter (%) | MS | Viscosity | 9.076204 | 1.887 | 2.180566 | 0.03241907 | K2O (%) | MS | Viscosity | 2.408861 | 2.272761 | 2.180566 | 0.03241907 | K+ (mol/kg) | Si4+ (mol/kg) | Viscosity | 1.887 | 9.076204 | 10.9238 | 80 | 2.180566 | 0.03241907 | Viscosity | 15 | KOH | VUT
2.991709 | 2.822678 | 2.848507 | 0.0003471607 | 6 | K+(mol/l) | Si4+ (mol/l) | Viscosity | 25 | 1.887 | 2.848507 | 0.0003471607 | dry matter (%) | MS | Viscosity | 11.34525 | 1.887 | 2.848507 | 0.0003471607 | K2O (%) | MS | Viscosity | 3.211815 | 3.030347 | 2.848507 | 0.0003471607 | K+ (mol/kg) | Si4+ (mol/kg) | Viscosity | 1.887 | 11.34525 | 13.65475 | 75 | 2.848507 | 0.0003471607 | Viscosity | 15 | KOH | VUT
3.759413 | 3.547006 | 4.023009 | 0.01840287 | 6 | K+(mol/l) | Si4+ (mol/l) | Viscosity | 30 | 1.887 | 4.023009 | 0.01840287 | dry matter (%) | MS | Viscosity | 13.61431 | 1.887 | 4.023009 | 0.01840287 | K2O (%) | MS | Viscosity | 4.129476 | 3.896161 | 4.023009 | 0.01840287 | K+ (mol/kg) | Si4+ (mol/kg) | Viscosity | 1.887 | 13.61431 | 16.38569 | 70 | 4.023009 | 0.01840287 | Viscosity | 15 | KOH | VUT
0 | 0 | 1.103014 | 0.006923904 | 7 | K+(mol/l) | Si4+ (mol/l) | Viscosity | 0 | 2 | 1.103014 | 0.006923904 | dry matter (%) | MS | Viscosity | 0 | 2 | 1.103014 | 0.006923904 | K2O (%) | MS | Viscosity | 0 | 0 | 1.103014 | 0.006923904 | K+ (mol/kg) | Si4+ (mol/kg) | Viscosity | 2 | 0 | 0 | 100 | 1.103014 | 0.006923904 | Viscosity | 15 | KOH | VUT
0.4861072 | 0.4861072 | 1.22489 | 0.0001615265 | 7 | K+(mol/l) | Si4+ (mol/l) | Viscosity | 5 | 2 | 1.22489 | 0.0001615265 | dry matter (%) | MS | Viscosity | 2.197186 | 2 | 1.22489 | 0.0001615265 | K2O (%) | MS | Viscosity | 0.491067 | 0.491067 | 1.22489 | 0.0001615265 | K+ (mol/kg) | Si4+ (mol/kg) | Viscosity | 2 | 2.197186 | 2.802814 | 95 | 1.22489 | 0.0001615265 | Viscosity | 15 | KOH | VUT
1.013967 | 1.013967 | 1.434434 | 0.0005043178 | 7 | K+(mol/l) | Si4+ (mol/l) | Viscosity | 10 | 2 | 1.434434 | 0.0005043178 | dry matter (%) | MS | Viscosity | 4.394372 | 2 | 1.434434 | 0.0005043178 | K2O (%) | MS | Viscosity | 1.036697 | 1.036697 | 1.434434 | 0.0005043178 | K+ (mol/kg) | Si4+ (mol/kg) | Viscosity | 2 | 4.394372 | 5.605628 | 90 | 1.434434 | 0.0005043178 | Viscosity | 15 | KOH | VUT
1.587275 | 1.587275 | 1.726501 | 0.0004097324 | 7 | K+(mol/l) | Si4+ (mol/l) | Viscosity | 15 | 2 | 1.726501 | 0.0004097324 | dry matter (%) | MS | Viscosity | 6.591558 | 2 | 1.726501 | 0.0004097324 | K2O (%) | MS | Viscosity | 1.646519 | 1.646519 | 1.726501 | 0.0004097324 | K+ (mol/kg) | Si4+ (mol/kg) | Viscosity | 2 | 6.591558 | 8.408442 | 85 | 1.726501 | 0.0004097324 | Viscosity | 15 | KOH | VUT
2.21079 | 2.21079 | 2.163479 | 0.0004970109 | 7 | K+(mol/l) | Si4+ (mol/l) | Viscosity | 20 | 2 | 2.163479 | 0.0004970109 | dry matter (%) | MS | Viscosity | 8.788744 | 2 | 2.163479 | 0.0004970109 | K2O (%) | MS | Viscosity | 2.332568 | 2.332568 | 2.163479 | 0.0004970109 | K+ (mol/kg) | Si4+ (mol/kg) | Viscosity | 2 | 8.788744 | 11.21126 | 80 | 2.163479 | 0.0004970109 | Viscosity | 15 | KOH | VUT
2.891662 | 2.891662 | 2.873273 | 0.001971654 | 7 | K+(mol/l) | Si4+ (mol/l) | Viscosity | 25 | 2 | 2.873273 | 0.001971654 | dry matter (%) | MS | Viscosity | 10.98593 | 2 | 2.873273 | 0.001971654 | K2O (%) | MS | Viscosity | 3.110091 | 3.110091 | 2.873273 | 0.001971654 | K+ (mol/kg) | Si4+ (mol/kg) | Viscosity | 2 | 10.98593 | 14.01407 | 75 | 2.873273 | 0.001971654 | Viscosity | 15 | KOH | VUT
3.63283 | 3.63283 | 4.083386 | 0.0025095 | 7 | K+(mol/l) | Si4+ (mol/l) | Viscosity | 30 | 2 | 4.083386 | 0.0025095 | dry matter (%) | MS | Viscosity | 13.18312 | 2 | 4.083386 | 0.0025095 | K2O (%) | MS | Viscosity | 3.998688 | 3.998688 | 4.083386 | 0.0025095 | K+ (mol/kg) | Si4+ (mol/kg) | Viscosity | 2 | 13.18312 | 16.81688 | 70 | 4.083386 | 0.0025095 | Viscosity | 15 | KOH | VUT
0 | 0 | 1.103014 | 0.006923904 | 8 | K+(mol/l) | Si4+ (mol/l) | Viscosity | 0 | 2.5 | 1.103014 | 0.006923904 | dry matter (%) | MS | Viscosity | 0 | 2.5 | 1.103014 | 0.006923904 | K2O (%) | MS | Viscosity | 0 | 0 | 1.103014 | 0.006923904 | K+ (mol/kg) | Si4+ (mol/kg) | Viscosity | 2.5 | 0 | 0 | 100 | 1.103014 | 0.006923904 | Viscosity | 15 | KOH | VUT
0.4258007 | 0.5322509 | 1.234282 | 0.001165531 | 8 | K+(mol/l) | Si4+ (mol/l) | Viscosity | 5 | 2.5 | 1.234282 | 0.001165531 | dry matter (%) | MS | Viscosity | 1.927118 | 2.5 | 1.234282 | 0.001165531 | K2O (%) | MS | Viscosity | 0.4307074 | 0.5383842 | 1.234282 | 0.001165531 | K+ (mol/kg) | Si4+ (mol/kg) | Viscosity | 2.5 | 1.927118 | 3.072882 | 95 | 1.234282 | 0.001165531 | Viscosity | 15 | KOH | VUT
0.886643 | 1.108304 | 1.4492 | 0.0007224427 | 8 | K+(mol/l) | Si4+ (mol/l) | Viscosity | 10 | 2.5 | 1.4492 | 0.0007224427 | dry matter (%) | MS | Viscosity | 3.854237 | 2.5 | 1.4492 | 0.0007224427 | K2O (%) | MS | Viscosity | 0.9092711 | 1.136589 | 1.4492 | 0.0007224427 | K+ (mol/kg) | Si4+ (mol/kg) | Viscosity | 2.5 | 3.854237 | 6.145763 | 90 | 1.4492 | 0.0007224427 | Viscosity | 15 | KOH | VUT
1.386461 | 1.733076 | 1.769969 | 0.002927059 | 8 | K+(mol/l) | Si4+ (mol/l) | Viscosity | 15 | 2.5 | 1.769969 | 0.002927059 | dry matter (%) | MS | Viscosity | 5.781355 | 2.5 | 1.769969 | 0.002927059 | K2O (%) | MS | Viscosity | 1.444136 | 1.805171 | 1.769969 | 0.002927059 | K+ (mol/kg) | Si4+ (mol/kg) | Viscosity | 2.5 | 5.781355 | 9.218645 | 85 | 1.769969 | 0.002927059 | Viscosity | 15 | KOH | VUT
1.928411 | 2.410514 | 2.267542 | 0.00355031 | 8 | K+(mol/l) | Si4+ (mol/l) | Viscosity | 20 | 2.5 | 2.267542 | 0.00355031 | dry matter (%) | MS | Viscosity | 7.708473 | 2.5 | 2.267542 | 0.00355031 | K2O (%) | MS | Viscosity | 2.04586 | 2.557325 | 2.267542 | 0.00355031 | K+ (mol/kg) | Si4+ (mol/kg) | Viscosity | 2.5 | 7.708473 | 12.29153 | 80 | 2.267542 | 0.00355031 | Viscosity | 15 | KOH | VUT
2.517748 | 3.147185 | 3.112111 | 0.02273865 | 8 | K+(mol/l) | Si4+ (mol/l) | Viscosity | 25 | 2.5 | 3.112111 | 0.02273865 | dry matter (%) | MS | Viscosity | 9.635591 | 2.5 | 3.112111 | 0.02273865 | K2O (%) | MS | Viscosity | 2.727813 | 3.409767 | 3.112111 | 0.02273865 | K+ (mol/kg) | Si4+ (mol/kg) | Viscosity | 2.5 | 9.635591 | 15.36441 | 75 | 3.112111 | 0.02273865 | Viscosity | 15 | KOH | VUT
3.159626 | 3.949533 | 4.775399 | 0.00286958 | 8 | K+(mol/l) | Si4+ (mol/l) | Viscosity | 30 | 2.5 | 4.775399 | 0.00286958 | dry matter (%) | MS | Viscosity | 11.56271 | 2.5 | 4.775399 | 0.00286958 | K2O (%) | MS | Viscosity | 3.507189 | 4.383986 | 4.775399 | 0.00286958 | K+ (mol/kg) | Si4+ (mol/kg) | Viscosity | 2.5 | 11.56271 | 18.43729 | 70 | 4.775399 | 0.00286958 | Viscosity | 15 | KOH | VUT
3.272967 | 4.091209 | 5.199577 | 0.04048025 | 8 | K+(mol/l) | Si4+ (mol/l) | Viscosity | 30.84 | 2.5 | 5.199577 | 0.04048025 | dry matter (%) | MS | Viscosity | 11.88647 | 2.5 | 5.199577 | 0.04048025 | K2O (%) | MS | Viscosity | 3.64918 | 4.561475 | 5.199577 | 0.04048025 | K+ (mol/kg) | Si4+ (mol/kg) | Viscosity | 2.5 | 11.88647 | 18.95353 | 69.16 | 5.199577 | 0.04048025 | Viscosity | 15 | KOH | VUT
0 | 0 | 1.103014 | 0.006923904 | 9 | K+(mol/l) | Si4+ (mol/l) | Viscosity | 0 | 3 | 1.103014 | 0.006923904 | dry matter (%) | MS | Viscosity | 0 | 3 | 1.103014 | 0.006923904 | K2O (%) | MS | Viscosity | 0 | 0 | 1.103014 | 0.006923904 | K+ (mol/kg) | Si4+ (mol/kg) | Viscosity | 3 | 0 | 0 | 100 | 1.103014 | 0.006923904 | Viscosity | 15 | KOH | VUT
0.3794455 | 0.5691682 | 1.268627 | 4.61549e-05 | 9 | K+(mol/l) | Si4+ (mol/l) | Viscosity | 5 | 3 | 1.268627 | 4.61549e-05 | dry matter (%) | MS | Viscosity | 1.716174 | 3 | 1.268627 | 4.61549e-05 | K2O (%) | MS | Viscosity | 0.3835618 | 0.5753427 | 1.268627 | 4.61549e-05 | K+ (mol/kg) | Si4+ (mol/kg) | Viscosity | 3 | 1.716174 | 3.283826 | 95 | 1.268627 | 4.61549e-05 | Viscosity | 15 | KOH | VUT
0.7910077 | 1.186512 | 1.522063 | 0.0005617379 | 9 | K+(mol/l) | Si4+ (mol/l) | Viscosity | 10 | 3 | 1.522063 | 0.0005617379 | dry matter (%) | MS | Viscosity | 3.432349 | 3 | 1.522063 | 0.0005617379 | K2O (%) | MS | Viscosity | 0.8097415 | 1.214612 | 1.522063 | 0.0005617379 | K+ (mol/kg) | Si4+ (mol/kg) | Viscosity | 3 | 3.432349 | 6.567651 | 90 | 1.522063 | 0.0005617379 | Viscosity | 15 | KOH | VUT
1.23783 | 1.856744 | 1.914205 | 0.0002504588 | 9 | K+(mol/l) | Si4+ (mol/l) | Viscosity | 15 | 3 | 1.914205 | 0.0002504588 | dry matter (%) | MS | Viscosity | 5.148523 | 3 | 1.914205 | 0.0002504588 | K2O (%) | MS | Viscosity | 1.28606 | 1.92909 | 1.914205 | 0.0002504588 | K+ (mol/kg) | Si4+ (mol/kg) | Viscosity | 3 | 5.148523 | 9.851477 | 85 | 1.914205 | 0.0002504588 | Viscosity | 15 | KOH | VUT
1.723921 | 2.585882 | 2.58351 | 0.0004067655 | 9 | K+(mol/l) | Si4+ (mol/l) | Viscosity | 20 | 3 | 2.58351 | 0.0004067655 | dry matter (%) | MS | Viscosity | 6.864697 | 3 | 2.58351 | 0.0004067655 | K2O (%) | MS | Viscosity | 1.821918 | 2.732878 | 2.58351 | 0.0004067655 | K+ (mol/kg) | Si4+ (mol/kg) | Viscosity | 3 | 6.864697 | 13.1353 | 80 | 2.58351 | 0.0004067655 | Viscosity | 15 | KOH | VUT
2.253677 | 3.380515 | 3.865439 | 0.002499199 | 9 | K+(mol/l) | Si4+ (mol/l) | Viscosity | 25 | 3 | 3.865439 | 0.002499199 | dry matter (%) | MS | Viscosity | 8.580871 | 3 | 3.865439 | 0.002499199 | K2O (%) | MS | Viscosity | 2.429225 | 3.643837 | 3.865439 | 0.002499199 | K+ (mol/kg) | Si4+ (mol/kg) | Viscosity | 3 | 8.580871 | 16.41913 | 75 | 3.865439 | 0.002499199 | Viscosity | 15 | KOH | VUT
2.874389 | 4.311584 | 6.19286 | 0.04605302 | 9 | K+(mol/l) | Si4+ (mol/l) | Viscosity | 30.63 | 3 | 6.19286 | 0.04605302 | dry matter (%) | MS | Viscosity | 10.51328 | 3 | 6.19286 | 0.04605302 | K2O (%) | MS | Viscosity | 3.217838 | 4.826757 | 6.19286 | 0.04605302 | K+ (mol/kg) | Si4+ (mol/kg) | Viscosity | 3 | 10.51328 | 20.11672 | 69.37 | 6.19286 | 0.04605302 | Viscosity | 15 | KOH | VUT
0 | 0 | 1.103014 | 0.006923904 | 10 | K+(mol/l) | Si4+ (mol/l) | Viscosity | 0 | 3.5 | 1.103014 | 0.006923904 | dry matter (%) | MS | Viscosity | 0 | 3.5 | 1.103014 | 0.006923904 | K2O (%) | MS | Viscosity | 0 | 0 | 1.103014 | 0.006923904 | K+ (mol/kg) | Si4+ (mol/kg) | Viscosity | 3.5 | 0 | 0 | 100 | 1.103014 | 0.006923904 | Viscosity | 15 | KOH | VUT
0.3413389 | 0.5973431 | 1.241234 | 0.000126964 | 10 | K+(mol/l) | Si4+ (mol/l) | Viscosity | 5 | 3.5 | 1.241234 | 0.000126964 | dry matter (%) | MS | Viscosity | 1.546854 | 3.5 | 1.241234 | 0.000126964 | K2O (%) | MS | Viscosity | 0.3457191 | 0.6050084 | 1.241234 | 0.000126964 | K+ (mol/kg) | Si4+ (mol/kg) | Viscosity | 3.5 | 1.546854 | 3.453146 | 95 | 1.241234 | 0.000126964 | Viscosity | 15 | KOH | VUT
0.7098819 | 1.242293 | 1.481214 | 0.0006539042 | 10 | K+(mol/l) | Si4+ (mol/l) | Viscosity | 10 | 3.5 | 1.481214 | 0.0006539042 | dry matter (%) | MS | Viscosity | 3.093709 | 3.5 | 1.481214 | 0.0006539042 | K2O (%) | MS | Viscosity | 0.7298514 | 1.27724 | 1.481214 | 0.0006539042 | K+ (mol/kg) | Si4+ (mol/kg) | Viscosity | 3.5 | 3.093709 | 6.906291 | 90 | 1.481214 | 0.0006539042 | Viscosity | 15 | KOH | VUT
1.109373 | 1.941403 | 1.872047 | 0.0004216287 | 10 | K+(mol/l) | Si4+ (mol/l) | Viscosity | 15 | 3.5 | 1.872047 | 0.0004216287 | dry matter (%) | MS | Viscosity | 4.640563 | 3.5 | 1.872047 | 0.0004216287 | K2O (%) | MS | Viscosity | 1.159176 | 2.028557 | 1.872047 | 0.0004216287 | K+ (mol/kg) | Si4+ (mol/kg) | Viscosity | 3.5 | 4.640563 | 10.35944 | 85 | 1.872047 | 0.0004216287 | Viscosity | 15 | KOH | VUT
1.541363 | 2.697385 | 2.545458 | 0.002330919 | 10 | K+(mol/l) | Si4+ (mol/l) | Viscosity | 20 | 3.5 | 2.545458 | 0.002330919 | dry matter (%) | MS | Viscosity | 6.187417 | 3.5 | 2.545458 | 0.002330919 | K2O (%) | MS | Viscosity | 1.642166 | 2.87379 | 2.545458 | 0.002330919 | K+ (mol/kg) | Si4+ (mol/kg) | Viscosity | 3.5 | 6.187417 | 13.81258 | 80 | 2.545458 | 0.002330919 | Viscosity | 15 | KOH | VUT
2.007515 | 3.51315 | 3.898415 | 2.246349e-05 | 10 | K+(mol/l) | Si4+ (mol/l) | Viscosity | 25 | 3.5 | 3.898415 | 2.246349e-05 | dry matter (%) | MS | Viscosity | 7.734271 | 3.5 | 3.898415 | 2.246349e-05 | K2O (%) | MS | Viscosity | 2.189554 | 3.83172 | 3.898415 | 2.246349e-05 | K+ (mol/kg) | Si4+ (mol/kg) | Viscosity | 3.5 | 7.734271 | 17.26573 | 75 | 3.898415 | 2.246349e-05 | Viscosity | 15 | KOH | VUT
2.508538 | 4.389941 | 7.587624 | 0.003563995 | 10 | K+(mol/l) | Si4+ (mol/l) | Viscosity | 29.88 | 3.5 | 7.587624 | 0.003563995 | dry matter (%) | MS | Viscosity | 9.244001 | 3.5 | 7.587624 | 0.003563995 | K2O (%) | MS | Viscosity | 2.799082 | 4.898393 | 7.587624 | 0.003563995 | K+ (mol/kg) | Si4+ (mol/kg) | Viscosity | 3.5 | 9.244001 | 20.636 | 70.12 | 7.587624 | 0.003563995 | Viscosity | 15 | KOH | VUT
0 | 0 | 1.103014 | 0.006923904 | 11 | K+(mol/l) | Si4+ (mol/l) | Viscosity | 0 | 3.885 | 1.103014 | 0.006923904 | dry matter (%) | MS | Viscosity | 0 | 3.885 | 1.103014 | 0.006923904 | K2O (%) | MS | Viscosity | 0 | 0 | 1.103014 | 0.006923904 | K+ (mol/kg) | Si4+ (mol/kg) | Viscosity | 3.885 | 0 | 0 | 100 | 1.103014 | 0.006923904 | Viscosity | 15 | KOH | VUT
0.3166815 | 0.6151537 | 1.261095 | 0.0006580812 | 11 | K+(mol/l) | Si4+ (mol/l) | Viscosity | 5 | 3.885 | 1.261095 | 0.0006580812 | dry matter (%) | MS | Viscosity | 1.437638 | 3.885 | 1.261095 | 0.0006580812 | K2O (%) | MS | Viscosity | 0.3213094 | 0.6241436 | 1.261095 | 0.0006580812 | K+ (mol/kg) | Si4+ (mol/kg) | Viscosity | 3.885 | 1.437638 | 3.562362 | 95 | 1.261095 | 0.0006580812 | Viscosity | 15 | KOH | VUT
0.647398 | 1.257571 | 1.40338 | 0.0001150632 | 11 | K+(mol/l) | Si4+ (mol/l) | Viscosity | 10 | 3.885 | 1.40338 | 0.0001150632 | dry matter (%) | MS | Viscosity | 2.875276 | 3.885 | 1.40338 | 0.0001150632 | K2O (%) | MS | Viscosity | 0.6783199 | 1.317636 | 1.40338 | 0.0001150632 | K+ (mol/kg) | Si4+ (mol/kg) | Viscosity | 3.885 | 2.875276 | 7.124724 | 90 | 1.40338 | 0.0001150632 | Viscosity | 15 | KOH | VUT
|  | chyběl vzorek | chyběl vzorek | 11 | K+(mol/l) | Si4+ (mol/l) | Viscosity | 15 | 3.885 | chyběl vzorek | chyběl vzorek | dry matter (%) | MS | Viscosity | 4.312914 | 3.885 | chyběl vzorek | chyběl vzorek | K2O (%) | MS | Viscosity | 1.077332 | 2.092717 | chyběl vzorek | chyběl vzorek | K+ (mol/kg) | Si4+ (mol/kg) | Viscosity | 3.885 | 4.312914 | 10.68709 | 85 | chyběl vzorek | chyběl vzorek | Viscosity | 15 | KOH | VUT
1.423108 | 2.764388 | 3.18428 | 0.0005324266 | 11 | K+(mol/l) | Si4+ (mol/l) | Viscosity | 20 | 3.885 | 3.18428 | 0.0005324266 | dry matter (%) | MS | Viscosity | 5.750552 | 3.885 | 3.18428 | 0.0005324266 | K2O (%) | MS | Viscosity | 1.52622 | 2.964682 | 3.18428 | 0.0005324266 | K+ (mol/kg) | Si4+ (mol/kg) | Viscosity | 3.885 | 5.750552 | 14.24945 | 80 | 3.18428 | 0.0005324266 | Viscosity | 15 | KOH | VUT
1.85348 | 3.600384 | 7.112023 | 0.005105406 | 11 | K+(mol/l) | Si4+ (mol/l) | Viscosity | 25 | 3.885 | 7.112023 | 0.005105406 | dry matter (%) | MS | Viscosity | 7.18819 | 3.885 | 7.112023 | 0.005105406 | K2O (%) | MS | Viscosity | 2.03496 | 3.952909 | 7.112023 | 0.005105406 | K+ (mol/kg) | Si4+ (mol/kg) | Viscosity | 3.885 | 7.18819 | 17.81181 | 75 | 7.112023 | 0.005105406 | Viscosity | 15 | KOH | VUT
0 | 0 | 0.9725496 | 0.002041721 | 1 | K+(mol/l) | Si4+ (mol/l) | Viscosity | 0 | 0 | 0.9725496 | 0.002041721 | dry matter (%) | MS | Viscosity | 0 | 0 | 0.9725496 | 0.002041721 | K2O (%) | MS | Viscosity | 0 | 0 | 0.9725496 | 0.002041721 | K+ (mol/kg) | Si4+ (mol/kg) | Viscosity | 0 | 0 | 0 | 100 | 0.9725496 | 0.002041721 | Viscosity | 20 | KOH | VUT
1.117829 | 0 | 1.098706 | 0.000460762 | 1 | K+(mol/l) | Si4+ (mol/l) | Viscosity | 5 | 0 | 1.098706 | 0.000460762 | dry matter (%) | MS | Viscosity | 5 | 0 | 1.098706 | 0.000460762 | K2O (%) | MS | Viscosity | 1.117491 | 0 | 1.098706 | 0.000460762 | K+ (mol/kg) | Si4+ (mol/kg) | Viscosity | 0 | 5 | 0 | 95 | 1.098706 | 0.000460762 | Viscosity | 20 | KOH | VUT
2.354134 | 0 | 1.2656 | 0.0009368077 | 1 | K+(mol/l) | Si4+ (mol/l) | Viscosity | 10 | 0 | 1.2656 | 0.0009368077 | dry matter (%) | MS | Viscosity | 10 | 0 | 1.2656 | 0.0009368077 | K2O (%) | MS | Viscosity | 2.359147 | 0 | 1.2656 | 0.0009368077 | K+ (mol/kg) | Si4+ (mol/kg) | Viscosity | 0 | 10 | 0 | 90 | 1.2656 | 0.0009368077 | Viscosity | 20 | KOH | VUT
3.715253 | 0 | 1.498851 | 0.0004304088 | 1 | K+(mol/l) | Si4+ (mol/l) | Viscosity | 15 | 0 | 1.498851 | 0.0004304088 | dry matter (%) | MS | Viscosity | 15 | 0 | 1.498851 | 0.0004304088 | K2O (%) | MS | Viscosity | 3.746881 | 0 | 1.498851 | 0.0004304088 | K+ (mol/kg) | Si4+ (mol/kg) | Viscosity | 0 | 15 | 0 | 85 | 1.498851 | 0.0004304088 | Viscosity | 20 | KOH | VUT
5.208416 | 0 | 1.796535 | 2.244976e-05 | 1 | K+(mol/l) | Si4+ (mol/l) | Viscosity | 20 | 0 | 1.796535 | 2.244976e-05 | dry matter (%) | MS | Viscosity | 20 | 0 | 1.796535 | 2.244976e-05 | K2O (%) | MS | Viscosity | 5.308081 | 0 | 1.796535 | 2.244976e-05 | K+ (mol/kg) | Si4+ (mol/kg) | Viscosity | 0 | 20 | 0 | 80 | 1.796535 | 2.244976e-05 | Viscosity | 20 | KOH | VUT
6.837658 | 0 | 2.326895 | 0.001034201 | 1 | K+(mol/l) | Si4+ (mol/l) | Viscosity | 25 | 0 | 2.326895 | 0.001034201 | dry matter (%) | MS | Viscosity | 25 | 0 | 2.326895 | 0.001034201 | K2O (%) | MS | Viscosity | 7.077441 | 0 | 2.326895 | 0.001034201 | K+ (mol/kg) | Si4+ (mol/kg) | Viscosity | 0 | 25 | 0 | 75 | 2.326895 | 0.001034201 | Viscosity | 20 | KOH | VUT
8.629347 | 0 | 3.147133 | 0.0005944096 | 1 | K+(mol/l) | Si4+ (mol/l) | Viscosity | 30 | 0 | 3.147133 | 0.0005944096 | dry matter (%) | MS | Viscosity | 30 | 0 | 3.147133 | 0.0005944096 | K2O (%) | MS | Viscosity | 9.099567 | 0 | 3.147133 | 0.0005944096 | K+ (mol/kg) | Si4+ (mol/kg) | Viscosity | 0 | 30 | 0 | 70 | 3.147133 | 0.0005944096 | Viscosity | 20 | KOH | VUT
10.53927 | 0 | 4.426082 | 0.001362501 | 1 | K+(mol/l) | Si4+ (mol/l) | Viscosity | 35 | 0 | 4.426082 | 0.001362501 | dry matter (%) | MS | Viscosity | 35 | 0 | 4.426082 | 0.001362501 | K2O (%) | MS | Viscosity | 11.43279 | 0 | 4.426082 | 0.001362501 | K+ (mol/kg) | Si4+ (mol/kg) | Viscosity | 0 | 35 | 0 | 65 | 4.426082 | 0.001362501 | Viscosity | 20 | KOH | VUT
12.62984 | 0 | 6.916451 | 0.002038042 | 1 | K+(mol/l) | Si4+ (mol/l) | Viscosity | 40 | 0 | 6.916451 | 0.002038042 | dry matter (%) | MS | Viscosity | 40 | 0 | 6.916451 | 0.002038042 | K2O (%) | MS | Viscosity | 14.15488 | 0 | 6.916451 | 0.002038042 | K+ (mol/kg) | Si4+ (mol/kg) | Viscosity | 0 | 40 | 0 | 60 | 6.916451 | 0.002038042 | Viscosity | 20 | KOH | VUT
0 | 0 | 0.9725496 | 0.002041721 | 2 | K+(mol/l) | Si4+ (mol/l) | Viscosity | 0 | 0.1 | 0.9725496 | 0.002041721 | dry matter (%) | MS | Viscosity | 0 | 0.1 | 0.9725496 | 0.002041721 | K2O (%) | MS | Viscosity | 0 | 0 | 0.9725496 | 0.002041721 | K+ (mol/kg) | Si4+ (mol/kg) | Viscosity | 0.1 | 0 | 0 | 100 | 0.9725496 | 0.002041721 | Viscosity | 20 | KOH | VUT
1.049998 | 0.0524999 | 1.079709 | 0.00135941 | 2 | K+(mol/l) | Si4+ (mol/l) | Viscosity | 5 | 0.1 | 1.079709 | 0.00135941 | dry matter (%) | MS | Viscosity | 4.700212 | 0.1 | 1.079709 | 0.00135941 | K2O (%) | MS | Viscosity | 1.050489 | 0.05252443 | 1.079709 | 0.00135941 | K+ (mol/kg) | Si4+ (mol/kg) | Viscosity | 0.1 | 4.700212 | 0.2997884 | 95 | 1.079709 | 0.00135941 | Viscosity | 20 | KOH | VUT
2.210161 | 0.1105081 | 1.248185 | 0.001302664 | 2 | K+(mol/l) | Si4+ (mol/l) | Viscosity | 10 | 0.1 | 1.248185 | 0.001302664 | dry matter (%) | MS | Viscosity | 9.400423 | 0.1 | 1.248185 | 0.001302664 | K2O (%) | MS | Viscosity | 2.217698 | 0.1108849 | 1.248185 | 0.001302664 | K+ (mol/kg) | Si4+ (mol/kg) | Viscosity | 0.1 | 9.400423 | 0.5995769 | 90 | 1.248185 | 0.001302664 | Viscosity | 20 | KOH | VUT
3.48552 | 0.174276 | 1.479776 | 0.0006571687 | 2 | K+(mol/l) | Si4+ (mol/l) | Viscosity | 15 | 0.1 | 1.479776 | 0.0006571687 | dry matter (%) | MS | Viscosity | 14.10063 | 0.1 | 1.479776 | 0.0006571687 | K2O (%) | MS | Viscosity | 3.522226 | 0.1761113 | 1.479776 | 0.0006571687 | K+ (mol/kg) | Si4+ (mol/kg) | Viscosity | 0.1 | 14.10063 | 0.8993653 | 85 | 1.479776 | 0.0006571687 | Viscosity | 20 | KOH | VUT
4.886192 | 0.2443096 | 1.816418 | 5.61455e-05 | 2 | K+(mol/l) | Si4+ (mol/l) | Viscosity | 20 | 0.1 | 1.816418 | 5.61455e-05 | dry matter (%) | MS | Viscosity | 18.80085 | 0.1 | 1.816418 | 5.61455e-05 | K2O (%) | MS | Viscosity | 4.989821 | 0.249491 | 1.816418 | 5.61455e-05 | K+ (mol/kg) | Si4+ (mol/kg) | Viscosity | 0.1 | 18.80085 | 1.199154 | 80 | 1.816418 | 5.61455e-05 | Viscosity | 20 | KOH | VUT
6.412344 | 0.3206172 | 2.306207 | 0.0003226435 | 2 | K+(mol/l) | Si4+ (mol/l) | Viscosity | 25 | 0.1 | 2.306207 | 0.0003226435 | dry matter (%) | MS | Viscosity | 23.50106 | 0.1 | 2.306207 | 0.0003226435 | K2O (%) | MS | Viscosity | 6.653094 | 0.3326547 | 2.306207 | 0.0003226435 | K+ (mol/kg) | Si4+ (mol/kg) | Viscosity | 0.1 | 23.50106 | 1.498942 | 75 | 2.306207 | 0.0003226435 | Viscosity | 20 | KOH | VUT
8.078839 | 0.403942 | 3.087258 | 0.0004627122 | 2 | K+(mol/l) | Si4+ (mol/l) | Viscosity | 30 | 0.1 | 3.087258 | 0.0004627122 | dry matter (%) | MS | Viscosity | 28.20127 | 0.1 | 3.087258 | 0.0004627122 | K2O (%) | MS | Viscosity | 8.553978 | 0.4276989 | 3.087258 | 0.0004627122 | K+ (mol/kg) | Si4+ (mol/kg) | Viscosity | 0.1 | 28.20127 | 1.798731 | 70 | 3.087258 | 0.0004627122 | Viscosity | 20 | KOH | VUT
9.893637 | 0.4946818 | 4.435657 | 0.0002289702 | 2 | K+(mol/l) | Si4+ (mol/l) | Viscosity | 35 | 0.1 | 4.435657 | 0.0002289702 | dry matter (%) | MS | Viscosity | 32.90148 | 0.1 | 4.435657 | 0.0002289702 | K2O (%) | MS | Viscosity | 10.74731 | 0.5373653 | 4.435657 | 0.0002289702 | K+ (mol/kg) | Si4+ (mol/kg) | Viscosity | 0.1 | 32.90148 | 2.098519 | 65 | 4.435657 | 0.0002289702 | Viscosity | 20 | KOH | VUT
11.86631 | 0.5933156 | 7.013118 | 0.0002803999 | 2 | K+(mol/l) | Si4+ (mol/l) | Viscosity | 40 | 0.1 | 7.013118 | 0.0002803999 | dry matter (%) | MS | Viscosity | 37.60169 | 0.1 | 7.013118 | 0.0002803999 | K2O (%) | MS | Viscosity | 13.30619 | 0.6653094 | 7.013118 | 0.0002803999 | K+ (mol/kg) | Si4+ (mol/kg) | Viscosity | 0.1 | 37.60169 | 2.398307 | 60 | 7.013118 | 0.0002803999 | Viscosity | 20 | KOH | VUT
13.01409 | 0.6507046 | 9.502048 | 0.002250668 | 2 | K+(mol/l) | Si4+ (mol/l) | Viscosity | 42.73 | 0.1 | 9.502048 | 0.002250668 | dry matter (%) | MS | Viscosity | 40.16801 | 0.1 | 9.502048 | 0.002250668 | K2O (%) | MS | Viscosity | 14.89192 | 0.7445959 | 9.502048 | 0.002250668 | K+ (mol/kg) | Si4+ (mol/kg) | Viscosity | 0.1 | 40.16801 | 2.561992 | 57.27 | 9.502048 | 0.002250668 | Viscosity | 20 | KOH | VUT
0 | 0 | 0.9725496 | 0.002041721 | 3 | K+(mol/l) | Si4+ (mol/l) | Viscosity | 0 | 0.5 | 0.9725496 | 0.002041721 | dry matter (%) | MS | Viscosity | 0 | 0.5 | 0.9725496 | 0.002041721 | K2O (%) | MS | Viscosity | 0 | 0 | 0.9725496 | 0.002041721 | K+ (mol/kg) | Si4+ (mol/kg) | Viscosity | 0.5 | 0 | 0 | 100 | 0.9725496 | 0.002041721 | Viscosity | 20 | KOH | VUT
0.844248 | 0.211062 | 1.106938 | 0.004644963 | 3 | K+(mol/l) | Si4+ (mol/l) | Viscosity | 5 | 0.5 | 1.106938 | 0.004644963 | dry matter (%) | MS | Viscosity | 3.791011 | 0.5 | 1.106938 | 0.004644963 | K2O (%) | MS | Viscosity | 0.8472839 | 0.211821 | 1.106938 | 0.004644963 | K+ (mol/kg) | Si4+ (mol/kg) | Viscosity | 0.5 | 3.791011 | 1.208989 | 95 | 1.106938 | 0.004644963 | Viscosity | 20 | KOH | VUT
1.773367 | 0.4433417 | 1.280742 | 0.001578256 | 3 | K+(mol/l) | Si4+ (mol/l) | Viscosity | 10 | 0.5 | 1.280742 | 0.001578256 | dry matter (%) | MS | Viscosity | 7.582021 | 0.5 | 1.280742 | 0.001578256 | K2O (%) | MS | Viscosity | 1.78871 | 0.4471776 | 1.280742 | 0.001578256 | K+ (mol/kg) | Si4+ (mol/kg) | Viscosity | 0.5 | 7.582021 | 2.417979 | 90 | 1.280742 | 0.001578256 | Viscosity | 20 | KOH | VUT
2.793043 | 0.6982608 | 1.534738 | 0.000272239 | 3 | K+(mol/l) | Si4+ (mol/l) | Viscosity | 15 | 0.5 | 1.534738 | 0.000272239 | dry matter (%) | MS | Viscosity | 11.37303 | 0.5 | 1.534738 | 0.000272239 | K2O (%) | MS | Viscosity | 2.840893 | 0.7102232 | 1.534738 | 0.000272239 | K+ (mol/kg) | Si4+ (mol/kg) | Viscosity | 0.5 | 11.37303 | 3.626968 | 85 | 1.534738 | 0.000272239 | Viscosity | 20 | KOH | VUT
3.910284 | 0.9775709 | 1.90336 | 0.0001349432 | 3 | K+(mol/l) | Si4+ (mol/l) | Viscosity | 20 | 0.5 | 1.90336 | 0.0001349432 | dry matter (%) | MS | Viscosity | 15.16404 | 0.5 | 1.90336 | 0.0001349432 | K2O (%) | MS | Viscosity | 4.024598 | 1.00615 | 1.90336 | 0.0001349432 | K+ (mol/kg) | Si4+ (mol/kg) | Viscosity | 0.5 | 15.16404 | 4.835957 | 80 | 1.90336 | 0.0001349432 | Viscosity | 20 | KOH | VUT
5.132631 | 1.283158 | 2.459595 | 0.0002228439 | 3 | K+(mol/l) | Si4+ (mol/l) | Viscosity | 25 | 0.5 | 2.459595 | 0.0002228439 | dry matter (%) | MS | Viscosity | 18.95505 | 0.5 | 2.459595 | 0.0002228439 | K2O (%) | MS | Viscosity | 5.366131 | 1.341533 | 2.459595 | 0.0002228439 | K+ (mol/kg) | Si4+ (mol/kg) | Viscosity | 0.5 | 18.95505 | 6.044947 | 75 | 2.459595 | 0.0002228439 | Viscosity | 20 | KOH | VUT
6.468343 | 1.617086 | 3.349143 | 0.0003420447 | 3 | K+(mol/l) | Si4+ (mol/l) | Viscosity | 30 | 0.5 | 3.349143 | 0.0003420447 | dry matter (%) | MS | Viscosity | 22.74606 | 0.5 | 3.349143 | 0.0003420447 | K2O (%) | MS | Viscosity | 6.899311 | 1.724828 | 3.349143 | 0.0003420447 | K+ (mol/kg) | Si4+ (mol/kg) | Viscosity | 0.5 | 22.74606 | 7.253936 | 70 | 3.349143 | 0.0003420447 | Viscosity | 20 | KOH | VUT
7.926978 | 1.981744 | 4.900439 | 0.001616047 | 3 | K+(mol/l) | Si4+ (mol/l) | Viscosity | 35 | 0.5 | 4.900439 | 0.001616047 | dry matter (%) | MS | Viscosity | 26.53707 | 0.5 | 4.900439 | 0.001616047 | K2O (%) | MS | Viscosity | 8.668366 | 2.167091 | 4.900439 | 0.001616047 | K+ (mol/kg) | Si4+ (mol/kg) | Viscosity | 0.5 | 26.53707 | 8.462925 | 65 | 4.900439 | 0.001616047 | Viscosity | 20 | KOH | VUT
9.516855 | 2.379214 | 7.91562 | 0.0159283 | 3 | K+(mol/l) | Si4+ (mol/l) | Viscosity | 40 | 0.5 | 7.91562 | 0.0159283 | dry matter (%) | MS | Viscosity | 30.32809 | 0.5 | 7.91562 | 0.0159283 | K2O (%) | MS | Viscosity | 10.73226 | 2.683066 | 7.91562 | 0.0159283 | K+ (mol/kg) | Si4+ (mol/kg) | Viscosity | 0.5 | 30.32809 | 9.671915 | 60 | 7.91562 | 0.0159283 | Viscosity | 20 | KOH | VUT
11.2492 | 2.812301 | 14.79994 | 0.07187511 | 3 | K+(mol/l) | Si4+ (mol/l) | Viscosity | 45 | 0.5 | 14.79994 | 0.07187511 | dry matter (%) | MS | Viscosity | 34.1191 | 0.5 | 14.79994 | 0.07187511 | K2O (%) | MS | Viscosity | 13.17141 | 3.292853 | 14.79994 | 0.07187511 | K+ (mol/kg) | Si4+ (mol/kg) | Viscosity | 0.5 | 34.1191 | 10.8809 | 55 | 14.79994 | 0.07187511 | Viscosity | 20 | KOH | VUT
11.76037 | 2.940093 | 18.69078 | 0.005763487 | 3 | K+(mol/l) | Si4+ (mol/l) | Viscosity | 46.4 | 0.5 | 18.69078 | 0.005763487 | dry matter (%) | MS | Viscosity | 35.18058 | 0.5 | 18.69078 | 0.005763487 | K2O (%) | MS | Viscosity | 13.93592 | 3.483981 | 18.69078 | 0.005763487 | K+ (mol/kg) | Si4+ (mol/kg) | Viscosity | 0.5 | 35.18058 | 11.21942 | 53.6 | 18.69078 | 0.005763487 | Viscosity | 20 | KOH | VUT
0 | 0 | 0.9725496 | 0.002041721 | 4 | K+(mol/l) | Si4+ (mol/l) | Viscosity | 0 | 1 | 0.9725496 | 0.002041721 | dry matter (%) | MS | Viscosity | 0 | 1 | 0.9725496 | 0.002041721 | K2O (%) | MS | Viscosity | 0 | 0 | 0.9725496 | 0.002041721 | K+ (mol/kg) | Si4+ (mol/kg) | Viscosity | 1 | 0 | 0 | 100 | 0.9725496 | 0.002041721 | Viscosity | 20 | KOH | VUT
0.6776978 | 0.3388489 | 1.111035 | 0.002663805 | 4 | K+(mol/l) | Si4+ (mol/l) | Viscosity | 5 | 1 | 1.111035 | 0.002663805 | dry matter (%) | MS | Viscosity | 3.05284 | 1 | 1.111035 | 0.002663805 | K2O (%) | MS | Viscosity | 0.6823042 | 0.3411521 | 1.111035 | 0.002663805 | K+ (mol/kg) | Si4+ (mol/kg) | Viscosity | 1 | 3.05284 | 1.94716 | 95 | 1.111035 | 0.002663805 | Viscosity | 20 | KOH | VUT
1.419313 | 0.7096567 | 1.291446 | 0.0009387421 | 4 | K+(mol/l) | Si4+ (mol/l) | Viscosity | 10 | 1 | 1.291446 | 0.0009387421 | dry matter (%) | MS | Viscosity | 6.105681 | 1 | 1.291446 | 0.0009387421 | K2O (%) | MS | Viscosity | 1.44042 | 0.72021 | 1.291446 | 0.0009387421 | K+ (mol/kg) | Si4+ (mol/kg) | Viscosity | 1 | 6.105681 | 3.894319 | 90 | 1.291446 | 0.0009387421 | Viscosity | 20 | KOH | VUT
2.230399 | 1.115199 | 1.552097 | 0.0001476758 | 4 | K+(mol/l) | Si4+ (mol/l) | Viscosity | 15 | 1 | 1.552097 | 0.0001476758 | dry matter (%) | MS | Viscosity | 9.158521 | 1 | 1.552097 | 0.0001476758 | K2O (%) | MS | Viscosity | 2.287726 | 1.143863 | 1.552097 | 0.0001476758 | K+ (mol/kg) | Si4+ (mol/kg) | Viscosity | 1 | 9.158521 | 5.841479 | 85 | 1.552097 | 0.0001476758 | Viscosity | 20 | KOH | VUT
3.129184 | 1.564592 | 1.974798 | 4.503259e-05 | 4 | K+(mol/l) | Si4+ (mol/l) | Viscosity | 20 | 1 | 1.974798 | 4.503259e-05 | dry matter (%) | MS | Viscosity | 12.21136 | 1 | 1.974798 | 4.503259e-05 | K2O (%) | MS | Viscosity | 3.240945 | 1.620472 | 1.974798 | 4.503259e-05 | K+ (mol/kg) | Si4+ (mol/kg) | Viscosity | 1 | 12.21136 | 7.788639 | 80 | 1.974798 | 4.503259e-05 | Viscosity | 20 | KOH | VUT
4.09098 | 2.04549 | 2.542754 | 0.0001786287 | 4 | K+(mol/l) | Si4+ (mol/l) | Viscosity | 25 | 1 | 2.542754 | 0.0001786287 | dry matter (%) | MS | Viscosity | 15.2642 | 1 | 2.542754 | 0.0001786287 | K2O (%) | MS | Viscosity | 4.32126 | 2.16063 | 2.542754 | 0.0001786287 | K+ (mol/kg) | Si4+ (mol/kg) | Viscosity | 1 | 15.2642 | 9.735798 | 75 | 2.542754 | 0.0001786287 | Viscosity | 20 | KOH | VUT
5.157633 | 2.578817 | 3.541809 | 1.105602e-05 | 4 | K+(mol/l) | Si4+ (mol/l) | Viscosity | 30 | 1 | 3.541809 | 1.105602e-05 | dry matter (%) | MS | Viscosity | 18.31704 | 1 | 3.541809 | 1.105602e-05 | K2O (%) | MS | Viscosity | 5.555905 | 2.777953 | 3.541809 | 1.105602e-05 | K+ (mol/kg) | Si4+ (mol/kg) | Viscosity | 1 | 18.31704 | 11.68296 | 70 | 3.541809 | 1.105602e-05 | Viscosity | 20 | KOH | VUT
6.316339 | 3.158169 | 5.258192 | 0.001433704 | 4 | K+(mol/l) | Si4+ (mol/l) | Viscosity | 35 | 1 | 5.258192 | 0.001433704 | dry matter (%) | MS | Viscosity | 21.36988 | 1 | 5.258192 | 0.001433704 | K2O (%) | MS | Viscosity | 6.980496 | 3.490248 | 5.258192 | 0.001433704 | K+ (mol/kg) | Si4+ (mol/kg) | Viscosity | 1 | 21.36988 | 13.63012 | 65 | 5.258192 | 0.001433704 | Viscosity | 20 | KOH | VUT
7.590371 | 3.795185 | 8.717604 | 0.02687308 | 4 | K+(mol/l) | Si4+ (mol/l) | Viscosity | 40 | 1 | 8.717604 | 0.02687308 | dry matter (%) | MS | Viscosity | 24.42272 | 1 | 8.717604 | 0.02687308 | K2O (%) | MS | Viscosity | 8.642519 | 4.32126 | 8.717604 | 0.02687308 | K+ (mol/kg) | Si4+ (mol/kg) | Viscosity | 1 | 24.42272 | 15.57728 | 60 | 8.717604 | 0.02687308 | Viscosity | 20 | KOH | VUT
8.979728 | 4.489864 | 17.27833 | 0.2335583 | 4 | K+(mol/l) | Si4+ (mol/l) | Viscosity | 45 | 1 | 17.27833 | 0.2335583 | dry matter (%) | MS | Viscosity | 27.47556 | 1 | 17.27833 | 0.2335583 | K2O (%) | MS | Viscosity | 10.60673 | 5.303364 | 17.27833 | 0.2335583 | K+ (mol/kg) | Si4+ (mol/kg) | Viscosity | 1 | 27.47556 | 17.52444 | 55 | 17.27833 | 0.2335583 | Viscosity | 20 | KOH | VUT
0 | 0 | 0.9725496 | 0.002041721 | 5 | K+(mol/l) | Si4+ (mol/l) | Viscosity | 0 | 1.5 | 0.9725496 | 0.002041721 | dry matter (%) | MS | Viscosity | 0 | 1.5 | 0.9725496 | 0.002041721 | K2O (%) | MS | Viscosity | 0 | 0 | 0.9725496 | 0.002041721 | K+ (mol/kg) | Si4+ (mol/kg) | Viscosity | 1.5 | 0 | 0 | 100 | 0.9725496 | 0.002041721 | Viscosity | 20 | KOH | VUT
0.566131 | 0.4245982 | 1.105801 | 0.0003229832 | 5 | K+(mol/l) | Si4+ (mol/l) | Viscosity | 5 | 1.5 | 1.105801 | 0.0003229832 | dry matter (%) | MS | Viscosity | 2.555285 | 1.5 | 1.105801 | 0.0003229832 | K2O (%) | MS | Viscosity | 0.5711016 | 0.4283262 | 1.105801 | 0.0003229832 | K+ (mol/kg) | Si4+ (mol/kg) | Viscosity | 1.5 | 2.555285 | 2.444715 | 95 | 1.105801 | 0.0003229832 | Viscosity | 20 | KOH | VUT
1.182279 | 0.8867095 | 1.287501 | 5.728495e-05 | 5 | K+(mol/l) | Si4+ (mol/l) | Viscosity | 10 | 1.5 | 1.287501 | 5.728495e-05 | dry matter (%) | MS | Viscosity | 5.110571 | 1.5 | 1.287501 | 5.728495e-05 | K2O (%) | MS | Viscosity | 1.205659 | 0.9042442 | 1.287501 | 5.728495e-05 | K+ (mol/kg) | Si4+ (mol/kg) | Viscosity | 1.5 | 5.110571 | 4.889429 | 90 | 1.287501 | 5.728495e-05 | Viscosity | 20 | KOH | VUT
1.853987 | 1.39049 | 1.548438 | 4.54924e-05 | 5 | K+(mol/l) | Si4+ (mol/l) | Viscosity | 15 | 1.5 | 1.548438 | 4.54924e-05 | dry matter (%) | MS | Viscosity | 7.665856 | 1.5 | 1.548438 | 4.54924e-05 | K2O (%) | MS | Viscosity | 1.91487 | 1.436152 | 1.548438 | 4.54924e-05 | K+ (mol/kg) | Si4+ (mol/kg) | Viscosity | 1.5 | 7.665856 | 7.334144 | 85 | 1.548438 | 4.54924e-05 | Viscosity | 20 | KOH | VUT
2.586525 | 1.939894 | 1.934767 | 0 | 5 | K+(mol/l) | Si4+ (mol/l) | Viscosity | 20 | 1.5 | 1.934767 | 0 | dry matter (%) | MS | Viscosity | 10.22114 | 1.5 | 1.934767 | 0 | K2O (%) | MS | Viscosity | 2.712732 | 2.034549 | 1.934767 | 0 | K+ (mol/kg) | Si4+ (mol/kg) | Viscosity | 1.5 | 10.22114 | 9.778858 | 80 | 1.934767 | 0 | Viscosity | 20 | KOH | VUT
3.387104 | 2.540328 | 2.543406 | 7.831235e-05 | 5 | K+(mol/l) | Si4+ (mol/l) | Viscosity | 25 | 1.5 | 2.543406 | 7.831235e-05 | dry matter (%) | MS | Viscosity | 12.77643 | 1.5 | 2.543406 | 7.831235e-05 | K2O (%) | MS | Viscosity | 3.616977 | 2.712732 | 2.543406 | 7.831235e-05 | K+ (mol/kg) | Si4+ (mol/kg) | Viscosity | 1.5 | 12.77643 | 12.22357 | 75 | 2.543406 | 7.831235e-05 | Viscosity | 20 | KOH | VUT
4.261258 | 3.195943 | 3.557236 | 4.434027e-05 | 5 | K+(mol/l) | Si4+ (mol/l) | Viscosity | 30 | 1.5 | 3.557236 | 4.434027e-05 | dry matter (%) | MS | Viscosity | 15.33171 | 1.5 | 3.557236 | 4.434027e-05 | K2O (%) | MS | Viscosity | 4.650399 | 3.487799 | 3.557236 | 4.434027e-05 | K+ (mol/kg) | Si4+ (mol/kg) | Viscosity | 1.5 | 15.33171 | 14.66829 | 70 | 3.557236 | 4.434027e-05 | Viscosity | 20 | KOH | VUT
5.21675 | 3.912563 | 5.402473 | 0.003995121 | 5 | K+(mol/l) | Si4+ (mol/l) | Viscosity | 35 | 1.5 | 5.402473 | 0.003995121 | dry matter (%) | MS | Viscosity | 17.887 | 1.5 | 5.402473 | 0.003995121 | K2O (%) | MS | Viscosity | 5.842808 | 4.382106 | 5.402473 | 0.003995121 | K+ (mol/kg) | Si4+ (mol/kg) | Viscosity | 1.5 | 17.887 | 17.113 | 65 | 5.402473 | 0.003995121 | Viscosity | 20 | KOH | VUT
6.256624 | 4.692468 | 9.598613 | 0.04647049 | 5 | K+(mol/l) | Si4+ (mol/l) | Viscosity | 40 | 1.5 | 9.598613 | 0.04647049 | dry matter (%) | MS | Viscosity | 20.44228 | 1.5 | 9.598613 | 0.04647049 | K2O (%) | MS | Viscosity | 7.233953 | 5.425465 | 9.598613 | 0.04647049 | K+ (mol/kg) | Si4+ (mol/kg) | Viscosity | 1.5 | 20.44228 | 19.55772 | 60 | 9.598613 | 0.04647049 | Viscosity | 20 | KOH | VUT
7.403872 | 5.552904 | 18.56801 | 0.2524195 | 5 | K+(mol/l) | Si4+ (mol/l) | Viscosity | 45 | 1.5 | 18.56801 | 0.2524195 | dry matter (%) | MS | Viscosity | 22.99757 | 1.5 | 18.56801 | 0.2524195 | K2O (%) | MS | Viscosity | 8.878034 | 6.658525 | 18.56801 | 0.2524195 | K+ (mol/kg) | Si4+ (mol/kg) | Viscosity | 1.5 | 22.99757 | 22.00243 | 55 | 18.56801 | 0.2524195 | Viscosity | 20 | KOH | VUT
0 | 0 | 0.9725496 | 0.002041721 | 6 | K+(mol/l) | Si4+ (mol/l) | Viscosity | 0 | 1.887 | 0.9725496 | 0.002041721 | dry matter (%) | MS | Viscosity | 0 | 1.887 | 0.9725496 | 0.002041721 | K2O (%) | MS | Viscosity | 0 | 0 | 0.9725496 | 0.002041721 | K+ (mol/kg) | Si4+ (mol/kg) | Viscosity | 1.887 | 0 | 0 | 100 | 0.9725496 | 0.002041721 | Viscosity | 20 | KOH | VUT
0.5019585 | 0.4735978 | 1.086378 | 0.0003461333 | 6 | K+(mol/l) | Si4+ (mol/l) | Viscosity | 5 | 1.887 | 1.086378 | 0.0003461333 | dry matter (%) | MS | Viscosity | 2.269051 | 1.887 | 1.086378 | 0.0003461333 | K2O (%) | MS | Viscosity | 0.5071287 | 0.4784759 | 1.086378 | 0.0003461333 | K+ (mol/kg) | Si4+ (mol/kg) | Viscosity | 1.887 | 2.269051 | 2.730949 | 95 | 1.086378 | 0.0003461333 | Viscosity | 20 | KOH | VUT
1.045976 | 0.9868781 | 1.266826 | 0.001169308 | 6 | K+(mol/l) | Si4+ (mol/l) | Viscosity | 10 | 1.887 | 1.266826 | 0.001169308 | dry matter (%) | MS | Viscosity | 4.538102 | 1.887 | 1.266826 | 0.001169308 | K2O (%) | MS | Viscosity | 1.070605 | 1.010116 | 1.266826 | 0.001169308 | K+ (mol/kg) | Si4+ (mol/kg) | Viscosity | 1.887 | 4.538102 | 5.461898 | 90 | 1.266826 | 0.001169308 | Viscosity | 20 | KOH | VUT
1.639502 | 1.54687 | 1.524529 | 0.0007056271 | 6 | K+(mol/l) | Si4+ (mol/l) | Viscosity | 15 | 1.887 | 1.524529 | 0.0007056271 | dry matter (%) | MS | Viscosity | 6.807153 | 1.887 | 1.524529 | 0.0007056271 | K2O (%) | MS | Viscosity | 1.700373 | 1.604302 | 1.524529 | 0.0007056271 | K+ (mol/kg) | Si4+ (mol/kg) | Viscosity | 1.887 | 6.807153 | 8.192847 | 85 | 1.524529 | 0.0007056271 | Viscosity | 20 | KOH | VUT
2.283812 | 2.154777 | 1.903404 | 0 | 6 | K+(mol/l) | Si4+ (mol/l) | Viscosity | 20 | 1.887 | 1.903404 | 0 | dry matter (%) | MS | Viscosity | 9.076204 | 1.887 | 1.903404 | 0 | K2O (%) | MS | Viscosity | 2.408861 | 2.272761 | 1.903404 | 0 | K+ (mol/kg) | Si4+ (mol/kg) | Viscosity | 1.887 | 9.076204 | 10.9238 | 80 | 1.903404 | 0 | Viscosity | 20 | KOH | VUT
2.986711 | 2.817962 | 2.505984 | 0.001489898 | 6 | K+(mol/l) | Si4+ (mol/l) | Viscosity | 25 | 1.887 | 2.505984 | 0.001489898 | dry matter (%) | MS | Viscosity | 11.34525 | 1.887 | 2.505984 | 0.001489898 | K2O (%) | MS | Viscosity | 3.211815 | 3.030347 | 2.505984 | 0.001489898 | K+ (mol/kg) | Si4+ (mol/kg) | Viscosity | 1.887 | 11.34525 | 13.65475 | 75 | 2.505984 | 0.001489898 | Viscosity | 20 | KOH | VUT
3.752866 | 3.540829 | 3.518718 | 0.0005329569 | 6 | K+(mol/l) | Si4+ (mol/l) | Viscosity | 30 | 1.887 | 3.518718 | 0.0005329569 | dry matter (%) | MS | Viscosity | 13.61431 | 1.887 | 3.518718 | 0.0005329569 | K2O (%) | MS | Viscosity | 4.129476 | 3.896161 | 3.518718 | 0.0005329569 | K+ (mol/kg) | Si4+ (mol/kg) | Viscosity | 1.887 | 13.61431 | 16.38569 | 70 | 3.518718 | 0.0005329569 | Viscosity | 20 | KOH | VUT
0 | 0 | 0.9725496 | 0.002041721 | 7 | K+(mol/l) | Si4+ (mol/l) | Viscosity | 0 | 2 | 0.9725496 | 0.002041721 | dry matter (%) | MS | Viscosity | 0 | 2 | 0.9725496 | 0.002041721 | K2O (%) | MS | Viscosity | 0 | 0 | 0.9725496 | 0.002041721 | K+ (mol/kg) | Si4+ (mol/kg) | Viscosity | 2 | 0 | 0 | 100 | 0.9725496 | 0.002041721 | Viscosity | 20 | KOH | VUT
0.4855684 | 0.4855684 | 1.086913 | 0.001973264 | 7 | K+(mol/l) | Si4+ (mol/l) | Viscosity | 5 | 2 | 1.086913 | 0.001973264 | dry matter (%) | MS | Viscosity | 2.197186 | 2 | 1.086913 | 0.001973264 | K2O (%) | MS | Viscosity | 0.491067 | 0.491067 | 1.086913 | 0.001973264 | K+ (mol/kg) | Si4+ (mol/kg) | Viscosity | 2 | 2.197186 | 2.802814 | 95 | 1.086913 | 0.001973264 | Viscosity | 20 | KOH | VUT
1.012661 | 1.012661 | 1.270131 | 0.0002178187 | 7 | K+(mol/l) | Si4+ (mol/l) | Viscosity | 10 | 2 | 1.270131 | 0.0002178187 | dry matter (%) | MS | Viscosity | 4.394372 | 2 | 1.270131 | 0.0002178187 | K2O (%) | MS | Viscosity | 1.036697 | 1.036697 | 1.270131 | 0.0002178187 | K+ (mol/kg) | Si4+ (mol/kg) | Viscosity | 2 | 4.394372 | 5.605628 | 90 | 1.270131 | 0.0002178187 | Viscosity | 20 | KOH | VUT
1.585008 | 1.585008 | 1.526388 | 0.0008082783 | 7 | K+(mol/l) | Si4+ (mol/l) | Viscosity | 15 | 2 | 1.526388 | 0.0008082783 | dry matter (%) | MS | Viscosity | 6.591558 | 2 | 1.526388 | 0.0008082783 | K2O (%) | MS | Viscosity | 1.646519 | 1.646519 | 1.526388 | 0.0008082783 | K+ (mol/kg) | Si4+ (mol/kg) | Viscosity | 2 | 6.591558 | 8.408442 | 85 | 1.526388 | 0.0008082783 | Viscosity | 20 | KOH | VUT
2.207365 | 2.207365 | 1.909289 | 0.0003841594 | 7 | K+(mol/l) | Si4+ (mol/l) | Viscosity | 20 | 2 | 1.909289 | 0.0003841594 | dry matter (%) | MS | Viscosity | 8.788744 | 2 | 1.909289 | 0.0003841594 | K2O (%) | MS | Viscosity | 2.332568 | 2.332568 | 1.909289 | 0.0003841594 | K+ (mol/kg) | Si4+ (mol/kg) | Viscosity | 2 | 8.788744 | 11.21126 | 80 | 1.909289 | 0.0003841594 | Viscosity | 20 | KOH | VUT
2.886938 | 2.886938 | 2.530114 | 0.01248349 | 7 | K+(mol/l) | Si4+ (mol/l) | Viscosity | 25 | 2 | 2.530114 | 0.01248349 | dry matter (%) | MS | Viscosity | 10.98593 | 2 | 2.530114 | 0.01248349 | K2O (%) | MS | Viscosity | 3.110091 | 3.110091 | 2.530114 | 0.01248349 | K+ (mol/kg) | Si4+ (mol/kg) | Viscosity | 2 | 10.98593 | 14.01407 | 75 | 2.530114 | 0.01248349 | Viscosity | 20 | KOH | VUT
3.625525 | 3.625525 | 3.560397 | 0.0002332765 | 7 | K+(mol/l) | Si4+ (mol/l) | Viscosity | 30 | 2 | 3.560397 | 0.0002332765 | dry matter (%) | MS | Viscosity | 13.18312 | 2 | 3.560397 | 0.0002332765 | K2O (%) | MS | Viscosity | 3.998688 | 3.998688 | 3.560397 | 0.0002332765 | K+ (mol/kg) | Si4+ (mol/kg) | Viscosity | 2 | 13.18312 | 16.81688 | 70 | 3.560397 | 0.0002332765 | Viscosity | 20 | KOH | VUT
0 | 0 | 0.9725496 | 0.002041721 | 8 | K+(mol/l) | Si4+ (mol/l) | Viscosity | 0 | 2.5 | 0.9725496 | 0.002041721 | dry matter (%) | MS | Viscosity | 0 | 2.5 | 0.9725496 | 0.002041721 | K2O (%) | MS | Viscosity | 0 | 0 | 0.9725496 | 0.002041721 | K+ (mol/kg) | Si4+ (mol/kg) | Viscosity | 2.5 | 0 | 0 | 100 | 0.9725496 | 0.002041721 | Viscosity | 20 | KOH | VUT
0.4253486 | 0.5316858 | 1.103379 | 0.0005424634 | 8 | K+(mol/l) | Si4+ (mol/l) | Viscosity | 5 | 2.5 | 1.103379 | 0.0005424634 | dry matter (%) | MS | Viscosity | 1.927118 | 2.5 | 1.103379 | 0.0005424634 | K2O (%) | MS | Viscosity | 0.4307074 | 0.5383842 | 1.103379 | 0.0005424634 | K+ (mol/kg) | Si4+ (mol/kg) | Viscosity | 2.5 | 1.927118 | 3.072882 | 95 | 1.103379 | 0.0005424634 | Viscosity | 20 | KOH | VUT
0.8855791 | 1.106974 | 1.294647 | 0 | 8 | K+(mol/l) | Si4+ (mol/l) | Viscosity | 10 | 2.5 | 1.294647 |  | dry matter (%) | MS | Viscosity | 3.854237 | 2.5 | 1.294647 | 0 | K2O (%) | MS | Viscosity | 0.9092711 | 1.136589 | 1.294647 | 0 | K+ (mol/kg) | Si4+ (mol/kg) | Viscosity | 2.5 | 3.854237 | 6.145763 | 90 | 1.294647 | 0 | Viscosity | 20 | KOH | VUT
1.38462 | 1.730775 | 1.575161 | 0.0006607289 | 8 | K+(mol/l) | Si4+ (mol/l) | Viscosity | 15 | 2.5 | 1.575161 | 0.0006607289 | dry matter (%) | MS | Viscosity | 5.781355 | 2.5 | 1.575161 | 0.0006607289 | K2O (%) | MS | Viscosity | 1.444136 | 1.805171 | 1.575161 | 0.0006607289 | K+ (mol/kg) | Si4+ (mol/kg) | Viscosity | 2.5 | 5.781355 | 9.218645 | 85 | 1.575161 | 0.0006607289 | Viscosity | 20 | KOH | VUT
1.925645 | 2.407057 | 2.010435 | 0.0001130958 | 8 | K+(mol/l) | Si4+ (mol/l) | Viscosity | 20 | 2.5 | 2.010435 | 0.0001130958 | dry matter (%) | MS | Viscosity | 7.708473 | 2.5 | 2.010435 | 0.0001130958 | K2O (%) | MS | Viscosity | 2.04586 | 2.557325 | 2.010435 | 0.0001130958 | K+ (mol/kg) | Si4+ (mol/kg) | Viscosity | 2.5 | 7.708473 | 12.29153 | 80 | 2.010435 | 0.0001130958 | Viscosity | 20 | KOH | VUT
2.513871 | 3.142339 | 2.750191 | 0.001604618 | 8 | K+(mol/l) | Si4+ (mol/l) | Viscosity | 25 | 2.5 | 2.750191 | 0.001604618 | dry matter (%) | MS | Viscosity | 9.635591 | 2.5 | 2.750191 | 0.001604618 | K2O (%) | MS | Viscosity | 2.727813 | 3.409767 | 2.750191 | 0.001604618 | K+ (mol/kg) | Si4+ (mol/kg) | Viscosity | 2.5 | 9.635591 | 15.36441 | 75 | 2.750191 | 0.001604618 | Viscosity | 20 | KOH | VUT
3.154495 | 3.943119 | 4.145464 | 0 | 8 | K+(mol/l) | Si4+ (mol/l) | Viscosity | 30 | 2.5 | 4.145464 |  | dry matter (%) | MS | Viscosity | 11.56271 | 2.5 | 4.145464 | 0 | K2O (%) | MS | Viscosity | 3.507189 | 4.383986 | 4.145464 | 0 | K+ (mol/kg) | Si4+ (mol/kg) | Viscosity | 2.5 | 11.56271 | 18.43729 | 70 | 4.145464 | 0 | Viscosity | 20 | KOH | VUT
3.267756 | 4.084695 | 4.493566 | 0 | 8 | K+(mol/l) | Si4+ (mol/l) | Viscosity | 30.84 | 2.5 | 4.493566 |  | dry matter (%) | MS | Viscosity | 11.88647 | 2.5 | 4.493566 | 0 | K2O (%) | MS | Viscosity | 3.64918 | 4.561475 | 4.493566 | 0 | K+ (mol/kg) | Si4+ (mol/kg) | Viscosity | 2.5 | 11.88647 | 18.95353 | 69.16 | 4.493566 | 0 | Viscosity | 20 | KOH | VUT
0 | 0 | 0.9725496 | 0.002041721 | 9 | K+(mol/l) | Si4+ (mol/l) | Viscosity | 0 | 3 | 0.9725496 | 0.002041721 | dry matter (%) | MS | Viscosity | 0 | 3 | 0.9725496 | 0.002041721 | K2O (%) | MS | Viscosity | 0 | 0 | 0.9725496 | 0.002041721 | K+ (mol/kg) | Si4+ (mol/kg) | Viscosity | 3 | 0 | 0 | 100 | 0.9725496 | 0.002041721 | Viscosity | 20 | KOH | VUT
0.3790246 | 0.5685369 | 1.121196 | 5.770345e-05 | 9 | K+(mol/l) | Si4+ (mol/l) | Viscosity | 5 | 3 | 1.121196 | 5.770345e-05 | dry matter (%) | MS | Viscosity | 1.716174 | 3 | 1.121196 | 5.770345e-05 | K2O (%) | MS | Viscosity | 0.3835618 | 0.5753427 | 1.121196 | 5.770345e-05 | K+ (mol/kg) | Si4+ (mol/kg) | Viscosity | 3 | 1.716174 | 3.283826 | 95 | 1.121196 | 5.770345e-05 | Viscosity | 20 | KOH | VUT
0.7900421 | 1.185063 | 1.343373 | 0.0003095899 | 9 | K+(mol/l) | Si4+ (mol/l) | Viscosity | 10 | 3 | 1.343373 | 0.0003095899 | dry matter (%) | MS | Viscosity | 3.432349 | 3 | 1.343373 | 0.0003095899 | K2O (%) | MS | Viscosity | 0.8097415 | 1.214612 | 1.343373 | 0.0003095899 | K+ (mol/kg) | Si4+ (mol/kg) | Viscosity | 3 | 3.432349 | 6.567651 | 90 | 1.343373 | 0.0003095899 | Viscosity | 20 | KOH | VUT
1.236179 | 1.854268 | 1.685665 | 0.0001935798 | 9 | K+(mol/l) | Si4+ (mol/l) | Viscosity | 15 | 3 | 1.685665 | 0.0001935798 | dry matter (%) | MS | Viscosity | 5.148523 | 3 | 1.685665 | 0.0001935798 | K2O (%) | MS | Viscosity | 1.28606 | 1.92909 | 1.685665 | 0.0001935798 | K+ (mol/kg) | Si4+ (mol/kg) | Viscosity | 3 | 5.148523 | 9.851477 | 85 | 1.685665 | 0.0001935798 | Viscosity | 20 | KOH | VUT
1.721421 | 2.582132 | 2.264238 | 6.781174e-05 | 9 | K+(mol/l) | Si4+ (mol/l) | Viscosity | 20 | 3 | 2.264238 | 6.781174e-05 | dry matter (%) | MS | Viscosity | 6.864697 | 3 | 2.264238 | 6.781174e-05 | K2O (%) | MS | Viscosity | 1.821918 | 2.732878 | 2.264238 | 6.781174e-05 | K+ (mol/kg) | Si4+ (mol/kg) | Viscosity | 3 | 6.864697 | 13.1353 | 80 | 2.264238 | 6.781174e-05 | Viscosity | 20 | KOH | VUT
2.250206 | 3.375309 | 3.359233 | 0.00228692 | 9 | K+(mol/l) | Si4+ (mol/l) | Viscosity | 25 | 3 | 3.359233 | 0.00228692 | dry matter (%) | MS | Viscosity | 8.580871 | 3 | 3.359233 | 0.00228692 | K2O (%) | MS | Viscosity | 2.429225 | 3.643837 | 3.359233 | 0.00228692 | K+ (mol/kg) | Si4+ (mol/kg) | Viscosity | 3 | 8.580871 | 16.41913 | 75 | 3.359233 | 0.00228692 | Viscosity | 20 | KOH | VUT
2.869813 | 4.30472 | 5.341798 | 0.01476249 | 9 | K+(mol/l) | Si4+ (mol/l) | Viscosity | 30.63 | 3 | 5.341798 | 0.01476249 | dry matter (%) | MS | Viscosity | 10.51328 | 3 | 5.341798 | 0.01476249 | K2O (%) | MS | Viscosity | 3.217838 | 4.826757 | 5.341798 | 0.01476249 | K+ (mol/kg) | Si4+ (mol/kg) | Viscosity | 3 | 10.51328 | 20.11672 | 69.37 | 5.341798 | 0.01476249 | Viscosity | 20 | KOH | VUT
0 | 0 | 0.9725496 | 0.002041721 | 10 | K+(mol/l) | Si4+ (mol/l) | Viscosity | 0 | 3.5 | 0.9725496 | 0.002041721 | dry matter (%) | MS | Viscosity | 0 | 3.5 | 0.9725496 | 0.002041721 | K2O (%) | MS | Viscosity | 0 | 0 | 0.9725496 | 0.002041721 | K+ (mol/kg) | Si4+ (mol/kg) | Viscosity | 3.5 | 0 | 0 | 100 | 0.9725496 | 0.002041721 | Viscosity | 20 | KOH | VUT
0.3409481 | 0.5966591 | 1.098933 | 9.235359e-05 | 10 | K+(mol/l) | Si4+ (mol/l) | Viscosity | 5 | 3.5 | 1.098933 | 9.235359e-05 | dry matter (%) | MS | Viscosity | 1.546854 | 3.5 | 1.098933 | 9.235359e-05 | K2O (%) | MS | Viscosity | 0.3457191 | 0.6050084 | 1.098933 | 9.235359e-05 | K+ (mol/kg) | Si4+ (mol/kg) | Viscosity | 3.5 | 1.546854 | 3.453146 | 95 | 1.098933 | 9.235359e-05 | Viscosity | 20 | KOH | VUT
0.7089984 | 1.240747 | 1.308186 | 0.0003557025 | 10 | K+(mol/l) | Si4+ (mol/l) | Viscosity | 10 | 3.5 | 1.308186 | 0.0003557025 | dry matter (%) | MS | Viscosity | 3.093709 | 3.5 | 1.308186 | 0.0003557025 | K2O (%) | MS | Viscosity | 0.7298514 | 1.27724 | 1.308186 | 0.0003557025 | K+ (mol/kg) | Si4+ (mol/kg) | Viscosity | 3.5 | 3.093709 | 6.906291 | 90 | 1.308186 | 0.0003557025 | Viscosity | 20 | KOH | VUT
1.107915 | 1.938851 | 1.650117 | 0.0006092935 | 10 | K+(mol/l) | Si4+ (mol/l) | Viscosity | 15 | 3.5 | 1.650117 | 0.0006092935 | dry matter (%) | MS | Viscosity | 4.640563 | 3.5 | 1.650117 | 0.0006092935 | K2O (%) | MS | Viscosity | 1.159176 | 2.028557 | 1.650117 | 0.0006092935 | K+ (mol/kg) | Si4+ (mol/kg) | Viscosity | 3.5 | 4.640563 | 10.35944 | 85 | 1.650117 | 0.0006092935 | Viscosity | 20 | KOH | VUT
1.539123 | 2.693465 | 2.235884 | 3.395407e-05 | 10 | K+(mol/l) | Si4+ (mol/l) | Viscosity | 20 | 3.5 | 2.235884 | 3.395407e-05 | dry matter (%) | MS | Viscosity | 6.187417 | 3.5 | 2.235884 | 3.395407e-05 | K2O (%) | MS | Viscosity | 1.642166 | 2.87379 | 2.235884 | 3.395407e-05 | K+ (mol/kg) | Si4+ (mol/kg) | Viscosity | 3.5 | 6.187417 | 13.81258 | 80 | 2.235884 | 3.395407e-05 | Viscosity | 20 | KOH | VUT
2.004501 | 3.507877 | 3.378604 | 0.001662757 | 10 | K+(mol/l) | Si4+ (mol/l) | Viscosity | 25 | 3.5 | 3.378604 | 0.001662757 | dry matter (%) | MS | Viscosity | 7.734271 | 3.5 | 3.378604 | 0.001662757 | K2O (%) | MS | Viscosity | 2.189554 | 3.83172 | 3.378604 | 0.001662757 | K+ (mol/kg) | Si4+ (mol/kg) | Viscosity | 3.5 | 7.734271 | 17.26573 | 75 | 3.378604 | 0.001662757 | Viscosity | 20 | KOH | VUT
2.504858 | 4.383501 | 6.424786 | 0.01410409 | 10 | K+(mol/l) | Si4+ (mol/l) | Viscosity | 29.88 | 3.5 | 6.424786 | 0.01410409 | dry matter (%) | MS | Viscosity | 9.244001 | 3.5 | 6.424786 | 0.01410409 | K2O (%) | MS | Viscosity | 2.799082 | 4.898393 | 6.424786 | 0.01410409 | K+ (mol/kg) | Si4+ (mol/kg) | Viscosity | 3.5 | 9.244001 | 20.636 | 70.12 | 6.424786 | 0.01410409 | Viscosity | 20 | KOH | VUT
0 | 0 | 0.9725496 | 0.002041721 | 11 | K+(mol/l) | Si4+ (mol/l) | Viscosity | 0 | 3.885 | 0.9725496 | 0.002041721 | dry matter (%) | MS | Viscosity | 0 | 3.885 | 0.9725496 | 0.002041721 | K2O (%) | MS | Viscosity | 0 | 0 | 0.9725496 | 0.002041721 | K+ (mol/kg) | Si4+ (mol/kg) | Viscosity | 3.885 | 0 | 0 | 100 | 0.9725496 | 0.002041721 | Viscosity | 20 | KOH | VUT
0.3163716 | 0.6145519 | 1.108214 | 0.005057584 | 11 | K+(mol/l) | Si4+ (mol/l) | Viscosity | 5 | 3.885 | 1.108214 | 0.005057584 | dry matter (%) | MS | Viscosity | 1.437638 | 3.885 | 1.108214 | 0.005057584 | K2O (%) | MS | Viscosity | 0.3213094 | 0.6241436 | 1.108214 | 0.005057584 | K+ (mol/kg) | Si4+ (mol/kg) | Viscosity | 3.885 | 1.437638 | 3.562362 | 95 | 1.108214 | 0.005057584 | Viscosity | 20 | KOH | VUT
0.6467204 | 1.256254 | 1.228344 | 0.0003912789 | 11 | K+(mol/l) | Si4+ (mol/l) | Viscosity | 10 | 3.885 | 1.228344 | 0.0003912789 | dry matter (%) | MS | Viscosity | 2.875276 | 3.885 | 1.228344 | 0.0003912789 | K2O (%) | MS | Viscosity | 0.6783199 | 1.317636 | 1.228344 | 0.0003912789 | K+ (mol/kg) | Si4+ (mol/kg) | Viscosity | 3.885 | 2.875276 | 7.124724 | 90 | 1.228344 | 0.0003912789 | Viscosity | 20 | KOH | VUT
|  | chyběl vzorek | chyběl vzorek | 11 | K+(mol/l) | Si4+ (mol/l) | Viscosity | 15 | 3.885 | chyběl vzorek | chyběl vzorek | dry matter (%) | MS | Viscosity | 4.312914 | 3.885 | chyběl vzorek | chyběl vzorek | K2O (%) | MS | Viscosity | 1.077332 | 2.092717 | chyběl vzorek | chyběl vzorek | K+ (mol/kg) | Si4+ (mol/kg) | Viscosity | 3.885 | 4.312914 | 10.68709 | 85 | chyběl vzorek | chyběl vzorek | Viscosity | 20 | KOH | VUT
1.421399 | 2.761068 | 2.730366 | 0.002617368 | 11 | K+(mol/l) | Si4+ (mol/l) | Viscosity | 20 | 3.885 | 2.730366 | 0.002617368 | dry matter (%) | MS | Viscosity | 5.750552 | 3.885 | 2.730366 | 0.002617368 | K2O (%) | MS | Viscosity | 1.52622 | 2.964682 | 2.730366 | 0.002617368 | K+ (mol/kg) | Si4+ (mol/kg) | Viscosity | 3.885 | 5.750552 | 14.24945 | 80 | 2.730366 | 0.002617368 | Viscosity | 20 | KOH | VUT
1.852602 | 3.598679 | 5.82404 | 0.008614719 | 11 | K+(mol/l) | Si4+ (mol/l) | Viscosity | 25 | 3.885 | 5.82404 | 0.008614719 | dry matter (%) | MS | Viscosity | 7.18819 | 3.885 | 5.82404 | 0.008614719 | K2O (%) | MS | Viscosity | 2.03496 | 3.952909 | 5.82404 | 0.008614719 | K+ (mol/kg) | Si4+ (mol/kg) | Viscosity | 3.885 | 7.18819 | 17.81181 | 75 | 5.82404 | 0.008614719 | Viscosity | 20 | KOH | VUT
0 | 0 | 0.8563063 | 0.001761697 | 1 | K+(mol/l) | Si4+ (mol/l) | Viscosity | 0 | 0 | 0.8563063 | 0.001761697 | dry matter (%) | MS | Viscosity | 0 | 0 | 0.8563063 | 0.001761697 | K2O (%) | MS | Viscosity | 0 | 0 | 0.8563063 | 0.001761697 | K+ (mol/kg) | Si4+ (mol/kg) | Viscosity | 0 | 0 | 0 | 100 | 0.8563063 | 0.001761697 | Viscosity | 25 | KOH | VUT
1.116045 | 0 | 0.9771847 | 0.0006337043 | 1 | K+(mol/l) | Si4+ (mol/l) | Viscosity | 5 | 0 | 0.9771847 | 0.0006337043 | dry matter (%) | MS | Viscosity | 5 | 0 | 0.9771847 | 0.0006337043 | K2O (%) | MS | Viscosity | 1.117491 | 0 | 0.9771847 | 0.0006337043 | K+ (mol/kg) | Si4+ (mol/kg) | Viscosity | 0 | 5 | 0 | 95 | 0.9771847 | 0.0006337043 | Viscosity | 25 | KOH | VUT
2.349771 | 0 | 1.129468 | 0.0001828473 | 1 | K+(mol/l) | Si4+ (mol/l) | Viscosity | 10 | 0 | 1.129468 | 0.0001828473 | dry matter (%) | MS | Viscosity | 10 | 0 | 1.129468 | 0.0001828473 | K2O (%) | MS | Viscosity | 2.359147 | 0 | 1.129468 | 0.0001828473 | K+ (mol/kg) | Si4+ (mol/kg) | Viscosity | 0 | 10 | 0 | 90 | 1.129468 | 0.0001828473 | Viscosity | 25 | KOH | VUT
3.707928 | 0 | 1.339971 | 0.0002379393 | 1 | K+(mol/l) | Si4+ (mol/l) | Viscosity | 15 | 0 | 1.339971 | 0.0002379393 | dry matter (%) | MS | Viscosity | 15 | 0 | 1.339971 | 0.0002379393 | K2O (%) | MS | Viscosity | 3.746881 | 0 | 1.339971 | 0.0002379393 | K+ (mol/kg) | Si4+ (mol/kg) | Viscosity | 0 | 15 | 0 | 85 | 1.339971 | 0.0002379393 | Viscosity | 25 | KOH | VUT
5.197864 | 0 | 1.619539 | 0.0003368725 | 1 | K+(mol/l) | Si4+ (mol/l) | Viscosity | 20 | 0 | 1.619539 | 0.0003368725 | dry matter (%) | MS | Viscosity | 20 | 0 | 1.619539 | 0.0003368725 | K2O (%) | MS | Viscosity | 5.308081 | 0 | 1.619539 | 0.0003368725 | K+ (mol/kg) | Si4+ (mol/kg) | Viscosity | 0 | 20 | 0 | 80 | 1.619539 | 0.0003368725 | Viscosity | 25 | KOH | VUT
6.823724 | 0 | 2.066303 | 0.000177998 | 1 | K+(mol/l) | Si4+ (mol/l) | Viscosity | 25 | 0 | 2.066303 | 0.000177998 | dry matter (%) | MS | Viscosity | 25 | 0 | 2.066303 | 0.000177998 | K2O (%) | MS | Viscosity | 7.077441 | 0 | 2.066303 | 0.000177998 | K+ (mol/kg) | Si4+ (mol/kg) | Viscosity | 0 | 25 | 0 | 75 | 2.066303 | 0.000177998 | Viscosity | 25 | KOH | VUT
8.611799 | 0 | 2.76818 | 0.0003634041 | 1 | K+(mol/l) | Si4+ (mol/l) | Viscosity | 30 | 0 | 2.76818 | 0.0003634041 | dry matter (%) | MS | Viscosity | 30 | 0 | 2.76818 | 0.0003634041 | K2O (%) | MS | Viscosity | 9.099567 | 0 | 2.76818 | 0.0003634041 | K+ (mol/kg) | Si4+ (mol/kg) | Viscosity | 0 | 30 | 0 | 70 | 2.76818 | 0.0003634041 | Viscosity | 25 | KOH | VUT
10.51795 | 0 | 3.844542 | 0.0003162412 | 1 | K+(mol/l) | Si4+ (mol/l) | Viscosity | 35 | 0 | 3.844542 | 0.0003162412 | dry matter (%) | MS | Viscosity | 35 | 0 | 3.844542 | 0.0003162412 | K2O (%) | MS | Viscosity | 11.43279 | 0 | 3.844542 | 0.0003162412 | K+ (mol/kg) | Si4+ (mol/kg) | Viscosity | 0 | 35 | 0 | 65 | 3.844542 | 0.0003162412 | Viscosity | 25 | KOH | VUT
12.60444 | 0 | 5.899127 | 0.001326968 | 1 | K+(mol/l) | Si4+ (mol/l) | Viscosity | 40 | 0 | 5.899127 | 0.001326968 | dry matter (%) | MS | Viscosity | 40 | 0 | 5.899127 | 0.001326968 | K2O (%) | MS | Viscosity | 14.15488 | 0 | 5.899127 | 0.001326968 | K+ (mol/kg) | Si4+ (mol/kg) | Viscosity | 0 | 40 | 0 | 60 | 5.899127 | 0.001326968 | Viscosity | 25 | KOH | VUT
13.34347 | 0 | 7.065555 | 0.02445872 | 1 | K+(mol/l) | Si4+ (mol/l) | Viscosity | 41.65 | 0 | 7.065555 | 0.02445872 | dry matter (%) | MS | Viscosity | 41.65 | 0 | 7.065555 | 0.02445872 | K2O (%) | MS | Viscosity | 15.15555 | 0 | 7.065555 | 0.02445872 | K+ (mol/kg) | Si4+ (mol/kg) | Viscosity | 0 | 41.65 | 0 | 58.35 | 7.065555 | 0.02445872 | Viscosity | 25 | KOH | VUT
0 | 0 | 0.8563063 | 0.001761697 | 2 | K+(mol/l) | Si4+ (mol/l) | Viscosity | 0 | 0.1 | 0.8563063 | 0.001761697 | dry matter (%) | MS | Viscosity | 0 | 0.1 | 0.8563063 | 0.001761697 | K2O (%) | MS | Viscosity | 0 | 0 | 0.8563063 | 0.001761697 | K+ (mol/kg) | Si4+ (mol/kg) | Viscosity | 0.1 | 0 | 0 | 100 | 0.8563063 | 0.001761697 | Viscosity | 25 | KOH | VUT
1.048351 | 0.05241757 | 0.9622634 | 0.0001613251 | 2 | K+(mol/l) | Si4+ (mol/l) | Viscosity | 5 | 0.1 | 0.9622634 | 0.0001613251 | dry matter (%) | MS | Viscosity | 4.700212 | 0.1 | 0.9622634 | 0.0001613251 | K2O (%) | MS | Viscosity | 1.050489 | 0.05252443 | 0.9622634 | 0.0001613251 | K+ (mol/kg) | Si4+ (mol/kg) | Viscosity | 0.1 | 4.700212 | 0.2997884 | 95 | 0.9622634 | 0.0001613251 | Viscosity | 25 | KOH | VUT
2.20612 | 0.110306 | 1.11613 | 1.143031e-05 | 2 | K+(mol/l) | Si4+ (mol/l) | Viscosity | 10 | 0.1 | 1.11613 | 1.143031e-05 | dry matter (%) | MS | Viscosity | 9.400423 | 0.1 | 1.11613 | 1.143031e-05 | K2O (%) | MS | Viscosity | 2.217698 | 0.1108849 | 1.11613 | 1.143031e-05 | K+ (mol/kg) | Si4+ (mol/kg) | Viscosity | 0.1 | 9.400423 | 0.5995769 | 90 | 1.11613 | 1.143031e-05 | Viscosity | 25 | KOH | VUT
3.478768 | 0.1739384 | 1.326972 | 0.000294692 | 2 | K+(mol/l) | Si4+ (mol/l) | Viscosity | 15 | 0.1 | 1.326972 | 0.000294692 | dry matter (%) | MS | Viscosity | 14.10063 | 0.1 | 1.326972 | 0.000294692 | K2O (%) | MS | Viscosity | 3.522226 | 0.1761113 | 1.326972 | 0.000294692 | K+ (mol/kg) | Si4+ (mol/kg) | Viscosity | 0.1 | 14.10063 | 0.8993653 | 85 | 1.326972 | 0.000294692 | Viscosity | 25 | KOH | VUT
4.876472 | 0.2438236 | 1.627125 | 0.0002695973 | 2 | K+(mol/l) | Si4+ (mol/l) | Viscosity | 20 | 0.1 | 1.627125 | 0.0002695973 | dry matter (%) | MS | Viscosity | 18.80085 | 0.1 | 1.627125 | 0.0002695973 | K2O (%) | MS | Viscosity | 4.989821 | 0.249491 | 1.627125 | 0.0002695973 | K+ (mol/kg) | Si4+ (mol/kg) | Viscosity | 0.1 | 18.80085 | 1.199154 | 80 | 1.627125 | 0.0002695973 | Viscosity | 25 | KOH | VUT
6.39942 | 0.319971 | 2.05802 | 0.0001113003 | 2 | K+(mol/l) | Si4+ (mol/l) | Viscosity | 25 | 0.1 | 2.05802 | 0.0001113003 | dry matter (%) | MS | Viscosity | 23.50106 | 0.1 | 2.05802 | 0.0001113003 | K2O (%) | MS | Viscosity | 6.653094 | 0.3326547 | 2.05802 | 0.0001113003 | K+ (mol/kg) | Si4+ (mol/kg) | Viscosity | 0.1 | 23.50106 | 1.498942 | 75 | 2.05802 | 0.0001113003 | Viscosity | 25 | KOH | VUT
8.062552 | 0.4031276 | 2.731286 | 0.002795724 | 2 | K+(mol/l) | Si4+ (mol/l) | Viscosity | 30 | 0.1 | 2.731286 | 0.002795724 | dry matter (%) | MS | Viscosity | 28.20127 | 0.1 | 2.731286 | 0.002795724 | K2O (%) | MS | Viscosity | 8.553978 | 0.4276989 | 2.731286 | 0.002795724 | K+ (mol/kg) | Si4+ (mol/kg) | Viscosity | 0.1 | 28.20127 | 1.798731 | 70 | 2.731286 | 0.002795724 | Viscosity | 25 | KOH | VUT
9.873343 | 0.4936672 | 3.874269 | 0.001985303 | 2 | K+(mol/l) | Si4+ (mol/l) | Viscosity | 35 | 0.1 | 3.874269 | 0.001985303 | dry matter (%) | MS | Viscosity | 32.90148 | 0.1 | 3.874269 | 0.001985303 | K2O (%) | MS | Viscosity | 10.74731 | 0.5373653 | 3.874269 | 0.001985303 | K+ (mol/kg) | Si4+ (mol/kg) | Viscosity | 0.1 | 32.90148 | 2.098519 | 65 | 3.874269 | 0.001985303 | Viscosity | 25 | KOH | VUT
11.84192 | 0.5920961 | 5.997802 | 0.0008308144 | 2 | K+(mol/l) | Si4+ (mol/l) | Viscosity | 40 | 0.1 | 5.997802 | 0.0008308144 | dry matter (%) | MS | Viscosity | 37.60169 | 0.1 | 5.997802 | 0.0008308144 | K2O (%) | MS | Viscosity | 13.30619 | 0.6653094 | 5.997802 | 0.0008308144 | K+ (mol/kg) | Si4+ (mol/kg) | Viscosity | 0.1 | 37.60169 | 2.398307 | 60 | 5.997802 | 0.0008308144 | Viscosity | 25 | KOH | VUT
12.98774 | 0.6493869 | 8.008445 | 0.001919364 | 2 | K+(mol/l) | Si4+ (mol/l) | Viscosity | 42.73 | 0.1 | 8.008445 | 0.001919364 | dry matter (%) | MS | Viscosity | 40.16801 | 0.1 | 8.008445 | 0.001919364 | K2O (%) | MS | Viscosity | 14.89192 | 0.7445959 | 8.008445 | 0.001919364 | K+ (mol/kg) | Si4+ (mol/kg) | Viscosity | 0.1 | 40.16801 | 2.561992 | 57.27 | 8.008445 | 0.001919364 | Viscosity | 25 | KOH | VUT
0 | 0 | 0.8563063 | 0.001761697 | 3 | K+(mol/l) | Si4+ (mol/l) | Viscosity | 0 | 0.5 | 0.8563063 | 0.001761697 | dry matter (%) | MS | Viscosity | 0 | 0.5 | 0.8563063 | 0.001761697 | K2O (%) | MS | Viscosity | 0 | 0 | 0.8563063 | 0.001761697 | K+ (mol/kg) | Si4+ (mol/kg) | Viscosity | 0.5 | 0 | 0 | 100 | 0.8563063 | 0.001761697 | Viscosity | 25 | KOH | VUT
0.842936 | 0.210734 | 0.9960911 | 0.004392451 | 3 | K+(mol/l) | Si4+ (mol/l) | Viscosity | 5 | 0.5 | 0.9960911 | 0.004392451 | dry matter (%) | MS | Viscosity | 3.791011 | 0.5 | 0.9960911 | 0.004392451 | K2O (%) | MS | Viscosity | 0.8472839 | 0.211821 | 0.9960911 | 0.004392451 | K+ (mol/kg) | Si4+ (mol/kg) | Viscosity | 0.5 | 3.791011 | 1.208989 | 95 | 0.9960911 | 0.004392451 | Viscosity | 25 | KOH | VUT
1.770155 | 0.4425388 | 1.155647 | 0.0006749605 | 3 | K+(mol/l) | Si4+ (mol/l) | Viscosity | 10 | 0.5 | 1.155647 | 0.0006749605 | dry matter (%) | MS | Viscosity | 7.582021 | 0.5 | 1.155647 | 0.0006749605 | K2O (%) | MS | Viscosity | 1.78871 | 0.4471776 | 1.155647 | 0.0006749605 | K+ (mol/kg) | Si4+ (mol/kg) | Viscosity | 0.5 | 7.582021 | 2.417979 | 90 | 1.155647 | 0.0006749605 | Viscosity | 25 | KOH | VUT
2.787537 | 0.6968844 | 1.384344 | 3.404146e-05 | 3 | K+(mol/l) | Si4+ (mol/l) | Viscosity | 15 | 0.5 | 1.384344 | 3.404146e-05 | dry matter (%) | MS | Viscosity | 11.37303 | 0.5 | 1.384344 | 3.404146e-05 | K2O (%) | MS | Viscosity | 2.840893 | 0.7102232 | 1.384344 | 3.404146e-05 | K+ (mol/kg) | Si4+ (mol/kg) | Viscosity | 0.5 | 11.37303 | 3.626968 | 85 | 1.384344 | 3.404146e-05 | Viscosity | 25 | KOH | VUT
3.902267 | 0.9755667 | 1.712782 | 8.999591e-05 | 3 | K+(mol/l) | Si4+ (mol/l) | Viscosity | 20 | 0.5 | 1.712782 | 8.999591e-05 | dry matter (%) | MS | Viscosity | 15.16404 | 0.5 | 1.712782 | 8.999591e-05 | K2O (%) | MS | Viscosity | 4.024598 | 1.00615 | 1.712782 | 8.999591e-05 | K+ (mol/kg) | Si4+ (mol/kg) | Viscosity | 0.5 | 15.16404 | 4.835957 | 80 | 1.712782 | 8.999591e-05 | Viscosity | 25 | KOH | VUT
5.121945 | 1.280486 | 2.203325 | 0.0001783473 | 3 | K+(mol/l) | Si4+ (mol/l) | Viscosity | 25 | 0.5 | 2.203325 | 0.0001783473 | dry matter (%) | MS | Viscosity | 18.95505 | 0.5 | 2.203325 | 0.0001783473 | K2O (%) | MS | Viscosity | 5.366131 | 1.341533 | 2.203325 | 0.0001783473 | K+ (mol/kg) | Si4+ (mol/kg) | Viscosity | 0.5 | 18.95505 | 6.044947 | 75 | 2.203325 | 0.0001783473 | Viscosity | 25 | KOH | VUT
6.454844 | 1.613711 | 2.974997 | 0.0004856916 | 3 | K+(mol/l) | Si4+ (mol/l) | Viscosity | 30 | 0.5 | 2.974997 | 0.0004856916 | dry matter (%) | MS | Viscosity | 22.74606 | 0.5 | 2.974997 | 0.0004856916 | K2O (%) | MS | Viscosity | 6.899311 | 1.724828 | 2.974997 | 0.0004856916 | K+ (mol/kg) | Si4+ (mol/kg) | Viscosity | 0.5 | 22.74606 | 7.253936 | 70 | 2.974997 | 0.0004856916 | Viscosity | 25 | KOH | VUT
7.91061 | 1.977652 | 4.297171 | 0.00252348 | 3 | K+(mol/l) | Si4+ (mol/l) | Viscosity | 35 | 0.5 | 4.297171 | 0.00252348 | dry matter (%) | MS | Viscosity | 26.53707 | 0.5 | 4.297171 | 0.00252348 | K2O (%) | MS | Viscosity | 8.668366 | 2.167091 | 4.297171 | 0.00252348 | K+ (mol/kg) | Si4+ (mol/kg) | Viscosity | 0.5 | 26.53707 | 8.462925 | 65 | 4.297171 | 0.00252348 | Viscosity | 25 | KOH | VUT
9.497247 | 2.374312 | 6.805392 | 0.007119835 | 3 | K+(mol/l) | Si4+ (mol/l) | Viscosity | 40 | 0.5 | 6.805392 | 0.007119835 | dry matter (%) | MS | Viscosity | 30.32809 | 0.5 | 6.805392 | 0.007119835 | K2O (%) | MS | Viscosity | 10.73226 | 2.683066 | 6.805392 | 0.007119835 | K+ (mol/kg) | Si4+ (mol/kg) | Viscosity | 0.5 | 30.32809 | 9.671915 | 60 | 6.805392 | 0.007119835 | Viscosity | 25 | KOH | VUT
11.22649 | 2.806623 | 12.33713 | 0.03708186 | 3 | K+(mol/l) | Si4+ (mol/l) | Viscosity | 45 | 0.5 | 12.33713 | 0.03708186 | dry matter (%) | MS | Viscosity | 34.1191 | 0.5 | 12.33713 | 0.03708186 | K2O (%) | MS | Viscosity | 13.17141 | 3.292853 | 12.33713 | 0.03708186 | K+ (mol/kg) | Si4+ (mol/kg) | Viscosity | 0.5 | 34.1191 | 10.8809 | 55 | 12.33713 | 0.03708186 | Viscosity | 25 | KOH | VUT
11.73718 | 2.934295 | 15.43849 | 0.001025147 | 3 | K+(mol/l) | Si4+ (mol/l) | Viscosity | 46.4 | 0.5 | 15.43849 | 0.001025147 | dry matter (%) | MS | Viscosity | 35.18058 | 0.5 | 15.43849 | 0.001025147 | K2O (%) | MS | Viscosity | 13.93592 | 3.483981 | 15.43849 | 0.001025147 | K+ (mol/kg) | Si4+ (mol/kg) | Viscosity | 0.5 | 35.18058 | 11.21942 | 53.6 | 15.43849 | 0.001025147 | Viscosity | 25 | KOH | VUT
0 | 0 | 0.8563063 | 0.001761697 | 4 | K+(mol/l) | Si4+ (mol/l) | Viscosity | 0 | 1 | 0.8563063 | 0.001761697 | dry matter (%) | MS | Viscosity | 0 | 1 | 0.8563063 | 0.001761697 | K2O (%) | MS | Viscosity | 0 | 0 | 0.8563063 | 0.001761697 | K+ (mol/kg) | Si4+ (mol/kg) | Viscosity | 1 | 0 | 0 | 100 | 0.8563063 | 0.001761697 | Viscosity | 25 | KOH | VUT
0.6766898 | 0.3383449 | 1.001764 | 0.008904455 | 4 | K+(mol/l) | Si4+ (mol/l) | Viscosity | 5 | 1 | 1.001764 | 0.008904455 | dry matter (%) | MS | Viscosity | 3.05284 | 1 | 1.001764 | 0.008904455 | K2O (%) | MS | Viscosity | 0.6823042 | 0.3411521 | 1.001764 | 0.008904455 | K+ (mol/kg) | Si4+ (mol/kg) | Viscosity | 1 | 3.05284 | 1.94716 | 95 | 1.001764 | 0.008904455 | Viscosity | 25 | KOH | VUT
1.416876 | 0.7084381 | 1.155447 | 0.0004351479 | 4 | K+(mol/l) | Si4+ (mol/l) | Viscosity | 10 | 1 | 1.155447 | 0.0004351479 | dry matter (%) | MS | Viscosity | 6.105681 | 1 | 1.155447 | 0.0004351479 | K2O (%) | MS | Viscosity | 1.44042 | 0.72021 | 1.155447 | 0.0004351479 | K+ (mol/kg) | Si4+ (mol/kg) | Viscosity | 1 | 6.105681 | 3.894319 | 90 | 1.155447 | 0.0004351479 | Viscosity | 25 | KOH | VUT
2.226208 | 1.113104 | 1.38532 | 0.001488595 | 4 | K+(mol/l) | Si4+ (mol/l) | Viscosity | 15 | 1 | 1.38532 | 0.001488595 | dry matter (%) | MS | Viscosity | 9.158521 | 1 | 1.38532 | 0.001488595 | K2O (%) | MS | Viscosity | 2.287726 | 1.143863 | 1.38532 | 0.001488595 | K+ (mol/kg) | Si4+ (mol/kg) | Viscosity | 1 | 9.158521 | 5.841479 | 85 | 1.38532 | 0.001488595 | Viscosity | 25 | KOH | VUT
3.122871 | 1.561435 | 1.755377 | 0.0006306879 | 4 | K+(mol/l) | Si4+ (mol/l) | Viscosity | 20 | 1 | 1.755377 | 0.0006306879 | dry matter (%) | MS | Viscosity | 12.21136 | 1 | 1.755377 | 0.0006306879 | K2O (%) | MS | Viscosity | 3.240945 | 1.620472 | 1.755377 | 0.0006306879 | K+ (mol/kg) | Si4+ (mol/kg) | Viscosity | 1 | 12.21136 | 7.788639 | 80 | 1.755377 | 0.0006306879 | Viscosity | 25 | KOH | VUT
4.082472 | 2.041236 | 2.250421 | 0.001496611 | 4 | K+(mol/l) | Si4+ (mol/l) | Viscosity | 25 | 1 | 2.250421 | 0.001496611 | dry matter (%) | MS | Viscosity | 15.2642 | 1 | 2.250421 | 0.001496611 | K2O (%) | MS | Viscosity | 4.32126 | 2.16063 | 2.250421 | 0.001496611 | K+ (mol/kg) | Si4+ (mol/kg) | Viscosity | 1 | 15.2642 | 9.735798 | 75 | 2.250421 | 0.001496611 | Viscosity | 25 | KOH | VUT
5.146568 | 2.573284 | 3.116303 | 0.002024136 | 4 | K+(mol/l) | Si4+ (mol/l) | Viscosity | 30 | 1 | 3.116303 | 0.002024136 | dry matter (%) | MS | Viscosity | 18.31704 | 1 | 3.116303 | 0.002024136 | K2O (%) | MS | Viscosity | 5.555905 | 2.777953 | 3.116303 | 0.002024136 | K+ (mol/kg) | Si4+ (mol/kg) | Viscosity | 1 | 18.31704 | 11.68296 | 70 | 3.116303 | 0.002024136 | Viscosity | 25 | KOH | VUT
6.302818 | 3.151409 | 4.573197 | 0.003372401 | 4 | K+(mol/l) | Si4+ (mol/l) | Viscosity | 35 | 1 | 4.573197 | 0.003372401 | dry matter (%) | MS | Viscosity | 21.36988 | 1 | 4.573197 | 0.003372401 | K2O (%) | MS | Viscosity | 6.980496 | 3.490248 | 4.573197 | 0.003372401 | K+ (mol/kg) | Si4+ (mol/kg) | Viscosity | 1 | 21.36988 | 13.63012 | 65 | 4.573197 | 0.003372401 | Viscosity | 25 | KOH | VUT
7.57414 | 3.78707 | 7.456616 | 0.005035081 | 4 | K+(mol/l) | Si4+ (mol/l) | Viscosity | 40 | 1 | 7.456616 | 0.005035081 | dry matter (%) | MS | Viscosity | 24.42272 | 1 | 7.456616 | 0.005035081 | K2O (%) | MS | Viscosity | 8.642519 | 4.32126 | 7.456616 | 0.005035081 | K+ (mol/kg) | Si4+ (mol/kg) | Viscosity | 1 | 24.42272 | 15.57728 | 60 | 7.456616 | 0.005035081 | Viscosity | 25 | KOH | VUT
8.964693 | 4.482346 | 14.47153 | 0.2112564 | 4 | K+(mol/l) | Si4+ (mol/l) | Viscosity | 45.02 | 1 | 14.47153 | 0.2112564 | dry matter (%) | MS | Viscosity | 27.48777 | 1 | 14.47153 | 0.2112564 | K2O (%) | MS | Viscosity | 10.6153 | 5.307651 | 14.47153 | 0.2112564 | K+ (mol/kg) | Si4+ (mol/kg) | Viscosity | 1 | 27.48777 | 17.53223 | 54.98 | 14.47153 | 0.2112564 | Viscosity | 25 | KOH | VUT
0 | 0 | 0.8563063 | 0.001761697 | 5 | K+(mol/l) | Si4+ (mol/l) | Viscosity | 0 | 1.5 | 0.8563063 | 0.001761697 | dry matter (%) | MS | Viscosity | 0 | 1.5 | 0.8563063 | 0.001761697 | K2O (%) | MS | Viscosity | 0 | 0 | 0.8563063 | 0.001761697 | K+ (mol/kg) | Si4+ (mol/kg) | Viscosity | 1.5 | 0 | 0 | 100 | 0.8563063 | 0.001761697 | Viscosity | 25 | KOH | VUT
0.5653497 | 0.4240123 | 0.9918515 | 6.922533e-05 | 5 | K+(mol/l) | Si4+ (mol/l) | Viscosity | 5 | 1.5 | 0.9918515 | 6.922533e-05 | dry matter (%) | MS | Viscosity | 2.555285 | 1.5 | 0.9918515 | 6.922533e-05 | K2O (%) | MS | Viscosity | 0.5711016 | 0.4283262 | 0.9918515 | 6.922533e-05 | K+ (mol/kg) | Si4+ (mol/kg) | Viscosity | 1.5 | 2.555285 | 2.444715 | 95 | 0.9918515 | 6.922533e-05 | Viscosity | 25 | KOH | VUT
1.18044 | 0.8853301 | 1.154193 | 0.0003896356 | 5 | K+(mol/l) | Si4+ (mol/l) | Viscosity | 10 | 1.5 | 1.154193 | 0.0003896356 | dry matter (%) | MS | Viscosity | 5.110571 | 1.5 | 1.154193 | 0.0003896356 | K2O (%) | MS | Viscosity | 1.205659 | 0.9042442 | 1.154193 | 0.0003896356 | K+ (mol/kg) | Si4+ (mol/kg) | Viscosity | 1.5 | 5.110571 | 4.889429 | 90 | 1.154193 | 0.0003896356 | Viscosity | 25 | KOH | VUT
1.850846 | 1.388134 | 1.384353 | 0.000398173 | 5 | K+(mol/l) | Si4+ (mol/l) | Viscosity | 15 | 1.5 | 1.384353 | 0.000398173 | dry matter (%) | MS | Viscosity | 7.665856 | 1.5 | 1.384353 | 0.000398173 | K2O (%) | MS | Viscosity | 1.91487 | 1.436152 | 1.384353 | 0.000398173 | K+ (mol/kg) | Si4+ (mol/kg) | Viscosity | 1.5 | 7.665856 | 7.334144 | 85 | 1.384353 | 0.000398173 | Viscosity | 25 | KOH | VUT
2.581849 | 1.936386 | 1.72424 | 6.772389e-05 | 5 | K+(mol/l) | Si4+ (mol/l) | Viscosity | 20 | 1.5 | 1.72424 | 6.772389e-05 | dry matter (%) | MS | Viscosity | 10.22114 | 1.5 | 1.72424 | 6.772389e-05 | K2O (%) | MS | Viscosity | 2.712732 | 2.034549 | 1.72424 | 6.772389e-05 | K+ (mol/kg) | Si4+ (mol/kg) | Viscosity | 1.5 | 10.22114 | 9.778858 | 80 | 1.72424 | 6.772389e-05 | Viscosity | 25 | KOH | VUT
3.380675 | 2.535506 | 2.254841 | 5.595748e-05 | 5 | K+(mol/l) | Si4+ (mol/l) | Viscosity | 25 | 1.5 | 2.254841 | 5.595748e-05 | dry matter (%) | MS | Viscosity | 12.77643 | 1.5 | 2.254841 | 5.595748e-05 | K2O (%) | MS | Viscosity | 3.616977 | 2.712732 | 2.254841 | 5.595748e-05 | K+ (mol/kg) | Si4+ (mol/kg) | Viscosity | 1.5 | 12.77643 | 12.22357 | 75 | 2.254841 | 5.595748e-05 | Viscosity | 25 | KOH | VUT
4.252941 | 3.189705 | 3.130123 | 0.0007540784 | 5 | K+(mol/l) | Si4+ (mol/l) | Viscosity | 30 | 1.5 | 3.130123 | 0.0007540784 | dry matter (%) | MS | Viscosity | 15.33171 | 1.5 | 3.130123 | 0.0007540784 | K2O (%) | MS | Viscosity | 4.650399 | 3.487799 | 3.130123 | 0.0007540784 | K+ (mol/kg) | Si4+ (mol/kg) | Viscosity | 1.5 | 15.33171 | 14.66829 | 70 | 3.130123 | 0.0007540784 | Viscosity | 25 | KOH | VUT
5.206363 | 3.904772 | 4.695933 | 0.003996811 | 5 | K+(mol/l) | Si4+ (mol/l) | Viscosity | 35 | 1.5 | 4.695933 | 0.003996811 | dry matter (%) | MS | Viscosity | 17.887 | 1.5 | 4.695933 | 0.003996811 | K2O (%) | MS | Viscosity | 5.842808 | 4.382106 | 4.695933 | 0.003996811 | K+ (mol/kg) | Si4+ (mol/kg) | Viscosity | 1.5 | 17.887 | 17.113 | 65 | 4.695933 | 0.003996811 | Viscosity | 25 | KOH | VUT
6.244754 | 4.683565 | 8.316992 | 0.01113169 | 5 | K+(mol/l) | Si4+ (mol/l) | Viscosity | 40 | 1.5 | 8.316992 | 0.01113169 | dry matter (%) | MS | Viscosity | 20.44228 | 1.5 | 8.316992 | 0.01113169 | K2O (%) | MS | Viscosity | 7.233953 | 5.425465 | 8.316992 | 0.01113169 | K+ (mol/kg) | Si4+ (mol/kg) | Viscosity | 1.5 | 20.44228 | 19.55772 | 60 | 8.316992 | 0.01113169 | Viscosity | 25 | KOH | VUT
7.389662 | 5.542247 | 15.70362 | 0.09729011 | 5 | K+(mol/l) | Si4+ (mol/l) | Viscosity | 45 | 1.5 | 15.70362 | 0.09729011 | dry matter (%) | MS | Viscosity | 22.99757 | 1.5 | 15.70362 | 0.09729011 | K2O (%) | MS | Viscosity | 8.878034 | 6.658525 | 15.70362 | 0.09729011 | K+ (mol/kg) | Si4+ (mol/kg) | Viscosity | 1.5 | 22.99757 | 22.00243 | 55 | 15.70362 | 0.09729011 | Viscosity | 25 | KOH | VUT
0 | 0 | 0.8563063 | 0.001761697 | 6 | K+(mol/l) | Si4+ (mol/l) | Viscosity | 0 | 1.887 | 0.8563063 | 0.001761697 | dry matter (%) | MS | Viscosity | 0 | 1.887 | 0.8563063 | 0.001761697 | K2O (%) | MS | Viscosity | 0 | 0 | 0.8563063 | 0.001761697 | K+ (mol/kg) | Si4+ (mol/kg) | Viscosity | 1.887 | 0 | 0 | 100 | 0.8563063 | 0.001761697 | Viscosity | 25 | KOH | VUT
0.501272 | 0.4729501 | 0.9777073 | 0.0007731922 | 6 | K+(mol/l) | Si4+ (mol/l) | Viscosity | 5 | 1.887 | 0.9777073 | 0.0007731922 | dry matter (%) | MS | Viscosity | 2.269051 | 1.887 | 0.9777073 | 0.0007731922 | K2O (%) | MS | Viscosity | 0.5071287 | 0.4784759 | 0.9777073 | 0.0007731922 | K+ (mol/kg) | Si4+ (mol/kg) | Viscosity | 1.887 | 2.269051 | 2.730949 | 95 | 0.9777073 | 0.0007731922 | Viscosity | 25 | KOH | VUT
1.044314 | 0.9853099 | 1.133371 | 0.0003554682 | 6 | K+(mol/l) | Si4+ (mol/l) | Viscosity | 10 | 1.887 | 1.133371 | 0.0003554682 | dry matter (%) | MS | Viscosity | 4.538102 | 1.887 | 1.133371 | 0.0003554682 | K2O (%) | MS | Viscosity | 1.070605 | 1.010116 | 1.133371 | 0.0003554682 | K+ (mol/kg) | Si4+ (mol/kg) | Viscosity | 1.887 | 4.538102 | 5.461898 | 90 | 1.133371 | 0.0003554682 | Viscosity | 25 | KOH | VUT
1.636619 | 1.54415 | 1.364272 | 0.0001366137 | 6 | K+(mol/l) | Si4+ (mol/l) | Viscosity | 15 | 1.887 | 1.364272 | 0.0001366137 | dry matter (%) | MS | Viscosity | 6.807153 | 1.887 | 1.364272 | 0.0001366137 | K2O (%) | MS | Viscosity | 1.700373 | 1.604302 | 1.364272 | 0.0001366137 | K+ (mol/kg) | Si4+ (mol/kg) | Viscosity | 1.887 | 6.807153 | 8.192847 | 85 | 1.364272 | 0.0001366137 | Viscosity | 25 | KOH | VUT
2.279467 | 2.150677 | 1.697733 | 0.0003276678 | 6 | K+(mol/l) | Si4+ (mol/l) | Viscosity | 20 | 1.887 | 1.697733 | 0.0003276678 | dry matter (%) | MS | Viscosity | 9.076204 | 1.887 | 1.697733 | 0.0003276678 | K2O (%) | MS | Viscosity | 2.408861 | 2.272761 | 1.697733 | 0.0003276678 | K+ (mol/kg) | Si4+ (mol/kg) | Viscosity | 1.887 | 9.076204 | 10.9238 | 80 | 1.697733 | 0.0003276678 | Viscosity | 25 | KOH | VUT
2.980713 | 2.812303 | 2.230953 | 0.009301361 | 6 | K+(mol/l) | Si4+ (mol/l) | Viscosity | 25 | 1.887 | 2.230953 | 0.009301361 | dry matter (%) | MS | Viscosity | 11.34525 | 1.887 | 2.230953 | 0.009301361 | K2O (%) | MS | Viscosity | 3.211815 | 3.030347 | 2.230953 | 0.009301361 | K+ (mol/kg) | Si4+ (mol/kg) | Viscosity | 1.887 | 11.34525 | 13.65475 | 75 | 2.230953 | 0.009301361 | Viscosity | 25 | KOH | VUT
3.745191 | 3.533588 | 3.105906 | 4.443111e-05 | 6 | K+(mol/l) | Si4+ (mol/l) | Viscosity | 30 | 1.887 | 3.105906 | 4.443111e-05 | dry matter (%) | MS | Viscosity | 13.61431 | 1.887 | 3.105906 | 4.443111e-05 | K2O (%) | MS | Viscosity | 4.129476 | 3.896161 | 3.105906 | 4.443111e-05 | K+ (mol/kg) | Si4+ (mol/kg) | Viscosity | 1.887 | 13.61431 | 16.38569 | 70 | 3.105906 | 4.443111e-05 | Viscosity | 25 | KOH | VUT
4.030918 | 3.803171 | 3.56524 | 0.006244169 | 6 | K+(mol/l) | Si4+ (mol/l) | Viscosity | 31.76 | 1.887 | 3.56524 | 0.006244169 | dry matter (%) | MS | Viscosity | 14.41301 | 1.887 | 3.56524 | 0.006244169 | K2O (%) | MS | Viscosity | 4.484492 | 4.231118 | 3.56524 | 0.006244169 | K+ (mol/kg) | Si4+ (mol/kg) | Viscosity | 1.887 | 14.41301 | 17.34699 | 68.24 | 3.56524 | 0.006244169 | Viscosity | 25 | KOH | VUT
0 | 0 | 0.8563063 | 0.001761697 | 7 | K+(mol/l) | Si4+ (mol/l) | Viscosity | 0 | 2 | 0.8563063 | 0.001761697 | dry matter (%) | MS | Viscosity | 0 | 2 | 0.8563063 | 0.001761697 | K2O (%) | MS | Viscosity | 0 | 0 | 0.8563063 | 0.001761697 | K+ (mol/kg) | Si4+ (mol/kg) | Viscosity | 2 | 0 | 0 | 100 | 0.8563063 | 0.001761697 | Viscosity | 25 | KOH | VUT
0.4849503 | 0.4849503 | 0.9901197 | 0.0009118029 | 7 | K+(mol/l) | Si4+ (mol/l) | Viscosity | 5 | 2 | 0.9901197 | 0.0009118029 | dry matter (%) | MS | Viscosity | 2.197186 | 2 | 0.9901197 | 0.0009118029 | K2O (%) | MS | Viscosity | 0.491067 | 0.491067 | 0.9901197 | 0.0009118029 | K+ (mol/kg) | Si4+ (mol/kg) | Viscosity | 2 | 2.197186 | 2.802814 | 95 | 0.9901197 | 0.0009118029 | Viscosity | 25 | KOH | VUT
1.011224 | 1.011224 | 1.153313 | 0.001100808 | 7 | K+(mol/l) | Si4+ (mol/l) | Viscosity | 10 | 2 | 1.153313 | 0.001100808 | dry matter (%) | MS | Viscosity | 4.394372 | 2 | 1.153313 | 0.001100808 | K2O (%) | MS | Viscosity | 1.036697 | 1.036697 | 1.153313 | 0.001100808 | K+ (mol/kg) | Si4+ (mol/kg) | Viscosity | 2 | 4.394372 | 5.605628 | 90 | 1.153313 | 0.001100808 | Viscosity | 25 | KOH | VUT
1.582531 | 1.582531 | 1.38146 | 0.00113872 | 7 | K+(mol/l) | Si4+ (mol/l) | Viscosity | 15 | 2 | 1.38146 | 0.00113872 | dry matter (%) | MS | Viscosity | 6.591558 | 2 | 1.38146 | 0.00113872 | K2O (%) | MS | Viscosity | 1.646519 | 1.646519 | 1.38146 | 0.00113872 | K+ (mol/kg) | Si4+ (mol/kg) | Viscosity | 2 | 6.591558 | 8.408442 | 85 | 1.38146 | 0.00113872 | Viscosity | 25 | KOH | VUT
2.203531 | 2.203531 | 1.719176 | 0.001491903 | 7 | K+(mol/l) | Si4+ (mol/l) | Viscosity | 20 | 2 | 1.719176 | 0.001491903 | dry matter (%) | MS | Viscosity | 8.788744 | 2 | 1.719176 | 0.001491903 | K2O (%) | MS | Viscosity | 2.332568 | 2.332568 | 1.719176 | 0.001491903 | K+ (mol/kg) | Si4+ (mol/kg) | Viscosity | 2 | 8.788744 | 11.21126 | 80 | 1.719176 | 0.001491903 | Viscosity | 25 | KOH | VUT
2.88127 | 2.88127 | 2.25505 | 0.002645588 | 7 | K+(mol/l) | Si4+ (mol/l) | Viscosity | 25 | 2 | 2.25505 | 0.002645588 | dry matter (%) | MS | Viscosity | 10.98593 | 2 | 2.25505 | 0.002645588 | K2O (%) | MS | Viscosity | 3.110091 | 3.110091 | 2.25505 | 0.002645588 | K+ (mol/kg) | Si4+ (mol/kg) | Viscosity | 2 | 10.98593 | 14.01407 | 75 | 2.25505 | 0.002645588 | Viscosity | 25 | KOH | VUT
3.618695 | 3.618695 | 3.232577 | 0.1081583 | 7 | K+(mol/l) | Si4+ (mol/l) | Viscosity | 30 | 2 | 3.232577 | 0.1081583 | dry matter (%) | MS | Viscosity | 13.18312 | 2 | 3.232577 | 0.1081583 | K2O (%) | MS | Viscosity | 3.998688 | 3.998688 | 3.232577 | 0.1081583 | K+ (mol/kg) | Si4+ (mol/kg) | Viscosity | 2 | 13.18312 | 16.81688 | 70 | 3.232577 | 0.1081583 | Viscosity | 25 | KOH | VUT
3.863861 | 3.863861 | 3.572114 | 0.001252011 | 7 | K+(mol/l) | Si4+ (mol/l) | Viscosity | 31.56 | 2 | 3.572114 | 0.001252011 | dry matter (%) | MS | Viscosity | 13.86864 | 2 | 3.572114 | 0.001252011 | K2O (%) | MS | Viscosity | 4.302505 | 4.302505 | 3.572114 | 0.001252011 | K+ (mol/kg) | Si4+ (mol/kg) | Viscosity | 2 | 13.86864 | 17.69136 | 68.44 | 3.572114 | 0.001252011 | Viscosity | 25 | KOH | VUT
0 | 0 | 0.8563063 | 0.001761697 | 8 | K+(mol/l) | Si4+ (mol/l) | Viscosity | 0 | 2.5 | 0.8563063 | 0.001761697 | dry matter (%) | MS | Viscosity | 0 | 2.5 | 0.8563063 | 0.001761697 | K2O (%) | MS | Viscosity | 0 | 0 | 0.8563063 | 0.001761697 | K+ (mol/kg) | Si4+ (mol/kg) | Viscosity | 2.5 | 0 | 0 | 100 | 0.8563063 | 0.001761697 | Viscosity | 25 | KOH | VUT
0.4247942 | 0.5309927 | 0.9831965 | 0.001281393 | 8 | K+(mol/l) | Si4+ (mol/l) | Viscosity | 5 | 2.5 | 0.9831965 | 0.001281393 | dry matter (%) | MS | Viscosity | 1.927118 | 2.5 | 0.9831965 | 0.001281393 | K2O (%) | MS | Viscosity | 0.4307074 | 0.5383842 | 0.9831965 | 0.001281393 | K+ (mol/kg) | Si4+ (mol/kg) | Viscosity | 2.5 | 1.927118 | 3.072882 | 95 | 0.9831965 | 0.001281393 | Viscosity | 25 | KOH | VUT
0.8843189 | 1.105399 | 1.150652 | 0.0009751333 | 8 | K+(mol/l) | Si4+ (mol/l) | Viscosity | 10 | 2.5 | 1.150652 | 0.0009751333 | dry matter (%) | MS | Viscosity | 3.854237 | 2.5 | 1.150652 | 0.0009751333 | K2O (%) | MS | Viscosity | 0.9092711 | 1.136589 | 1.150652 | 0.0009751333 | K+ (mol/kg) | Si4+ (mol/kg) | Viscosity | 2.5 | 3.854237 | 6.145763 | 90 | 1.150652 | 0.0009751333 | Viscosity | 25 | KOH | VUT
1.382514 | 1.728143 | 1.397754 | 0.0002962646 | 8 | K+(mol/l) | Si4+ (mol/l) | Viscosity | 15 | 2.5 | 1.397754 | 0.0002962646 | dry matter (%) | MS | Viscosity | 5.781355 | 2.5 | 1.397754 | 0.0002962646 | K2O (%) | MS | Viscosity | 1.444136 | 1.805171 | 1.397754 | 0.0002962646 | K+ (mol/kg) | Si4+ (mol/kg) | Viscosity | 2.5 | 5.781355 | 9.218645 | 85 | 1.397754 | 0.0002962646 | Viscosity | 25 | KOH | VUT
1.92256 | 2.4032 | 1.780244 | 0.0003054448 | 8 | K+(mol/l) | Si4+ (mol/l) | Viscosity | 20 | 2.5 | 1.780244 | 0.0003054448 | dry matter (%) | MS | Viscosity | 7.708473 | 2.5 | 1.780244 | 0.0003054448 | K2O (%) | MS | Viscosity | 2.04586 | 2.557325 | 1.780244 | 0.0003054448 | K+ (mol/kg) | Si4+ (mol/kg) | Viscosity | 2.5 | 7.708473 | 12.29153 | 80 | 1.780244 | 0.0003054448 | Viscosity | 25 | KOH | VUT
2.509616 | 3.137019 | 2.42505 | 0.0005051082 | 8 | K+(mol/l) | Si4+ (mol/l) | Viscosity | 25 | 2.5 | 2.42505 | 0.0005051082 | dry matter (%) | MS | Viscosity | 9.635591 | 2.5 | 2.42505 | 0.0005051082 | K2O (%) | MS | Viscosity | 2.727813 | 3.409767 | 2.42505 | 0.0005051082 | K+ (mol/kg) | Si4+ (mol/kg) | Viscosity | 2.5 | 9.635591 | 15.36441 | 75 | 2.42505 | 0.0005051082 | Viscosity | 25 | KOH | VUT
3.149045 | 3.936306 | 3.621094 | 0.0009794141 | 8 | K+(mol/l) | Si4+ (mol/l) | Viscosity | 30 | 2.5 | 3.621094 | 0.0009794141 | dry matter (%) | MS | Viscosity | 11.56271 | 2.5 | 3.621094 | 0.0009794141 | K2O (%) | MS | Viscosity | 3.507189 | 4.383986 | 3.621094 | 0.0009794141 | K+ (mol/kg) | Si4+ (mol/kg) | Viscosity | 2.5 | 11.56271 | 18.43729 | 70 | 3.621094 | 0.0009794141 | Viscosity | 25 | KOH | VUT
3.261913 | 4.077392 | 3.896342 | 0.009357243 | 8 | K+(mol/l) | Si4+ (mol/l) | Viscosity | 30.84 | 2.5 | 3.896342 | 0.009357243 | dry matter (%) | MS | Viscosity | 11.88647 | 2.5 | 3.896342 | 0.009357243 | K2O (%) | MS | Viscosity | 3.64918 | 4.561475 | 3.896342 | 0.009357243 | K+ (mol/kg) | Si4+ (mol/kg) | Viscosity | 2.5 | 11.88647 | 18.95353 | 69.16 | 3.896342 | 0.009357243 | Viscosity | 25 | KOH | VUT
0 | 0 | 0.8563063 | 0.001761697 | 9 | K+(mol/l) | Si4+ (mol/l) | Viscosity | 0 | 3 | 0.8563063 | 0.001761697 | dry matter (%) | MS | Viscosity | 0 | 3 | 0.8563063 | 0.001761697 | K2O (%) | MS | Viscosity | 0 | 0 | 0.8563063 | 0.001761697 | K+ (mol/kg) | Si4+ (mol/kg) | Viscosity | 3 | 0 | 0 | 100 | 0.8563063 | 0.001761697 | Viscosity | 25 | KOH | VUT
0.3785436 | 0.5678154 | 1.008605 | 0.0004386313 | 9 | K+(mol/l) | Si4+ (mol/l) | Viscosity | 5 | 3 | 1.008605 | 0.0004386313 | dry matter (%) | MS | Viscosity | 1.716174 | 3 | 1.008605 | 0.0004386313 | K2O (%) | MS | Viscosity | 0.3835618 | 0.5753427 | 1.008605 | 0.0004386313 | K+ (mol/kg) | Si4+ (mol/kg) | Viscosity | 3 | 1.716174 | 3.283826 | 95 | 1.008605 | 0.0004386313 | Viscosity | 25 | KOH | VUT
0.7889635 | 1.183445 | 1.207992 | 0.0005160961 | 9 | K+(mol/l) | Si4+ (mol/l) | Viscosity | 10 | 3 | 1.207992 | 0.0005160961 | dry matter (%) | MS | Viscosity | 3.432349 | 3 | 1.207992 | 0.0005160961 | K2O (%) | MS | Viscosity | 0.8097415 | 1.214612 | 1.207992 | 0.0005160961 | K+ (mol/kg) | Si4+ (mol/kg) | Viscosity | 3 | 3.432349 | 6.567651 | 90 | 1.207992 | 0.0005160961 | Viscosity | 25 | KOH | VUT
1.234397 | 1.851596 | 1.512506 | 0.0002961364 | 9 | K+(mol/l) | Si4+ (mol/l) | Viscosity | 15 | 3 | 1.512506 | 0.0002961364 | dry matter (%) | MS | Viscosity | 5.148523 | 3 | 1.512506 | 0.0002961364 | K2O (%) | MS | Viscosity | 1.28606 | 1.92909 | 1.512506 | 0.0002961364 | K+ (mol/kg) | Si4+ (mol/kg) | Viscosity | 3 | 5.148523 | 9.851477 | 85 | 1.512506 | 0.0002961364 | Viscosity | 25 | KOH | VUT
1.718805 | 2.578208 | 2.02244 | 0.0008817892 | 9 | K+(mol/l) | Si4+ (mol/l) | Viscosity | 20 | 3 | 2.02244 | 0.0008817892 | dry matter (%) | MS | Viscosity | 6.864697 | 3 | 2.02244 | 0.0008817892 | K2O (%) | MS | Viscosity | 1.821918 | 2.732878 | 2.02244 | 0.0008817892 | K+ (mol/kg) | Si4+ (mol/kg) | Viscosity | 3 | 6.864697 | 13.1353 | 80 | 2.02244 | 0.0008817892 | Viscosity | 25 | KOH | VUT
2.246635 | 3.369952 | 2.980201 | 0.0005718994 | 9 | K+(mol/l) | Si4+ (mol/l) | Viscosity | 25 | 3 | 2.980201 | 0.0005718994 | dry matter (%) | MS | Viscosity | 8.580871 | 3 | 2.980201 | 0.0005718994 | K2O (%) | MS | Viscosity | 2.429225 | 3.643837 | 2.980201 | 0.0005718994 | K+ (mol/kg) | Si4+ (mol/kg) | Viscosity | 3 | 8.580871 | 16.41913 | 75 | 2.980201 | 0.0005718994 | Viscosity | 25 | KOH | VUT
2.865092 | 4.297638 | 4.694741 | 0.005386097 | 9 | K+(mol/l) | Si4+ (mol/l) | Viscosity | 30.63 | 3 | 4.694741 | 0.005386097 | dry matter (%) | MS | Viscosity | 10.51328 | 3 | 4.694741 | 0.005386097 | K2O (%) | MS | Viscosity | 3.217838 | 4.826757 | 4.694741 | 0.005386097 | K+ (mol/kg) | Si4+ (mol/kg) | Viscosity | 3 | 10.51328 | 20.11672 | 69.37 | 4.694741 | 0.005386097 | Viscosity | 25 | KOH | VUT
0 | 0 | 0.8563063 | 0.001761697 | 10 | K+(mol/l) | Si4+ (mol/l) | Viscosity | 0 | 3.5 | 0.8563063 | 0.001761697 | dry matter (%) | MS | Viscosity | 0 | 3.5 | 0.8563063 | 0.001761697 | K2O (%) | MS | Viscosity | 0 | 0 | 0.8563063 | 0.001761697 | K+ (mol/kg) | Si4+ (mol/kg) | Viscosity | 3.5 | 0 | 0 | 100 | 0.8563063 | 0.001761697 | Viscosity | 25 | KOH | VUT
0.3405096 | 0.5958918 | 0.9884784 | 0.003036722 | 10 | K+(mol/l) | Si4+ (mol/l) | Viscosity | 5 | 3.5 | 0.9884784 | 0.003036722 | dry matter (%) | MS | Viscosity | 1.546854 | 3.5 | 0.9884784 | 0.003036722 | K2O (%) | MS | Viscosity | 0.3457191 | 0.6050084 | 0.9884784 | 0.003036722 | K+ (mol/kg) | Si4+ (mol/kg) | Viscosity | 3.5 | 1.546854 | 3.453146 | 95 | 0.9884784 | 0.003036722 | Viscosity | 25 | KOH | VUT
0.7080098 | 1.239017 | 1.169592 | 8.033784e-05 | 10 | K+(mol/l) | Si4+ (mol/l) | Viscosity | 10 | 3.5 | 1.169592 | 8.033784e-05 | dry matter (%) | MS | Viscosity | 3.093709 | 3.5 | 1.169592 | 8.033784e-05 | K2O (%) | MS | Viscosity | 0.7298514 | 1.27724 | 1.169592 | 8.033784e-05 | K+ (mol/kg) | Si4+ (mol/kg) | Viscosity | 3.5 | 3.093709 | 6.906291 | 90 | 1.169592 | 8.033784e-05 | Viscosity | 25 | KOH | VUT
1.10622 | 1.935885 | 1.469214 | 0.0007410515 | 10 | K+(mol/l) | Si4+ (mol/l) | Viscosity | 15 | 3.5 | 1.469214 | 0.0007410515 | dry matter (%) | MS | Viscosity | 4.640563 | 3.5 | 1.469214 | 0.0007410515 | K2O (%) | MS | Viscosity | 1.159176 | 2.028557 | 1.469214 | 0.0007410515 | K+ (mol/kg) | Si4+ (mol/kg) | Viscosity | 3.5 | 4.640563 | 10.35944 | 85 | 1.469214 | 0.0007410515 | Viscosity | 25 | KOH | VUT
1.536745 | 2.689304 | 1.983325 | 0.001335889 | 10 | K+(mol/l) | Si4+ (mol/l) | Viscosity | 20 | 3.5 | 1.983325 | 0.001335889 | dry matter (%) | MS | Viscosity | 6.187417 | 3.5 | 1.983325 | 0.001335889 | K2O (%) | MS | Viscosity | 1.642166 | 2.87379 | 1.983325 | 0.001335889 | K+ (mol/kg) | Si4+ (mol/kg) | Viscosity | 3.5 | 6.187417 | 13.81258 | 80 | 1.983325 | 0.001335889 | Viscosity | 25 | KOH | VUT
2.00125 | 3.502187 | 2.973271 | 0.002719645 | 10 | K+(mol/l) | Si4+ (mol/l) | Viscosity | 25 | 3.5 | 2.973271 | 0.002719645 | dry matter (%) | MS | Viscosity | 7.734271 | 3.5 | 2.973271 | 0.002719645 | K2O (%) | MS | Viscosity | 2.189554 | 3.83172 | 2.973271 | 0.002719645 | K+ (mol/kg) | Si4+ (mol/kg) | Viscosity | 3.5 | 7.734271 | 17.26573 | 75 | 2.973271 | 0.002719645 | Viscosity | 25 | KOH | VUT
2.500451 | 4.37579 | 5.530454 | 0.03246383 | 10 | K+(mol/l) | Si4+ (mol/l) | Viscosity | 29.88 | 3.5 | 5.530454 | 0.03246383 | dry matter (%) | MS | Viscosity | 9.244001 | 3.5 | 5.530454 | 0.03246383 | K2O (%) | MS | Viscosity | 2.799082 | 4.898393 | 5.530454 | 0.03246383 | K+ (mol/kg) | Si4+ (mol/kg) | Viscosity | 3.5 | 9.244001 | 20.636 | 70.12 | 5.530454 | 0.03246383 | Viscosity | 25 | KOH | VUT
0 | 0 | 0.8563063 | 0.001761697 | 11 | K+(mol/l) | Si4+ (mol/l) | Viscosity | 0 | 3.885 | 0.8563063 | 0.001761697 | dry matter (%) | MS | Viscosity | 0 | 3.885 | 0.8563063 | 0.001761697 | K2O (%) | MS | Viscosity | 0 | 0 | 0.8563063 | 0.001761697 | K+ (mol/kg) | Si4+ (mol/kg) | Viscosity | 3.885 | 0 | 0 | 100 | 0.8563063 | 0.001761697 | Viscosity | 25 | KOH | VUT
0.3159641 | 0.6137603 | 0.987256 | 0.002656331 | 11 | K+(mol/l) | Si4+ (mol/l) | Viscosity | 5 | 3.885 | 0.987256 | 0.002656331 | dry matter (%) | MS | Viscosity | 1.437638 | 3.885 | 0.987256 | 0.002656331 | K2O (%) | MS | Viscosity | 0.3213094 | 0.6241436 | 0.987256 | 0.002656331 | K+ (mol/kg) | Si4+ (mol/kg) | Viscosity | 3.885 | 1.437638 | 3.562362 | 95 | 0.987256 | 0.002656331 | Viscosity | 25 | KOH | VUT
0.6459573 | 1.254772 | 1.099721 | 0.001162542 | 11 | K+(mol/l) | Si4+ (mol/l) | Viscosity | 10 | 3.885 | 1.099721 | 0.001162542 | dry matter (%) | MS | Viscosity | 2.875276 | 3.885 | 1.099721 | 0.001162542 | K2O (%) | MS | Viscosity | 0.6783199 | 1.317636 | 1.099721 | 0.001162542 | K+ (mol/kg) | Si4+ (mol/kg) | Viscosity | 3.885 | 2.875276 | 7.124724 | 90 | 1.099721 | 0.001162542 | Viscosity | 25 | KOH | VUT
|  | nezbylo | nezbylo | 11 | K+(mol/l) | Si4+ (mol/l) | Viscosity | 15 | 3.885 | nezbylo | nezbylo | dry matter (%) | MS | Viscosity | 4.312914 | 3.885 | nezbylo | nezbylo | K2O (%) | MS | Viscosity | 1.077332 | 2.092717 | nezbylo | nezbylo | K+ (mol/kg) | Si4+ (mol/kg) | Viscosity | 3.885 | 4.312914 | 10.68709 | 85 | nezbylo | nezbylo | Viscosity | 25 | KOH | VUT
1.419275 | 2.756941 | 2.400313 | 0.008296156 | 11 | K+(mol/l) | Si4+ (mol/l) | Viscosity | 20 | 3.885 | 2.400313 | 0.008296156 | dry matter (%) | MS | Viscosity | 5.750552 | 3.885 | 2.400313 | 0.008296156 | K2O (%) | MS | Viscosity | 1.52622 | 2.964682 | 2.400313 | 0.008296156 | K+ (mol/kg) | Si4+ (mol/kg) | Viscosity | 3.885 | 5.750552 | 14.24945 | 80 | 2.400313 | 0.008296156 | Viscosity | 25 | KOH | VUT
1.849565 | 3.59278 | 4.919253 | 0.01373594 | 11 | K+(mol/l) | Si4+ (mol/l) | Viscosity | 25 | 3.885 | 4.919253 | 0.01373594 | dry matter (%) | MS | Viscosity | 7.18819 | 3.885 | 4.919253 | 0.01373594 | K2O (%) | MS | Viscosity | 2.03496 | 3.952909 | 4.919253 | 0.01373594 | K+ (mol/kg) | Si4+ (mol/kg) | Viscosity | 3.885 | 7.18819 | 17.81181 | 75 | 4.919253 | 0.01373594 | Viscosity | 25 | KOH | VUT
0 | 0 | 0.779011 | 0.002198637 | 1 | K+(mol/l) | Si4+ (mol/l) | Viscosity | 0 | 0 | 0.779011 | 0.002198637 | dry matter (%) | MS | Viscosity | 0 | 0 | 0.779011 | 0.002198637 | K2O (%) | MS | Viscosity | 0 | 0 | 0.779011 | 0.002198637 | K+ (mol/kg) | Si4+ (mol/kg) | Viscosity | 0 | 0 | 0 | 100 | 0.779011 | 0.002198637 | Viscosity | 30 | KOH | VUT
1.114071 | 0 | 0.8991033 | 0.01356498 | 1 | K+(mol/l) | Si4+ (mol/l) | Viscosity | 5 | 0 | 0.8991033 | 0.01356498 | dry matter (%) | MS | Viscosity | 5 | 0 | 0.8991033 | 0.01356498 | K2O (%) | MS | Viscosity | 1.117491 | 0 | 0.8991033 | 0.01356498 | K+ (mol/kg) | Si4+ (mol/kg) | Viscosity | 0 | 5 | 0 | 95 | 0.8991033 | 0.01356498 | Viscosity | 30 | KOH | VUT
2.345131 | 0 | 1.028549 | 6.859002e-05 | 1 | K+(mol/l) | Si4+ (mol/l) | Viscosity | 10 | 0 | 1.028549 | 6.859002e-05 | dry matter (%) | MS | Viscosity | 10 | 0 | 1.028549 | 6.859002e-05 | K2O (%) | MS | Viscosity | 2.359147 | 0 | 1.028549 | 6.859002e-05 | K+ (mol/kg) | Si4+ (mol/kg) | Viscosity | 0 | 10 | 0 | 90 | 1.028549 | 6.859002e-05 | Viscosity | 30 | KOH | VUT
3.700285 | 0 | 1.220753 | 4.533805e-05 | 1 | K+(mol/l) | Si4+ (mol/l) | Viscosity | 15 | 0 | 1.220753 | 4.533805e-05 | dry matter (%) | MS | Viscosity | 15 | 0 | 1.220753 | 4.533805e-05 | K2O (%) | MS | Viscosity | 3.746881 | 0 | 1.220753 | 4.533805e-05 | K+ (mol/kg) | Si4+ (mol/kg) | Viscosity | 0 | 15 | 0 | 85 | 1.220753 | 4.533805e-05 | Viscosity | 30 | KOH | VUT
5.186929 | 0 | 1.463997 | 1.123346e-05 | 1 | K+(mol/l) | Si4+ (mol/l) | Viscosity | 20 | 0 | 1.463997 | 1.123346e-05 | dry matter (%) | MS | Viscosity | 20 | 0 | 1.463997 | 1.123346e-05 | K2O (%) | MS | Viscosity | 5.308081 | 0 | 1.463997 | 1.123346e-05 | K+ (mol/kg) | Si4+ (mol/kg) | Viscosity | 0 | 20 | 0 | 80 | 1.463997 | 1.123346e-05 | Viscosity | 30 | KOH | VUT
6.809366 | 0 | 1.873136 | 0.0002225894 | 1 | K+(mol/l) | Si4+ (mol/l) | Viscosity | 25 | 0 | 1.873136 | 0.0002225894 | dry matter (%) | MS | Viscosity | 25 | 0 | 1.873136 | 0.0002225894 | K2O (%) | MS | Viscosity | 7.077441 | 0 | 1.873136 | 0.0002225894 | K+ (mol/kg) | Si4+ (mol/kg) | Viscosity | 0 | 25 | 0 | 75 | 1.873136 | 0.0002225894 | Viscosity | 30 | KOH | VUT
8.593422 | 0 | 2.490324 | 0.0001983086 | 1 | K+(mol/l) | Si4+ (mol/l) | Viscosity | 30 | 0 | 2.490324 | 0.0001983086 | dry matter (%) | MS | Viscosity | 30 | 0 | 2.490324 | 0.0001983086 | K2O (%) | MS | Viscosity | 9.099567 | 0 | 2.490324 | 0.0001983086 | K+ (mol/kg) | Si4+ (mol/kg) | Viscosity | 0 | 30 | 0 | 70 | 2.490324 | 0.0001983086 | Viscosity | 30 | KOH | VUT
10.49543 | 0 | 3.419839 | 6.546002e-05 | 1 | K+(mol/l) | Si4+ (mol/l) | Viscosity | 35 | 0 | 3.419839 | 6.546002e-05 | dry matter (%) | MS | Viscosity | 35 | 0 | 3.419839 | 6.546002e-05 | K2O (%) | MS | Viscosity | 11.43279 | 0 | 3.419839 | 6.546002e-05 | K+ (mol/kg) | Si4+ (mol/kg) | Viscosity | 0 | 35 | 0 | 65 | 3.419839 | 6.546002e-05 | Viscosity | 30 | KOH | VUT
12.57739 | 0 | 5.14442 | 0.0002374624 | 1 | K+(mol/l) | Si4+ (mol/l) | Viscosity | 40 | 0 | 5.14442 | 0.0002374624 | dry matter (%) | MS | Viscosity | 40 | 0 | 5.14442 | 0.0002374624 | K2O (%) | MS | Viscosity | 14.15488 | 0 | 5.14442 | 0.0002374624 | K+ (mol/kg) | Si4+ (mol/kg) | Viscosity | 0 | 40 | 0 | 60 | 5.14442 | 0.0002374624 | Viscosity | 30 | KOH | VUT
0 | 0 | 0.779011 | 0.002198637 | 2 | K+(mol/l) | Si4+ (mol/l) | Viscosity | 0 | 0.1 | 0.779011 | 0.002198637 | dry matter (%) | MS | Viscosity | 0 | 0.1 | 0.779011 | 0.002198637 | K2O (%) | MS | Viscosity | 0 | 0 | 0.779011 | 0.002198637 | K+ (mol/kg) | Si4+ (mol/kg) | Viscosity | 0.1 | 0 | 0 | 100 | 0.779011 | 0.002198637 | Viscosity | 30 | KOH | VUT
1.046535 | 0.05232675 | 0.8706342 | 0.0001844208 | 2 | K+(mol/l) | Si4+ (mol/l) | Viscosity | 5 | 0.1 | 0.8706342 | 0.0001844208 | dry matter (%) | MS | Viscosity | 4.700212 | 0.1 | 0.8706342 | 0.0001844208 | K2O (%) | MS | Viscosity | 1.050489 | 0.05252443 | 0.8706342 | 0.0001844208 | K+ (mol/kg) | Si4+ (mol/kg) | Viscosity | 0.1 | 4.700212 | 0.2997884 | 95 | 0.8706342 | 0.0001844208 | Viscosity | 30 | KOH | VUT
2.201848 | 0.1100924 | 1.011888 | 0.0002515467 | 2 | K+(mol/l) | Si4+ (mol/l) | Viscosity | 10 | 0.1 | 1.011888 | 0.0002515467 | dry matter (%) | MS | Viscosity | 9.400423 | 0.1 | 1.011888 | 0.0002515467 | K2O (%) | MS | Viscosity | 2.217698 | 0.1108849 | 1.011888 | 0.0002515467 | K+ (mol/kg) | Si4+ (mol/kg) | Viscosity | 0.1 | 9.400423 | 0.5995769 | 90 | 1.011888 | 0.0002515467 | Viscosity | 30 | KOH | VUT
3.471733 | 0.1735866 | 1.203008 | 6.802975e-05 | 2 | K+(mol/l) | Si4+ (mol/l) | Viscosity | 15 | 0.1 | 1.203008 | 6.802975e-05 | dry matter (%) | MS | Viscosity | 14.10063 | 0.1 | 1.203008 | 6.802975e-05 | K2O (%) | MS | Viscosity | 3.522226 | 0.1761113 | 1.203008 | 6.802975e-05 | K+ (mol/kg) | Si4+ (mol/kg) | Viscosity | 0.1 | 14.10063 | 0.8993653 | 85 | 1.203008 | 6.802975e-05 | Viscosity | 30 | KOH | VUT
4.866413 | 0.2433206 | 1.473009 | 0.000505687 | 2 | K+(mol/l) | Si4+ (mol/l) | Viscosity | 20 | 0.1 | 1.473009 | 0.000505687 | dry matter (%) | MS | Viscosity | 18.80085 | 0.1 | 1.473009 | 0.000505687 | K2O (%) | MS | Viscosity | 4.989821 | 0.249491 | 1.473009 | 0.000505687 | K+ (mol/kg) | Si4+ (mol/kg) | Viscosity | 0.1 | 18.80085 | 1.199154 | 80 | 1.473009 | 0.000505687 | Viscosity | 30 | KOH | VUT
6.386122 | 0.3193061 | 1.855867 | 4.453821e-05 | 2 | K+(mol/l) | Si4+ (mol/l) | Viscosity | 25 | 0.1 | 1.855867 | 4.453821e-05 | dry matter (%) | MS | Viscosity | 23.50106 | 0.1 | 1.855867 | 4.453821e-05 | K2O (%) | MS | Viscosity | 6.653094 | 0.3326547 | 1.855867 | 4.453821e-05 | K+ (mol/kg) | Si4+ (mol/kg) | Viscosity | 0.1 | 23.50106 | 1.498942 | 75 | 1.855867 | 4.453821e-05 | Viscosity | 30 | KOH | VUT
8.045757 | 0.4022878 | 2.447355 | 1.102631e-05 | 2 | K+(mol/l) | Si4+ (mol/l) | Viscosity | 30 | 0.1 | 2.447355 | 1.102631e-05 | dry matter (%) | MS | Viscosity | 28.20127 | 0.1 | 2.447355 | 1.102631e-05 | K2O (%) | MS | Viscosity | 8.553978 | 0.4276989 | 2.447355 | 1.102631e-05 | K+ (mol/kg) | Si4+ (mol/kg) | Viscosity | 0.1 | 28.20127 | 1.798731 | 70 | 2.447355 | 1.102631e-05 | Viscosity | 30 | KOH | VUT
9.852945 | 0.4926472 | 3.425751 | 8.730565e-05 | 2 | K+(mol/l) | Si4+ (mol/l) | Viscosity | 35 | 0.1 | 3.425751 | 8.730565e-05 | dry matter (%) | MS | Viscosity | 32.90148 | 0.1 | 3.425751 | 8.730565e-05 | K2O (%) | MS | Viscosity | 10.74731 | 0.5373653 | 3.425751 | 8.730565e-05 | K+ (mol/kg) | Si4+ (mol/kg) | Viscosity | 0.1 | 32.90148 | 2.098519 | 65 | 3.425751 | 8.730565e-05 | Viscosity | 30 | KOH | VUT
11.81749 | 0.5908746 | 5.205572 | 0.001446528 | 2 | K+(mol/l) | Si4+ (mol/l) | Viscosity | 40 | 0.1 | 5.205572 | 0.001446528 | dry matter (%) | MS | Viscosity | 37.60169 | 0.1 | 5.205572 | 0.001446528 | K2O (%) | MS | Viscosity | 13.30619 | 0.6653094 | 5.205572 | 0.001446528 | K+ (mol/kg) | Si4+ (mol/kg) | Viscosity | 0.1 | 37.60169 | 2.398307 | 60 | 5.205572 | 0.001446528 | Viscosity | 30 | KOH | VUT
12.96096 | 0.6480479 | 6.851768 | 0.0005042172 | 2 | K+(mol/l) | Si4+ (mol/l) | Viscosity | 42.73 | 0.1 | 6.851768 | 0.0005042172 | dry matter (%) | MS | Viscosity | 40.16801 | 0.1 | 6.851768 | 0.0005042172 | K2O (%) | MS | Viscosity | 14.89192 | 0.7445959 | 6.851768 | 0.0005042172 | K+ (mol/kg) | Si4+ (mol/kg) | Viscosity | 0.1 | 40.16801 | 2.561992 | 57.27 | 6.851768 | 0.0005042172 | Viscosity | 30 | KOH | VUT
0 | 0 | 0.779011 | 0.002198637 | 3 | K+(mol/l) | Si4+ (mol/l) | Viscosity | 0 | 0.5 | 0.779011 | 0.002198637 | dry matter (%) | MS | Viscosity | 0 | 0.5 | 0.779011 | 0.002198637 | K2O (%) | MS | Viscosity | 0 | 0 | 0.779011 | 0.002198637 | K+ (mol/kg) | Si4+ (mol/kg) | Viscosity | 0.5 | 0 | 0 | 100 | 0.779011 | 0.002198637 | Viscosity | 30 | KOH | VUT
0.8415516 | 0.2103879 | 0.8864337 | 0.0004381689 | 3 | K+(mol/l) | Si4+ (mol/l) | Viscosity | 5 | 0.5 | 0.8864337 | 0.0004381689 | dry matter (%) | MS | Viscosity | 3.791011 | 0.5 | 0.8864337 | 0.0004381689 | K2O (%) | MS | Viscosity | 0.8472839 | 0.211821 | 0.8864337 | 0.0004381689 | K+ (mol/kg) | Si4+ (mol/kg) | Viscosity | 0.5 | 3.791011 | 1.208989 | 95 | 0.8864337 | 0.0004381689 | Viscosity | 30 | KOH | VUT
1.766895 | 0.4417238 | 1.035524 | 3.433034e-05 | 3 | K+(mol/l) | Si4+ (mol/l) | Viscosity | 10 | 0.5 | 1.035524 | 3.433034e-05 | dry matter (%) | MS | Viscosity | 7.582021 | 0.5 | 1.035524 | 3.433034e-05 | K2O (%) | MS | Viscosity | 1.78871 | 0.4471776 | 1.035524 | 3.433034e-05 | K+ (mol/kg) | Si4+ (mol/kg) | Viscosity | 0.5 | 7.582021 | 2.417979 | 90 | 1.035524 | 3.433034e-05 | Viscosity | 30 | KOH | VUT
2.782104 | 0.6955261 | 1.240745 | 2.270194e-05 | 3 | K+(mol/l) | Si4+ (mol/l) | Viscosity | 15 | 0.5 | 1.240745 | 2.270194e-05 | dry matter (%) | MS | Viscosity | 11.37303 | 0.5 | 1.240745 | 2.270194e-05 | K2O (%) | MS | Viscosity | 2.840893 | 0.7102232 | 1.240745 | 2.270194e-05 | K+ (mol/kg) | Si4+ (mol/kg) | Viscosity | 0.5 | 11.37303 | 3.626968 | 85 | 1.240745 | 2.270194e-05 | Viscosity | 30 | KOH | VUT
3.894395 | 0.9735986 | 1.532174 | 4.501456e-05 | 3 | K+(mol/l) | Si4+ (mol/l) | Viscosity | 20 | 0.5 | 1.532174 | 4.501456e-05 | dry matter (%) | MS | Viscosity | 15.16404 | 0.5 | 1.532174 | 4.501456e-05 | K2O (%) | MS | Viscosity | 4.024598 | 1.00615 | 1.532174 | 4.501456e-05 | K+ (mol/kg) | Si4+ (mol/kg) | Viscosity | 0.5 | 15.16404 | 4.835957 | 80 | 1.532174 | 4.501456e-05 | Viscosity | 30 | KOH | VUT
5.111662 | 1.277916 | 1.962592 | 7.805718e-05 | 3 | K+(mol/l) | Si4+ (mol/l) | Viscosity | 25 | 0.5 | 1.962592 | 7.805718e-05 | dry matter (%) | MS | Viscosity | 18.95505 | 0.5 | 1.962592 | 7.805718e-05 | K2O (%) | MS | Viscosity | 5.366131 | 1.341533 | 1.962592 | 7.805718e-05 | K+ (mol/kg) | Si4+ (mol/kg) | Viscosity | 0.5 | 18.95505 | 6.044947 | 75 | 1.962592 | 7.805718e-05 | Viscosity | 30 | KOH | VUT
6.441804 | 1.610451 | 2.631707 | 0.0002319035 | 3 | K+(mol/l) | Si4+ (mol/l) | Viscosity | 30 | 0.5 | 2.631707 | 0.0002319035 | dry matter (%) | MS | Viscosity | 22.74606 | 0.5 | 2.631707 | 0.0002319035 | K2O (%) | MS | Viscosity | 6.899311 | 1.724828 | 2.631707 | 0.0002319035 | K+ (mol/kg) | Si4+ (mol/kg) | Viscosity | 0.5 | 22.74606 | 7.253936 | 70 | 2.631707 | 0.0002319035 | Viscosity | 30 | KOH | VUT
7.89489 | 1.973722 | 3.757708 | 0.0005355152 | 3 | K+(mol/l) | Si4+ (mol/l) | Viscosity | 35 | 0.5 | 3.757708 | 0.0005355152 | dry matter (%) | MS | Viscosity | 26.53707 | 0.5 | 3.757708 | 0.0005355152 | K2O (%) | MS | Viscosity | 8.668366 | 2.167091 | 3.757708 | 0.0005355152 | K+ (mol/kg) | Si4+ (mol/kg) | Viscosity | 0.5 | 26.53707 | 8.462925 | 65 | 3.757708 | 0.0005355152 | Viscosity | 30 | KOH | VUT
9.478573 | 2.369643 | 5.843629 | 0.006712335 | 3 | K+(mol/l) | Si4+ (mol/l) | Viscosity | 40 | 0.5 | 5.843629 | 0.006712335 | dry matter (%) | MS | Viscosity | 30.32809 | 0.5 | 5.843629 | 0.006712335 | K2O (%) | MS | Viscosity | 10.73226 | 2.683066 | 5.843629 | 0.006712335 | K+ (mol/kg) | Si4+ (mol/kg) | Viscosity | 0.5 | 30.32809 | 9.671915 | 60 | 5.843629 | 0.006712335 | Viscosity | 30 | KOH | VUT
11.20465 | 2.801163 | 10.27887 | 0.04123368 | 3 | K+(mol/l) | Si4+ (mol/l) | Viscosity | 45 | 0.5 | 10.27887 | 0.04123368 | dry matter (%) | MS | Viscosity | 34.1191 | 0.5 | 10.27887 | 0.04123368 | K2O (%) | MS | Viscosity | 13.17141 | 3.292853 | 10.27887 | 0.04123368 | K+ (mol/kg) | Si4+ (mol/kg) | Viscosity | 0.5 | 34.1191 | 10.8809 | 55 | 10.27887 | 0.04123368 | Viscosity | 30 | KOH | VUT
11.71414 | 2.928534 | 12.95577 | 0.005000153 | 3 | K+(mol/l) | Si4+ (mol/l) | Viscosity | 46.4 | 0.5 | 12.95577 | 0.005000153 | dry matter (%) | MS | Viscosity | 35.18058 | 0.5 | 12.95577 | 0.005000153 | K2O (%) | MS | Viscosity | 13.93592 | 3.483981 | 12.95577 | 0.005000153 | K+ (mol/kg) | Si4+ (mol/kg) | Viscosity | 0.5 | 35.18058 | 11.21942 | 53.6 | 12.95577 | 0.005000153 | Viscosity | 30 | KOH | VUT
0 | 0 | 0.779011 | 0.002198637 | 4 | K+(mol/l) | Si4+ (mol/l) | Viscosity | 0 | 1 | 0.779011 | 0.002198637 | dry matter (%) | MS | Viscosity | 0 | 1 | 0.779011 | 0.002198637 | K2O (%) | MS | Viscosity | 0 | 0 | 0.779011 | 0.002198637 | K+ (mol/kg) | Si4+ (mol/kg) | Viscosity | 1 | 0 | 0 | 100 | 0.779011 | 0.002198637 | Viscosity | 30 | KOH | VUT
0.6756074 | 0.3378037 | 0.8909308 | 0.0001384452 | 4 | K+(mol/l) | Si4+ (mol/l) | Viscosity | 5 | 1 | 0.8909308 | 0.0001384452 | dry matter (%) | MS | Viscosity | 3.05284 | 1 | 0.8909308 | 0.0001384452 | K2O (%) | MS | Viscosity | 0.6823042 | 0.3411521 | 0.8909308 | 0.0001384452 | K+ (mol/kg) | Si4+ (mol/kg) | Viscosity | 1 | 3.05284 | 1.94716 | 95 | 0.8909308 | 0.0001384452 | Viscosity | 30 | KOH | VUT
1.414381 | 0.7071904 | 1.040219 | 5.759997e-05 | 4 | K+(mol/l) | Si4+ (mol/l) | Viscosity | 10 | 1 | 1.040219 | 5.759997e-05 | dry matter (%) | MS | Viscosity | 6.105681 | 1 | 1.040219 | 5.759997e-05 | K2O (%) | MS | Viscosity | 1.44042 | 0.72021 | 1.040219 | 5.759997e-05 | K+ (mol/kg) | Si4+ (mol/kg) | Viscosity | 1 | 6.105681 | 3.894319 | 90 | 1.040219 | 5.759997e-05 | Viscosity | 30 | KOH | VUT
2.222018 | 1.111009 | 1.248572 | 4.546793e-05 | 4 | K+(mol/l) | Si4+ (mol/l) | Viscosity | 15 | 1 | 1.248572 | 4.546793e-05 | dry matter (%) | MS | Viscosity | 9.158521 | 1 | 1.248572 | 4.546793e-05 | K2O (%) | MS | Viscosity | 2.287726 | 1.143863 | 1.248572 | 4.546793e-05 | K+ (mol/kg) | Si4+ (mol/kg) | Viscosity | 1 | 9.158521 | 5.841479 | 85 | 1.248572 | 4.546793e-05 | Viscosity | 30 | KOH | VUT
3.1167 | 1.55835 | 1.578902 | 0.0002816579 | 4 | K+(mol/l) | Si4+ (mol/l) | Viscosity | 20 | 1 | 1.578902 | 0.0002816579 | dry matter (%) | MS | Viscosity | 12.21136 | 1 | 1.578902 | 0.0002816579 | K2O (%) | MS | Viscosity | 3.240945 | 1.620472 | 1.578902 | 0.0002816579 | K+ (mol/kg) | Si4+ (mol/kg) | Viscosity | 1 | 12.21136 | 7.788639 | 80 | 1.578902 | 0.0002816579 | Viscosity | 30 | KOH | VUT
4.074111 | 2.037055 | 2.015122 | 0.0002458084 | 4 | K+(mol/l) | Si4+ (mol/l) | Viscosity | 25 | 1 | 2.015122 | 0.0002458084 | dry matter (%) | MS | Viscosity | 15.2642 | 1 | 2.015122 | 0.0002458084 | K2O (%) | MS | Viscosity | 4.32126 | 2.16063 | 2.015122 | 0.0002458084 | K+ (mol/kg) | Si4+ (mol/kg) | Viscosity | 1 | 15.2642 | 9.735798 | 75 | 2.015122 | 0.0002458084 | Viscosity | 30 | KOH | VUT
5.136048 | 2.568024 | 2.762566 | 0.0003208973 | 4 | K+(mol/l) | Si4+ (mol/l) | Viscosity | 30 | 1 | 2.762566 | 0.0003208973 | dry matter (%) | MS | Viscosity | 18.31704 | 1 | 2.762566 | 0.0003208973 | K2O (%) | MS | Viscosity | 5.555905 | 2.777953 | 2.762566 | 0.0003208973 | K+ (mol/kg) | Si4+ (mol/kg) | Viscosity | 1 | 18.31704 | 11.68296 | 70 | 2.762566 | 0.0003208973 | Viscosity | 30 | KOH | VUT
6.289818 | 3.144909 | 4.004378 | 0.0008982459 | 4 | K+(mol/l) | Si4+ (mol/l) | Viscosity | 35 | 1 | 4.004378 | 0.0008982459 | dry matter (%) | MS | Viscosity | 21.36988 | 1 | 4.004378 | 0.0008982459 | K2O (%) | MS | Viscosity | 6.980496 | 3.490248 | 4.004378 | 0.0008982459 | K+ (mol/kg) | Si4+ (mol/kg) | Viscosity | 1 | 21.36988 | 13.63012 | 65 | 4.004378 | 0.0008982459 | Viscosity | 30 | KOH | VUT
7.558791 | 3.779395 | 6.402335 | 0.009868998 | 4 | K+(mol/l) | Si4+ (mol/l) | Viscosity | 40 | 1 | 6.402335 | 0.009868998 | dry matter (%) | MS | Viscosity | 24.42272 | 1 | 6.402335 | 0.009868998 | K2O (%) | MS | Viscosity | 8.642519 | 4.32126 | 6.402335 | 0.009868998 | K+ (mol/kg) | Si4+ (mol/kg) | Viscosity | 1 | 24.42272 | 15.57728 | 60 | 6.402335 | 0.009868998 | Viscosity | 30 | KOH | VUT
8.942596 | 4.471298 | 12.29345 | 0.01289596 | 4 | K+(mol/l) | Si4+ (mol/l) | Viscosity | 45 | 1 | 12.29345 | 0.01289596 | dry matter (%) | MS | Viscosity | 27.47556 | 1 | 12.29345 | 0.01289596 | K2O (%) | MS | Viscosity | 10.60673 | 5.303364 | 12.29345 | 0.01289596 | K+ (mol/kg) | Si4+ (mol/kg) | Viscosity | 1 | 27.47556 | 17.52444 | 55 | 12.29345 | 0.01289596 | Viscosity | 30 | KOH | VUT
0 | 0 | 0.779011 | 0.002198637 | 5 | K+(mol/l) | Si4+ (mol/l) | Viscosity | 0 | 1.5 | 0.779011 | 0.002198637 | dry matter (%) | MS | Viscosity | 0 | 1.5 | 0.779011 | 0.002198637 | K2O (%) | MS | Viscosity | 0 | 0 | 0.779011 | 0.002198637 | K+ (mol/kg) | Si4+ (mol/kg) | Viscosity | 1.5 | 0 | 0 | 100 | 0.779011 | 0.002198637 | Viscosity | 30 | KOH | VUT
0.5644599 | 0.423345 | 0.8898915 | 0.0001154034 | 5 | K+(mol/l) | Si4+ (mol/l) | Viscosity | 5 | 1.5 | 0.8898915 | 0.0001154034 | dry matter (%) | MS | Viscosity | 2.555285 | 1.5 | 0.8898915 | 0.0001154034 | K2O (%) | MS | Viscosity | 0.5711016 | 0.4283262 | 0.8898915 | 0.0001154034 | K+ (mol/kg) | Si4+ (mol/kg) | Viscosity | 1.5 | 2.555285 | 2.444715 | 95 | 0.8898915 | 0.0001154034 | Viscosity | 30 | KOH | VUT
1.178449 | 0.8838367 | 1.036448 | 1.146297e-05 | 5 | K+(mol/l) | Si4+ (mol/l) | Viscosity | 10 | 1.5 | 1.036448 | 1.146297e-05 | dry matter (%) | MS | Viscosity | 5.110571 | 1.5 | 1.036448 | 1.146297e-05 | K2O (%) | MS | Viscosity | 1.205659 | 0.9042442 | 1.036448 | 1.146297e-05 | K+ (mol/kg) | Si4+ (mol/kg) | Viscosity | 1.5 | 5.110571 | 4.889429 | 90 | 1.036448 | 1.146297e-05 | Viscosity | 30 | KOH | VUT
1.847517 | 1.385638 | 1.243169 | 5.689923e-05 | 5 | K+(mol/l) | Si4+ (mol/l) | Viscosity | 15 | 1.5 | 1.243169 | 5.689923e-05 | dry matter (%) | MS | Viscosity | 7.665856 | 1.5 | 1.243169 | 5.689923e-05 | K2O (%) | MS | Viscosity | 1.91487 | 1.436152 | 1.243169 | 5.689923e-05 | K+ (mol/kg) | Si4+ (mol/kg) | Viscosity | 1.5 | 7.665856 | 7.334144 | 85 | 1.243169 | 5.689923e-05 | Viscosity | 30 | KOH | VUT
2.576998 | 1.932749 | 1.545145 | 2.258219e-05 | 5 | K+(mol/l) | Si4+ (mol/l) | Viscosity | 20 | 1.5 | 1.545145 | 2.258219e-05 | dry matter (%) | MS | Viscosity | 10.22114 | 1.5 | 1.545145 | 2.258219e-05 | K2O (%) | MS | Viscosity | 2.712732 | 2.034549 | 1.545145 | 2.258219e-05 | K+ (mol/kg) | Si4+ (mol/kg) | Viscosity | 1.5 | 10.22114 | 9.778858 | 80 | 1.545145 | 2.258219e-05 | Viscosity | 30 | KOH | VUT
3.374097 | 2.530572 | 2.018381 | 0.009437902 | 5 | K+(mol/l) | Si4+ (mol/l) | Viscosity | 25 | 1.5 | 2.018381 | 0.009437902 | dry matter (%) | MS | Viscosity | 12.77643 | 1.5 | 2.018381 | 0.009437902 | K2O (%) | MS | Viscosity | 3.616977 | 2.712732 | 2.018381 | 0.009437902 | K+ (mol/kg) | Si4+ (mol/kg) | Viscosity | 1.5 | 12.77643 | 12.22357 | 75 | 2.018381 | 0.009437902 | Viscosity | 30 | KOH | VUT
4.244591 | 3.183443 | 2.788871 | 0.001564218 | 5 | K+(mol/l) | Si4+ (mol/l) | Viscosity | 30 | 1.5 | 2.788871 | 0.001564218 | dry matter (%) | MS | Viscosity | 15.33171 | 1.5 | 2.788871 | 0.001564218 | K2O (%) | MS | Viscosity | 4.650399 | 3.487799 | 2.788871 | 0.001564218 | K+ (mol/kg) | Si4+ (mol/kg) | Viscosity | 1.5 | 15.33171 | 14.66829 | 70 | 2.788871 | 0.001564218 | Viscosity | 30 | KOH | VUT
5.196128 | 3.897096 | 4.138301 | 0.003603017 | 5 | K+(mol/l) | Si4+ (mol/l) | Viscosity | 35 | 1.5 | 4.138301 | 0.003603017 | dry matter (%) | MS | Viscosity | 17.887 | 1.5 | 4.138301 | 0.003603017 | K2O (%) | MS | Viscosity | 5.842808 | 4.382106 | 4.138301 | 0.003603017 | K+ (mol/kg) | Si4+ (mol/kg) | Viscosity | 1.5 | 17.887 | 17.113 | 65 | 4.138301 | 0.003603017 | Viscosity | 30 | KOH | VUT
6.232492 | 4.674369 | 7.25565 | 0.0112678 | 5 | K+(mol/l) | Si4+ (mol/l) | Viscosity | 40 | 1.5 | 7.25565 | 0.0112678 | dry matter (%) | MS | Viscosity | 20.44228 | 1.5 | 7.25565 | 0.0112678 | K2O (%) | MS | Viscosity | 7.233953 | 5.425465 | 7.25565 | 0.0112678 | K+ (mol/kg) | Si4+ (mol/kg) | Viscosity | 1.5 | 20.44228 | 19.55772 | 60 | 7.25565 | 0.0112678 | Viscosity | 30 | KOH | VUT
7.375307 | 5.53148 | 13.40063 | 0.04491486 | 5 | K+(mol/l) | Si4+ (mol/l) | Viscosity | 45 | 1.5 | 13.40063 | 0.04491486 | dry matter (%) | MS | Viscosity | 22.99757 | 1.5 | 13.40063 | 0.04491486 | K2O (%) | MS | Viscosity | 8.878034 | 6.658525 | 13.40063 | 0.04491486 | K+ (mol/kg) | Si4+ (mol/kg) | Viscosity | 1.5 | 22.99757 | 22.00243 | 55 | 13.40063 | 0.04491486 | Viscosity | 30 | KOH | VUT
0 | 0 | 0.779011 | 0.002198637 | 6 | K+(mol/l) | Si4+ (mol/l) | Viscosity | 0 | 1.887 | 0.779011 | 0.002198637 | dry matter (%) | MS | Viscosity | 0 | 1.887 | 0.779011 | 0.002198637 | K2O (%) | MS | Viscosity | 0 | 0 | 0.779011 | 0.002198637 | K+ (mol/kg) | Si4+ (mol/kg) | Viscosity | 1.887 | 0 | 0 | 100 | 0.779011 | 0.002198637 | Viscosity | 30 | KOH | VUT
0.5005614 | 0.4722796 | 0.8739778 | 0.0008079883 | 6 | K+(mol/l) | Si4+ (mol/l) | Viscosity | 5 | 1.887 | 0.8739778 | 0.0008079883 | dry matter (%) | MS | Viscosity | 2.269051 | 1.887 | 0.8739778 | 0.0008079883 | K2O (%) | MS | Viscosity | 0.5071287 | 0.4784759 | 0.8739778 | 0.0008079883 | K+ (mol/kg) | Si4+ (mol/kg) | Viscosity | 1.887 | 2.269051 | 2.730949 | 95 | 0.8739778 | 0.0008079883 | Viscosity | 30 | KOH | VUT
1.042835 | 0.9839144 | 1.019854 | 0.0006193436 | 6 | K+(mol/l) | Si4+ (mol/l) | Viscosity | 10 | 1.887 | 1.019854 | 0.0006193436 | dry matter (%) | MS | Viscosity | 4.538102 | 1.887 | 1.019854 | 0.0006193436 | K2O (%) | MS | Viscosity | 1.070605 | 1.010116 | 1.019854 | 0.0006193436 | K+ (mol/kg) | Si4+ (mol/kg) | Viscosity | 1.887 | 4.538102 | 5.461898 | 90 | 1.019854 | 0.0006193436 | Viscosity | 30 | KOH | VUT
1.634241 | 1.541907 | 1.223075 | 0.0006035243 | 6 | K+(mol/l) | Si4+ (mol/l) | Viscosity | 15 | 1.887 | 1.223075 | 0.0006035243 | dry matter (%) | MS | Viscosity | 6.807153 | 1.887 | 1.223075 | 0.0006035243 | K2O (%) | MS | Viscosity | 1.700373 | 1.604302 | 1.223075 | 0.0006035243 | K+ (mol/kg) | Si4+ (mol/kg) | Viscosity | 1.887 | 6.807153 | 8.192847 | 85 | 1.223075 | 0.0006035243 | Viscosity | 30 | KOH | VUT
2.276133 | 2.147531 | 1.518874 | 0.0003503565 | 6 | K+(mol/l) | Si4+ (mol/l) | Viscosity | 20 | 1.887 | 1.518874 | 0.0003503565 | dry matter (%) | MS | Viscosity | 9.076204 | 1.887 | 1.518874 | 0.0003503565 | K2O (%) | MS | Viscosity | 2.408861 | 2.272761 | 1.518874 | 0.0003503565 | K+ (mol/kg) | Si4+ (mol/kg) | Viscosity | 1.887 | 9.076204 | 10.9238 | 80 | 1.518874 | 0.0003503565 | Viscosity | 30 | KOH | VUT
2.976461 | 2.808291 | 1.983901 | 0 | 6 | K+(mol/l) | Si4+ (mol/l) | Viscosity | 25 | 1.887 | 1.983901 | 0 | dry matter (%) | MS | Viscosity | 11.34525 | 1.887 | 1.983901 | 0 | K2O (%) | MS | Viscosity | 3.211815 | 3.030347 | 1.983901 | 0 | K+ (mol/kg) | Si4+ (mol/kg) | Viscosity | 1.887 | 11.34525 | 13.65475 | 75 | 1.983901 | 0 | Viscosity | 30 | KOH | VUT
3.73967 | 3.528379 | 2.754487 | 0.0003777745 | 6 | K+(mol/l) | Si4+ (mol/l) | Viscosity | 30 | 1.887 | 2.754487 | 0.0003777745 | dry matter (%) | MS | Viscosity | 13.61431 | 1.887 | 2.754487 | 0.0003777745 | K2O (%) | MS | Viscosity | 4.129476 | 3.896161 | 2.754487 | 0.0003777745 | K+ (mol/kg) | Si4+ (mol/kg) | Viscosity | 1.887 | 13.61431 | 16.38569 | 70 | 2.754487 | 0.0003777745 | Viscosity | 30 | KOH | VUT
0 | 0 | 0.779011 | 0.002198637 | 7 | K+(mol/l) | Si4+ (mol/l) | Viscosity | 0 | 2 | 0.779011 | 0.002198637 | dry matter (%) | MS | Viscosity | 0 | 2 | 0.779011 | 0.002198637 | K2O (%) | MS | Viscosity | 0 | 0 | 0.779011 | 0.002198637 | K+ (mol/kg) | Si4+ (mol/kg) | Viscosity | 2 | 0 | 0 | 100 | 0.779011 | 0.002198637 | Viscosity | 30 | KOH | VUT
0.4842342 | 0.4842342 | 0.8727034 | 0.000115444 | 7 | K+(mol/l) | Si4+ (mol/l) | Viscosity | 5 | 2 | 0.8727034 | 0.000115444 | dry matter (%) | MS | Viscosity | 2.197186 | 2 | 0.8727034 | 0.000115444 | K2O (%) | MS | Viscosity | 0.491067 | 0.491067 | 0.8727034 | 0.000115444 | K+ (mol/kg) | Si4+ (mol/kg) | Viscosity | 2 | 2.197186 | 2.802814 | 95 | 0.8727034 | 0.000115444 | Viscosity | 30 | KOH | VUT
1.009703 | 1.009703 | 1.021735 | 0.0001376342 | 7 | K+(mol/l) | Si4+ (mol/l) | Viscosity | 10 | 2 | 1.021735 | 0.0001376342 | dry matter (%) | MS | Viscosity | 4.394372 | 2 | 1.021735 | 0.0001376342 | K2O (%) | MS | Viscosity | 1.036697 | 1.036697 | 1.021735 | 0.0001376342 | K+ (mol/kg) | Si4+ (mol/kg) | Viscosity | 2 | 4.394372 | 5.605628 | 90 | 1.021735 | 0.0001376342 | Viscosity | 30 | KOH | VUT
1.580124 | 1.580124 | 1.224889 | 0.0005695058 | 7 | K+(mol/l) | Si4+ (mol/l) | Viscosity | 15 | 2 | 1.224889 | 0.0005695058 | dry matter (%) | MS | Viscosity | 6.591558 | 2 | 1.224889 | 0.0005695058 | K2O (%) | MS | Viscosity | 1.646519 | 1.646519 | 1.224889 | 0.0005695058 | K+ (mol/kg) | Si4+ (mol/kg) | Viscosity | 2 | 6.591558 | 8.408442 | 85 | 1.224889 | 0.0005695058 | Viscosity | 30 | KOH | VUT
2.200321 | 2.200321 | 1.524294 | 4.522084e-05 | 7 | K+(mol/l) | Si4+ (mol/l) | Viscosity | 20 | 2 | 1.524294 | 4.522084e-05 | dry matter (%) | MS | Viscosity | 8.788744 | 2 | 1.524294 | 4.522084e-05 | K2O (%) | MS | Viscosity | 2.332568 | 2.332568 | 1.524294 | 4.522084e-05 | K+ (mol/kg) | Si4+ (mol/kg) | Viscosity | 2 | 8.788744 | 11.21126 | 80 | 1.524294 | 4.522084e-05 | Viscosity | 30 | KOH | VUT
2.877584 | 2.877584 | 2.002205 | 0.0004036607 | 7 | K+(mol/l) | Si4+ (mol/l) | Viscosity | 25 | 2 | 2.002205 | 0.0004036607 | dry matter (%) | MS | Viscosity | 10.98593 | 2 | 2.002205 | 0.0004036607 | K2O (%) | MS | Viscosity | 3.110091 | 3.110091 | 2.002205 | 0.0004036607 | K+ (mol/kg) | Si4+ (mol/kg) | Viscosity | 2 | 10.98593 | 14.01407 | 75 | 2.002205 | 0.0004036607 | Viscosity | 30 | KOH | VUT
3.613503 | 3.613503 | 2.809707 | 0.02607741 | 7 | K+(mol/l) | Si4+ (mol/l) | Viscosity | 30 | 2 | 2.809707 | 0.02607741 | dry matter (%) | MS | Viscosity | 13.18312 | 2 | 2.809707 | 0.02607741 | K2O (%) | MS | Viscosity | 3.998688 | 3.998688 | 2.809707 | 0.02607741 | K+ (mol/kg) | Si4+ (mol/kg) | Viscosity | 2 | 13.18312 | 16.81688 | 70 | 2.809707 | 0.02607741 | Viscosity | 30 | KOH | VUT
0 | 0 | 0.779011 | 0.002198637 | 8 | K+(mol/l) | Si4+ (mol/l) | Viscosity | 0 | 2.5 | 0.779011 | 0.002198637 | dry matter (%) | MS | Viscosity | 0 | 2.5 | 0.779011 | 0.002198637 | K2O (%) | MS | Viscosity | 0 | 0 | 0.779011 | 0.002198637 | K+ (mol/kg) | Si4+ (mol/kg) | Viscosity | 2.5 | 0 | 0 | 100 | 0.779011 | 0.002198637 | Viscosity | 30 | KOH | VUT
0.4241866 | 0.5302332 | 0.8723951 | 0.001570336 | 8 | K+(mol/l) | Si4+ (mol/l) | Viscosity | 5 | 2.5 | 0.8723951 | 0.001570336 | dry matter (%) | MS | Viscosity | 1.927118 | 2.5 | 0.8723951 | 0.001570336 | K2O (%) | MS | Viscosity | 0.4307074 | 0.5383842 | 0.8723951 | 0.001570336 | K+ (mol/kg) | Si4+ (mol/kg) | Viscosity | 2.5 | 1.927118 | 3.072882 | 95 | 0.8723951 | 0.001570336 | Viscosity | 30 | KOH | VUT
0.88303 | 1.103788 | 1.024456 | 0.0007688128 | 8 | K+(mol/l) | Si4+ (mol/l) | Viscosity | 10 | 2.5 | 1.024456 | 0.0007688128 | dry matter (%) | MS | Viscosity | 3.854237 | 2.5 | 1.024456 | 0.0007688128 | K2O (%) | MS | Viscosity | 0.9092711 | 1.136589 | 1.024456 | 0.0007688128 | K+ (mol/kg) | Si4+ (mol/kg) | Viscosity | 2.5 | 3.854237 | 6.145763 | 90 | 1.024456 | 0.0007688128 | Viscosity | 30 | KOH | VUT
1.380422 | 1.725527 | 1.244456 | 0.001014393 | 8 | K+(mol/l) | Si4+ (mol/l) | Viscosity | 15 | 2.5 | 1.244456 | 0.001014393 | dry matter (%) | MS | Viscosity | 5.781355 | 2.5 | 1.244456 | 0.001014393 | K2O (%) | MS | Viscosity | 1.444136 | 1.805171 | 1.244456 | 0.001014393 | K+ (mol/kg) | Si4+ (mol/kg) | Viscosity | 2.5 | 5.781355 | 9.218645 | 85 | 1.244456 | 0.001014393 | Viscosity | 30 | KOH | VUT
1.919565 | 2.399456 | 1.581342 | 0.0003621078 | 8 | K+(mol/l) | Si4+ (mol/l) | Viscosity | 20 | 2.5 | 1.581342 | 0.0003621078 | dry matter (%) | MS | Viscosity | 7.708473 | 2.5 | 1.581342 | 0.0003621078 | K2O (%) | MS | Viscosity | 2.04586 | 2.557325 | 1.581342 | 0.0003621078 | K+ (mol/kg) | Si4+ (mol/kg) | Viscosity | 2.5 | 7.708473 | 12.29153 | 80 | 1.581342 | 0.0003621078 | Viscosity | 30 | KOH | VUT
2.505739 | 3.132173 | 2.144303 | 0.003750095 | 8 | K+(mol/l) | Si4+ (mol/l) | Viscosity | 25 | 2.5 | 2.144303 | 0.003750095 | dry matter (%) | MS | Viscosity | 9.635591 | 2.5 | 2.144303 | 0.003750095 | K2O (%) | MS | Viscosity | 2.727813 | 3.409767 | 2.144303 | 0.003750095 | K+ (mol/kg) | Si4+ (mol/kg) | Viscosity | 2.5 | 9.635591 | 15.36441 | 75 | 2.144303 | 0.003750095 | Viscosity | 30 | KOH | VUT
3.144233 | 3.930291 | 3.202159 | 0.02460399 | 8 | K+(mol/l) | Si4+ (mol/l) | Viscosity | 30 | 2.5 | 3.202159 | 0.02460399 | dry matter (%) | MS | Viscosity | 11.56271 | 2.5 | 3.202159 | 0.02460399 | K2O (%) | MS | Viscosity | 3.507189 | 4.383986 | 3.202159 | 0.02460399 | K+ (mol/kg) | Si4+ (mol/kg) | Viscosity | 2.5 | 11.56271 | 18.43729 | 70 | 3.202159 | 0.02460399 | Viscosity | 30 | KOH | VUT
3.256942 | 4.071177 | 3.485229 | 0.009360054 | 8 | K+(mol/l) | Si4+ (mol/l) | Viscosity | 30.84 | 2.5 | 3.485229 | 0.009360054 | dry matter (%) | MS | Viscosity | 11.88647 | 2.5 | 3.485229 | 0.009360054 | K2O (%) | MS | Viscosity | 3.64918 | 4.561475 | 3.485229 | 0.009360054 | K+ (mol/kg) | Si4+ (mol/kg) | Viscosity | 2.5 | 11.88647 | 18.95353 | 69.16 | 3.485229 | 0.009360054 | Viscosity | 30 | KOH | VUT
0 | 0 | 0.779011 | 0.002198637 | 9 | K+(mol/l) | Si4+ (mol/l) | Viscosity | 0 | 3 | 0.779011 | 0.002198637 | dry matter (%) | MS | Viscosity | 0 | 3 | 0.779011 | 0.002198637 | K2O (%) | MS | Viscosity | 0 | 0 | 0.779011 | 0.002198637 | K+ (mol/kg) | Si4+ (mol/kg) | Viscosity | 3 | 0 | 0 | 100 | 0.779011 | 0.002198637 | Viscosity | 30 | KOH | VUT
0.3779952 | 0.5669929 | 0.9055539 | 0.003117277 | 9 | K+(mol/l) | Si4+ (mol/l) | Viscosity | 5 | 3 | 0.9055539 | 0.003117277 | dry matter (%) | MS | Viscosity | 1.716174 | 3 | 0.9055539 | 0.003117277 | K2O (%) | MS | Viscosity | 0.3835618 | 0.5753427 | 0.9055539 | 0.003117277 | K+ (mol/kg) | Si4+ (mol/kg) | Viscosity | 3 | 1.716174 | 3.283826 | 95 | 0.9055539 | 0.003117277 | Viscosity | 30 | KOH | VUT
0.787772 | 1.181658 | 1.084962 | 0.0006882938 | 9 | K+(mol/l) | Si4+ (mol/l) | Viscosity | 10 | 3 | 1.084962 | 0.0006882938 | dry matter (%) | MS | Viscosity | 3.432349 | 3 | 1.084962 | 0.0006882938 | K2O (%) | MS | Viscosity | 0.8097415 | 1.214612 | 1.084962 | 0.0006882938 | K+ (mol/kg) | Si4+ (mol/kg) | Viscosity | 3 | 3.432349 | 6.567651 | 90 | 1.084962 | 0.0006882938 | Viscosity | 30 | KOH | VUT
1.232457 | 1.848685 | 1.352051 | 5.696405e-05 | 9 | K+(mol/l) | Si4+ (mol/l) | Viscosity | 15 | 3 | 1.352051 | 5.696405e-05 | dry matter (%) | MS | Viscosity | 5.148523 | 3 | 1.352051 | 5.696405e-05 | K2O (%) | MS | Viscosity | 1.28606 | 1.92909 | 1.352051 | 5.696405e-05 | K+ (mol/kg) | Si4+ (mol/kg) | Viscosity | 3 | 5.148523 | 9.851477 | 85 | 1.352051 | 5.696405e-05 | Viscosity | 30 | KOH | VUT
1.716036 | 2.574054 | 1.797798 | 0.001040355 | 9 | K+(mol/l) | Si4+ (mol/l) | Viscosity | 20 | 3 | 1.797798 | 0.001040355 | dry matter (%) | MS | Viscosity | 6.864697 | 3 | 1.797798 | 0.001040355 | K2O (%) | MS | Viscosity | 1.821918 | 2.732878 | 1.797798 | 0.001040355 | K+ (mol/kg) | Si4+ (mol/kg) | Viscosity | 3 | 6.864697 | 13.1353 | 80 | 1.797798 | 0.001040355 | Viscosity | 30 | KOH | VUT
2.242927 | 3.364391 | 2.626904 | 0.001043197 | 9 | K+(mol/l) | Si4+ (mol/l) | Viscosity | 25 | 3 | 2.626904 | 0.001043197 | dry matter (%) | MS | Viscosity | 8.580871 | 3 | 2.626904 | 0.001043197 | K2O (%) | MS | Viscosity | 2.429225 | 3.643837 | 2.626904 | 0.001043197 | K+ (mol/kg) | Si4+ (mol/kg) | Viscosity | 3 | 8.580871 | 16.41913 | 75 | 2.626904 | 0.001043197 | Viscosity | 30 | KOH | VUT
2.860293 | 4.290439 | 4.078682 | 0.02600456 | 9 | K+(mol/l) | Si4+ (mol/l) | Viscosity | 30.63 | 3 | 4.078682 | 0.02600456 | dry matter (%) | MS | Viscosity | 10.51328 | 3 | 4.078682 | 0.02600456 | K2O (%) | MS | Viscosity | 3.217838 | 4.826757 | 4.078682 | 0.02600456 | K+ (mol/kg) | Si4+ (mol/kg) | Viscosity | 3 | 10.51328 | 20.11672 | 69.37 | 4.078682 | 0.02600456 | Viscosity | 30 | KOH | VUT
0 | 0 | 0.779011 | 0.002198637 | 10 | K+(mol/l) | Si4+ (mol/l) | Viscosity | 0 | 3.5 | 0.779011 | 0.002198637 | dry matter (%) | MS | Viscosity | 0 | 3.5 | 0.779011 | 0.002198637 | K2O (%) | MS | Viscosity | 0 | 0 | 0.779011 | 0.002198637 | K+ (mol/kg) | Si4+ (mol/kg) | Viscosity | 3.5 | 0 | 0 | 100 | 0.779011 | 0.002198637 | Viscosity | 30 | KOH | VUT
0.3400564 | 0.5950986 | 0.8798308 | 0.0001616833 | 10 | K+(mol/l) | Si4+ (mol/l) | Viscosity | 5 | 3.5 | 0.8798308 | 0.0001616833 | dry matter (%) | MS | Viscosity | 1.546854 | 3.5 | 0.8798308 | 0.0001616833 | K2O (%) | MS | Viscosity | 0.3457191 | 0.6050084 | 0.8798308 | 0.0001616833 | K+ (mol/kg) | Si4+ (mol/kg) | Viscosity | 3.5 | 1.546854 | 3.453146 | 95 | 0.8798308 | 0.0001616833 | Viscosity | 30 | KOH | VUT
0.7070639 | 1.237362 | 1.046697 | 0.002892777 | 10 | K+(mol/l) | Si4+ (mol/l) | Viscosity | 10 | 3.5 | 1.046697 | 0.002892777 | dry matter (%) | MS | Viscosity | 3.093709 | 3.5 | 1.046697 | 0.002892777 | K2O (%) | MS | Viscosity | 0.7298514 | 1.27724 | 1.046697 | 0.002892777 | K+ (mol/kg) | Si4+ (mol/kg) | Viscosity | 3.5 | 3.093709 | 6.906291 | 90 | 1.046697 | 0.002892777 | Viscosity | 30 | KOH | VUT
1.104752 | 1.933316 | 1.315804 | 0.003341172 | 10 | K+(mol/l) | Si4+ (mol/l) | Viscosity | 15 | 3.5 | 1.315804 | 0.003341172 | dry matter (%) | MS | Viscosity | 4.640563 | 3.5 | 1.315804 | 0.003341172 | K2O (%) | MS | Viscosity | 1.159176 | 2.028557 | 1.315804 | 0.003341172 | K+ (mol/kg) | Si4+ (mol/kg) | Viscosity | 3.5 | 4.640563 | 10.35944 | 85 | 1.315804 | 0.003341172 | Viscosity | 30 | KOH | VUT
1.534472 | 2.685327 | 1.755607 | 0.00121167 | 10 | K+(mol/l) | Si4+ (mol/l) | Viscosity | 20 | 3.5 | 1.755607 | 0.00121167 | dry matter (%) | MS | Viscosity | 6.187417 | 3.5 | 1.755607 | 0.00121167 | K2O (%) | MS | Viscosity | 1.642166 | 2.87379 | 1.755607 | 0.00121167 | K+ (mol/kg) | Si4+ (mol/kg) | Viscosity | 3.5 | 6.187417 | 13.81258 | 80 | 1.755607 | 0.00121167 | Viscosity | 30 | KOH | VUT
1.998343 | 3.4971 | 2.642174 | 0.01025198 | 10 | K+(mol/l) | Si4+ (mol/l) | Viscosity | 25 | 3.5 | 2.642174 | 0.01025198 | dry matter (%) | MS | Viscosity | 7.734271 | 3.5 | 2.642174 | 0.01025198 | K2O (%) | MS | Viscosity | 2.189554 | 3.83172 | 2.642174 | 0.01025198 | K+ (mol/kg) | Si4+ (mol/kg) | Viscosity | 3.5 | 7.734271 | 17.26573 | 75 | 2.642174 | 0.01025198 | Viscosity | 30 | KOH | VUT
2.50671 | 4.386742 | 4.924483 | 0.01870588 | 10 | K+(mol/l) | Si4+ (mol/l) | Viscosity | 30 | 3.5 | 4.924483 | 0.01870588 | dry matter (%) | MS | Viscosity | 9.281126 | 3.5 | 4.924483 | 0.01870588 | K2O (%) | MS | Viscosity | 2.815141 | 4.926497 | 4.924483 | 0.01870588 | K+ (mol/kg) | Si4+ (mol/kg) | Viscosity | 3.5 | 9.281126 | 20.71887 | 70 | 4.924483 | 0.01870588 | Viscosity | 30 | KOH | VUT
0 | 0 | 0.779011 | 0.002198637 | 11 | K+(mol/l) | Si4+ (mol/l) | Viscosity | 0 | 3.885 | 0.779011 | 0.002198637 | dry matter (%) | MS | Viscosity | 0 | 3.885 | 0.779011 | 0.002198637 | K2O (%) | MS | Viscosity | 0 | 0 | 0.779011 | 0.002198637 | K+ (mol/kg) | Si4+ (mol/kg) | Viscosity | 3.885 | 0 | 0 | 100 | 0.779011 | 0.002198637 | Viscosity | 30 | KOH | VUT
0.3155246 | 0.6129065 | 0.8931535 | 0.000669999 | 11 | K+(mol/l) | Si4+ (mol/l) | Viscosity | 5 | 3.885 | 0.8931535 | 0.000669999 | dry matter (%) | MS | Viscosity | 1.437638 | 3.885 | 0.8931535 | 0.000669999 | K2O (%) | MS | Viscosity | 0.3213094 | 0.6241436 | 0.8931535 | 0.000669999 | K+ (mol/kg) | Si4+ (mol/kg) | Viscosity | 3.885 | 1.437638 | 3.562362 | 95 | 0.8931535 | 0.000669999 | Viscosity | 30 | KOH | VUT
0.6450171 | 1.252946 | 0.9915663 | 0.0004950561 | 11 | K+(mol/l) | Si4+ (mol/l) | Viscosity | 10 | 3.885 | 0.9915663 | 0.0004950561 | dry matter (%) | MS | Viscosity | 2.875276 | 3.885 | 0.9915663 | 0.0004950561 | K2O (%) | MS | Viscosity | 0.6783199 | 1.317636 | 0.9915663 | 0.0004950561 | K+ (mol/kg) | Si4+ (mol/kg) | Viscosity | 3.885 | 2.875276 | 7.124724 | 90 | 0.9915663 | 0.0004950561 | Viscosity | 30 | KOH | VUT
|  | chyběl vzorek | chyběl vzorek | 11 | K+(mol/l) | Si4+ (mol/l) | Viscosity | 15 | 3.885 | chyběl vzorek | chyběl vzorek | dry matter (%) | MS | Viscosity | 4.312914 | 3.885 | chyběl vzorek | chyběl vzorek | K2O (%) | MS | Viscosity | 1.077332 | 2.092717 | chyběl vzorek | chyběl vzorek | K+ (mol/kg) | Si4+ (mol/kg) | Viscosity | 3.885 | 4.312914 | 10.68709 | 85 | chyběl vzorek | chyběl vzorek | Viscosity | 30 | KOH | VUT
1.417199 | 2.752909 | 2.121043 | 0.00377503 | 11 | K+(mol/l) | Si4+ (mol/l) | Viscosity | 20 | 3.885 | 2.121043 | 0.00377503 | dry matter (%) | MS | Viscosity | 5.750552 | 3.885 | 2.121043 | 0.00377503 | K2O (%) | MS | Viscosity | 1.52622 | 2.964682 | 2.121043 | 0.00377503 | K+ (mol/kg) | Si4+ (mol/kg) | Viscosity | 3.885 | 5.750552 | 14.24945 | 80 | 2.121043 | 0.00377503 | Viscosity | 30 | KOH | VUT
1.845673 | 3.58522 | 4.259123 | 0.002138272 | 11 | K+(mol/l) | Si4+ (mol/l) | Viscosity | 25 | 3.885 | 4.259123 | 0.002138272 | dry matter (%) | MS | Viscosity | 7.18819 | 3.885 | 4.259123 | 0.002138272 | K2O (%) | MS | Viscosity | 2.03496 | 3.952909 | 4.259123 | 0.002138272 | K+ (mol/kg) | Si4+ (mol/kg) | Viscosity | 3.885 | 7.18819 | 17.81181 | 75 | 4.259123 | 0.002138272 | Viscosity | 30 | KOH | VUT
0 | N/A | 0.9991 | 0 | 1 | Na+(mol/l) | Si4+ (mol/l) | Density | 0 | 0 | 0.9991 |  | dry matter (%) | MS | Density | 0 | N/A | 0.9991 | 0 | Na2O (%) | MS | Density | 0 | N/A | 0.9991 | 0 | Na+ (mol/kg) | Si4+ (mol/kg) | Density | 0 | 0 | 0 | 100 | 0.9991 | 0 | Density | 15 | Na2CO3 | VUT
0.4838271 | N/A | 1.025605 | 7.071068e-06 | 1 | Na+(mol/l) | Si4+ (mol/l) | Density | 2.5 | 0 | 1.025605 | 7.071068e-06 | dry matter (%) | MS | Density | 1.461921 | N/A | 1.025605 | 7.071068e-06 | Na2O (%) | MS | Density | 0.4838441 | N/A | 1.025605 | 7.071068e-06 | Na+ (mol/kg) | Si4+ (mol/kg) | Density | 0 | 1.461921 | 1.038079 | 97.5 | 1.025605 | 7.071068e-06 | Density | 15 | Na2CO3 | VUT
0.9923832 | N/A | 1.051815 | 7.071068e-06 | 1 | Na+(mol/l) | Si4+ (mol/l) | Density | 5 | 0 | 1.051815 | 7.071068e-06 | dry matter (%) | MS | Density | 2.923842 | N/A | 1.051815 | 7.071068e-06 | Na2O (%) | MS | Density | 0.9931536 | N/A | 1.051815 | 7.071068e-06 | Na+ (mol/kg) | Si4+ (mol/kg) | Density | 0 | 2.923842 | 2.076158 | 95 | 1.051815 | 7.071068e-06 | Density | 15 | Na2CO3 | VUT
1.526362 | N/A | 1.078515 | 7.071068e-06 | 1 | Na+(mol/l) | Si4+ (mol/l) | Density | 7.5 | 0 | 1.078515 | 7.071068e-06 | dry matter (%) | MS | Density | 4.385763 | N/A | 1.078515 | 7.071068e-06 | Na2O (%) | MS | Density | 1.529993 | N/A | 1.078515 | 7.071068e-06 | Na+ (mol/kg) | Si4+ (mol/kg) | Density | 0 | 4.385763 | 3.114237 | 92.5 | 1.078515 | 7.071068e-06 | Density | 15 | Na2CO3 | VUT
2.086768 | N/A | 1.10587 | 0 | 1 | Na+(mol/l) | Si4+ (mol/l) | Density | 10 | 0 | 1.10587 | 0 | dry matter (%) | MS | Density | 5.847684 | N/A | 1.10587 | 0 | Na2O (%) | MS | Density | 2.096658 | N/A | 1.10587 | 0 | Na+ (mol/kg) | Si4+ (mol/kg) | Density | 0 | 5.847684 | 4.152316 | 90 | 1.10587 | 0 | Density | 15 | Na2CO3 | VUT
2.671084 | N/A | 1.13242 | 0 | 1 | Na+(mol/l) | Si4+ (mol/l) | Density | 12.5 | 0 | 1.13242 | 0 | dry matter (%) | MS | Density | 7.309605 | N/A | 1.13242 | 0 | Na2O (%) | MS | Density | 2.695703 | N/A | 1.13242 | 0 | Na+ (mol/kg) | Si4+ (mol/kg) | Density | 0 | 7.309605 | 5.190395 | 87.5 | 1.13242 | 0 | Density | 15 | Na2CO3 | VUT
3.288149 | N/A | 1.16169 | 0 | 1 | Na+(mol/l) | Si4+ (mol/l) | Density | 15 | 0 | 1.16169 | 0 | dry matter (%) | MS | Density | 8.771526 | N/A | 1.16169 | 0 | Na2O (%) | MS | Density | 3.329986 | N/A | 1.16169 | 0 | Na+ (mol/kg) | Si4+ (mol/kg) | Density | 0 | 8.771526 | 6.228474 | 85 | 1.16169 | 0 | Density | 15 | Na2CO3 | VUT
3.924674 | N/A | 1.18849 | 1.414214e-05 | 1 | Na+(mol/l) | Si4+ (mol/l) | Density | 17.5 | 0 | 1.18849 | 1.414214e-05 | dry matter (%) | MS | Density | 10.23345 | N/A | 1.18849 | 1.414214e-05 | Na2O (%) | MS | Density | 4.00271 | N/A | 1.18849 | 1.414214e-05 | Na+ (mol/kg) | Si4+ (mol/kg) | Density | 0 | 10.23345 | 7.266553 | 82.5 | 1.18849 | 1.414214e-05 | Density | 15 | Na2CO3 | VUT
0 | N/A | 0.9982 | 0 | 1 | Na+(mol/l) | Si4+ (mol/l) | Density | 0 | 0 | 0.9982 |  | dry matter (%) | MS | Density | 0 | N/A | 0.9982 | 0 | Na2O (%) | MS | Density | 0 | N/A | 0.9982 | 0 | Na+ (mol/kg) | Si4+ (mol/kg) | Density | 0 | 0 | 0 | 100 | 0.9982 | 0 | Density | 20 | Na2CO3 | VUT
0.4832492 | N/A | 1.02438 | 0 | 1 | Na+(mol/l) | Si4+ (mol/l) | Density | 2.5 | 0 | 1.02438 | 0 | dry matter (%) | MS | Density | 1.461921 | N/A | 1.02438 | 0 | Na2O (%) | MS | Density | 0.4838441 | N/A | 1.02438 | 0 | Na+ (mol/kg) | Si4+ (mol/kg) | Density | 0 | 1.461921 | 1.038079 | 97.5 | 1.02438 | 0 | Density | 20 | Na2CO3 | VUT
0.9909726 | N/A | 1.05032 | 0 | 1 | Na+(mol/l) | Si4+ (mol/l) | Density | 5 | 0 | 1.05032 | 0 | dry matter (%) | MS | Density | 2.923842 | N/A | 1.05032 | 0 | Na2O (%) | MS | Density | 0.9931536 | N/A | 1.05032 | 0 | Na+ (mol/kg) | Si4+ (mol/kg) | Density | 0 | 2.923842 | 2.076158 | 95 | 1.05032 | 0 | Density | 20 | Na2CO3 | VUT
1.523899 | N/A | 1.076775 | 7.071068e-06 | 1 | Na+(mol/l) | Si4+ (mol/l) | Density | 7.5 | 0 | 1.076775 | 7.071068e-06 | dry matter (%) | MS | Density | 4.385763 | N/A | 1.076775 | 7.071068e-06 | Na2O (%) | MS | Density | 1.529993 | N/A | 1.076775 | 7.071068e-06 | Na+ (mol/kg) | Si4+ (mol/kg) | Density | 0 | 4.385763 | 3.114237 | 92.5 | 1.076775 | 7.071068e-06 | Density | 20 | Na2CO3 | VUT
2.083088 | N/A | 1.10392 | 0 | 1 | Na+(mol/l) | Si4+ (mol/l) | Density | 10 | 0 | 1.10392 | 0 | dry matter (%) | MS | Density | 5.847684 | N/A | 1.10392 | 0 | Na2O (%) | MS | Density | 2.096658 | N/A | 1.10392 | 0 | Na+ (mol/kg) | Si4+ (mol/kg) | Density | 0 | 5.847684 | 4.152316 | 90 | 1.10392 | 0 | Density | 20 | Na2CO3 | VUT
2.66606 | N/A | 1.13029 | 0 | 1 | Na+(mol/l) | Si4+ (mol/l) | Density | 12.5 | 0 | 1.13029 | 0 | dry matter (%) | MS | Density | 7.309605 | N/A | 1.13029 | 0 | Na2O (%) | MS | Density | 2.695703 | N/A | 1.13029 | 0 | Na+ (mol/kg) | Si4+ (mol/kg) | Density | 0 | 7.309605 | 5.190395 | 87.5 | 1.13029 | 0 | Density | 20 | Na2CO3 | VUT
3.281653 | N/A | 1.159395 | 7.071068e-06 | 1 | Na+(mol/l) | Si4+ (mol/l) | Density | 15 | 0 | 1.159395 | 7.071068e-06 | dry matter (%) | MS | Density | 8.771526 | N/A | 1.159395 | 7.071068e-06 | Na2O (%) | MS | Density | 3.329986 | N/A | 1.159395 | 7.071068e-06 | Na+ (mol/kg) | Si4+ (mol/kg) | Density | 0 | 8.771526 | 6.228474 | 85 | 1.159395 | 7.071068e-06 | Density | 20 | Na2CO3 | VUT
3.916699 | N/A | 1.186075 | 7.071068e-06 | 1 | Na+(mol/l) | Si4+ (mol/l) | Density | 17.5 | 0 | 1.186075 | 7.071068e-06 | dry matter (%) | MS | Density | 10.23345 | N/A | 1.186075 | 7.071068e-06 | Na2O (%) | MS | Density | 4.00271 | N/A | 1.186075 | 7.071068e-06 | Na+ (mol/kg) | Si4+ (mol/kg) | Density | 0 | 10.23345 | 7.266553 | 82.5 | 1.186075 | 7.071068e-06 | Density | 20 | Na2CO3 | VUT
0 | N/A | 0.99704 | 0 | 1 | Na+(mol/l) | Si4+ (mol/l) | Density | 0 | 0 | 0.99704 |  | dry matter (%) | MS | Density | 0 | N/A | 0.99704 | 0 | Na2O (%) | MS | Density | 0 | N/A | 0.99704 | 0 | Na+ (mol/kg) | Si4+ (mol/kg) | Density | 0 | 0 | 0 | 100 | 0.99704 | 0 | Density | 25 | Na2CO3 | VUT
0.4825651 | N/A | 1.02293 | 0 | 1 | Na+(mol/l) | Si4+ (mol/l) | Density | 2.5 | 0 | 1.02293 | 0 | dry matter (%) | MS | Density | 1.461921 | N/A | 1.02293 | 0 | Na2O (%) | MS | Density | 0.4838441 | N/A | 1.02293 | 0 | Na+ (mol/kg) | Si4+ (mol/kg) | Density | 0 | 1.461921 | 1.038079 | 97.5 | 1.02293 | 0 | Density | 25 | Na2CO3 | VUT
0.9893687 | N/A | 1.04862 | 0 | 1 | Na+(mol/l) | Si4+ (mol/l) | Density | 5 | 0 | 1.04862 | 0 | dry matter (%) | MS | Density | 2.923842 | N/A | 1.04862 | 0 | Na2O (%) | MS | Density | 0.9931536 | N/A | 1.04862 | 0 | Na+ (mol/kg) | Si4+ (mol/kg) | Density | 0 | 2.923842 | 2.076158 | 95 | 1.04862 | 0 | Density | 25 | Na2CO3 | VUT
1.52121 | N/A | 1.074875 | 7.071068e-06 | 1 | Na+(mol/l) | Si4+ (mol/l) | Density | 7.5 | 0 | 1.074875 | 7.071068e-06 | dry matter (%) | MS | Density | 4.385763 | N/A | 1.074875 | 7.071068e-06 | Na2O (%) | MS | Density | 1.529993 | N/A | 1.074875 | 7.071068e-06 | Na+ (mol/kg) | Si4+ (mol/kg) | Density | 0 | 4.385763 | 3.114237 | 92.5 | 1.074875 | 7.071068e-06 | Density | 25 | Na2CO3 | VUT
2.079154 | N/A | 1.101835 | 7.071068e-06 | 1 | Na+(mol/l) | Si4+ (mol/l) | Density | 10 | 0 | 1.101835 | 7.071068e-06 | dry matter (%) | MS | Density | 5.847684 | N/A | 1.101835 | 7.071068e-06 | Na2O (%) | MS | Density | 2.096658 | N/A | 1.101835 | 7.071068e-06 | Na+ (mol/kg) | Si4+ (mol/kg) | Density | 0 | 5.847684 | 4.152316 | 90 | 1.101835 | 7.071068e-06 | Density | 25 | Na2CO3 | VUT
2.660788 | N/A | 1.128055 | 7.071068e-06 | 1 | Na+(mol/l) | Si4+ (mol/l) | Density | 12.5 | 0 | 1.128055 | 7.071068e-06 | dry matter (%) | MS | Density | 7.309605 | N/A | 1.128055 | 7.071068e-06 | Na2O (%) | MS | Density | 2.695703 | N/A | 1.128055 | 7.071068e-06 | Na+ (mol/kg) | Si4+ (mol/kg) | Density | 0 | 7.309605 | 5.190395 | 87.5 | 1.128055 | 7.071068e-06 | Density | 25 | Na2CO3 | VUT
3.274917 | N/A | 1.157015 | 7.071068e-06 | 1 | Na+(mol/l) | Si4+ (mol/l) | Density | 15 | 0 | 1.157015 | 7.071068e-06 | dry matter (%) | MS | Density | 8.771526 | N/A | 1.157015 | 7.071068e-06 | Na2O (%) | MS | Density | 3.329986 | N/A | 1.157015 | 7.071068e-06 | Na+ (mol/kg) | Si4+ (mol/kg) | Density | 0 | 8.771526 | 6.228474 | 85 | 1.157015 | 7.071068e-06 | Density | 25 | Na2CO3 | VUT
3.90846 | N/A | 1.18358 | 1.414214e-05 | 1 | Na+(mol/l) | Si4+ (mol/l) | Density | 17.5 | 0 | 1.18358 | 1.414214e-05 | dry matter (%) | MS | Density | 10.23345 | N/A | 1.18358 | 1.414214e-05 | Na2O (%) | MS | Density | 4.00271 | N/A | 1.18358 | 1.414214e-05 | Na+ (mol/kg) | Si4+ (mol/kg) | Density | 0 | 10.23345 | 7.266553 | 82.5 | 1.18358 | 1.414214e-05 | Density | 25 | Na2CO3 | VUT
0 | N/A | 0.99565 | 0 | 1 | Na+(mol/l) | Si4+ (mol/l) | Density | 0 | 0 | 0.99565 |  | dry matter (%) | MS | Density | 0 | N/A | 0.99565 | 0 | Na2O (%) | MS | Density | 0 | N/A | 0.99565 | 0 | Na+ (mol/kg) | Si4+ (mol/kg) | Density | 0 | 0 | 0 | 100 | 0.99565 | 0 | Density | 30 | Na2CO3 | VUT
0.4817985 | N/A | 1.021305 | 7.071068e-06 | 1 | Na+(mol/l) | Si4+ (mol/l) | Density | 2.5 | 0 | 1.021305 | 7.071068e-06 | dry matter (%) | MS | Density | 1.461921 | N/A | 1.021305 | 7.071068e-06 | Na2O (%) | MS | Density | 0.4838441 | N/A | 1.021305 | 7.071068e-06 | Na+ (mol/kg) | Si4+ (mol/kg) | Density | 0 | 1.461921 | 1.038079 | 97.5 | 1.021305 | 7.071068e-06 | Density | 30 | Na2CO3 | VUT
0.9876468 | N/A | 1.046795 | 7.071068e-06 | 1 | Na+(mol/l) | Si4+ (mol/l) | Density | 5 | 0 | 1.046795 | 7.071068e-06 | dry matter (%) | MS | Density | 2.923842 | N/A | 1.046795 | 7.071068e-06 | Na2O (%) | MS | Density | 0.9931536 | N/A | 1.046795 | 7.071068e-06 | Na+ (mol/kg) | Si4+ (mol/kg) | Density | 0 | 2.923842 | 2.076158 | 95 | 1.046795 | 7.071068e-06 | Density | 30 | Na2CO3 | VUT
1.51838 | N/A | 1.072875 | 7.071068e-06 | 1 | Na+(mol/l) | Si4+ (mol/l) | Density | 7.5 | 0 | 1.072875 | 7.071068e-06 | dry matter (%) | MS | Density | 4.385763 | N/A | 1.072875 | 7.071068e-06 | Na2O (%) | MS | Density | 1.529993 | N/A | 1.072875 | 7.071068e-06 | Na+ (mol/kg) | Si4+ (mol/kg) | Density | 0 | 4.385763 | 3.114237 | 92.5 | 1.072875 | 7.071068e-06 | Density | 30 | Na2CO3 | VUT
2.075049 | N/A | 1.09966 | 0 | 1 | Na+(mol/l) | Si4+ (mol/l) | Density | 10 | 0 | 1.09966 | 0 | dry matter (%) | MS | Density | 5.847684 | N/A | 1.09966 | 0 | Na2O (%) | MS | Density | 2.096658 | N/A | 1.09966 | 0 | Na+ (mol/kg) | Si4+ (mol/kg) | Density | 0 | 5.847684 | 4.152316 | 90 | 1.09966 | 0 | Density | 30 | Na2CO3 | VUT
2.65534 | N/A | 1.125745 | 7.071068e-06 | 1 | Na+(mol/l) | Si4+ (mol/l) | Density | 12.5 | 0 | 1.125745 | 7.071068e-06 | dry matter (%) | MS | Density | 7.309605 | N/A | 1.125745 | 7.071068e-06 | Na2O (%) | MS | Density | 2.695703 | N/A | 1.125745 | 7.071068e-06 | Na+ (mol/kg) | Si4+ (mol/kg) | Density | 0 | 7.309605 | 5.190395 | 87.5 | 1.125745 | 7.071068e-06 | Density | 30 | Na2CO3 | VUT
3.26794 | N/A | 1.15455 | 0 | 1 | Na+(mol/l) | Si4+ (mol/l) | Density | 15 | 0 | 1.15455 | 0 | dry matter (%) | MS | Density | 8.771526 | N/A | 1.15455 | 0 | Na2O (%) | MS | Density | 3.329986 | N/A | 1.15455 | 0 | Na+ (mol/kg) | Si4+ (mol/kg) | Density | 0 | 8.771526 | 6.228474 | 85 | 1.15455 | 0 | Density | 30 | Na2CO3 | VUT
3.89999 | N/A | 1.181015 | 7.071068e-06 | 1 | Na+(mol/l) | Si4+ (mol/l) | Density | 17.5 | 0 | 1.181015 | 7.071068e-06 | dry matter (%) | MS | Density | 10.23345 | N/A | 1.181015 | 7.071068e-06 | Na2O (%) | MS | Density | 4.00271 | N/A | 1.181015 | 7.071068e-06 | Na+ (mol/kg) | Si4+ (mol/kg) | Density | 0 | 10.23345 | 7.266553 | 82.5 | 1.181015 | 7.071068e-06 | Density | 30 | Na2CO3 | VUT
0 | N/A | 1.103014 | 0.006923904 | 1 | Na+(mol/l) | Si4+ (mol/l) | Viscosity | 0 | 0 | 1.103014 | 0.006923904 | dry matter (%) | MS | Viscosity | 0 | N/A | 1.103014 | 0.006923904 | Na2O (%) | MS | Viscosity | 0 | N/A | 1.103014 | 0.006923904 | Na+ (mol/kg) | Si4+ (mol/kg) | Viscosity | 0 | 0 | 0 | 100 | 1.103014 | 0.006923904 | Viscosity | 15 | Na2CO3 | VUT
0.4838271 | N/A | 1.213806 | 0.0005551384 | 1 | Na+(mol/l) | Si4+ (mol/l) | Viscosity | 2.5 | 0 | 1.213806 | 0.0005551384 | dry matter (%) | MS | Viscosity | 1.461921 | N/A | 1.213806 | 0.0005551384 | Na2O (%) | MS | Viscosity | 0.4838441 | N/A | 1.213806 | 0.0005551384 | Na+ (mol/kg) | Si4+ (mol/kg) | Viscosity | 0 | 1.461921 | 1.038079 | 97.5 | 1.213806 | 0.0005551384 | Viscosity | 15 | Na2CO3 | VUT
0.9923832 | N/A | 1.3859 | 0.0001728145 | 1 | Na+(mol/l) | Si4+ (mol/l) | Viscosity | 5 | 0 | 1.3859 | 0.0001728145 | dry matter (%) | MS | Viscosity | 2.923842 | N/A | 1.3859 | 0.0001728145 | Na2O (%) | MS | Viscosity | 0.9931536 | N/A | 1.3859 | 0.0001728145 | Na+ (mol/kg) | Si4+ (mol/kg) | Viscosity | 0 | 2.923842 | 2.076158 | 95 | 1.3859 | 0.0001728145 | Viscosity | 15 | Na2CO3 | VUT
1.526362 | N/A | 1.610236 | 0.0002524657 | 1 | Na+(mol/l) | Si4+ (mol/l) | Viscosity | 7.5 | 0 | 1.610236 | 0.0002524657 | dry matter (%) | MS | Viscosity | 4.385763 | N/A | 1.610236 | 0.0002524657 | Na2O (%) | MS | Viscosity | 1.529993 | N/A | 1.610236 | 0.0002524657 | Na+ (mol/kg) | Si4+ (mol/kg) | Viscosity | 0 | 4.385763 | 3.114237 | 92.5 | 1.610236 | 0.0002524657 | Viscosity | 15 | Na2CO3 | VUT
2.086768 | N/A | 1.906993 | 0.0001371524 | 1 | Na+(mol/l) | Si4+ (mol/l) | Viscosity | 10 | 0 | 1.906993 | 0.0001371524 | dry matter (%) | MS | Viscosity | 5.847684 | N/A | 1.906993 | 0.0001371524 | Na2O (%) | MS | Viscosity | 2.096658 | N/A | 1.906993 | 0.0001371524 | Na+ (mol/kg) | Si4+ (mol/kg) | Viscosity | 0 | 5.847684 | 4.152316 | 90 | 1.906993 | 0.0001371524 | Viscosity | 15 | Na2CO3 | VUT
2.671084 | N/A | 2.280668 | 0.000614756 | 1 | Na+(mol/l) | Si4+ (mol/l) | Viscosity | 12.5 | 0 | 2.280668 | 0.000614756 | dry matter (%) | MS | Viscosity | 7.309605 | N/A | 2.280668 | 0.000614756 | Na2O (%) | MS | Viscosity | 2.695703 | N/A | 2.280668 | 0.000614756 | Na+ (mol/kg) | Si4+ (mol/kg) | Viscosity | 0 | 7.309605 | 5.190395 | 87.5 | 2.280668 | 0.000614756 | Viscosity | 15 | Na2CO3 | VUT
3.288149 | N/A | 2.825882 | 7.934336e-05 | 1 | Na+(mol/l) | Si4+ (mol/l) | Viscosity | 15 | 0 | 2.825882 | 7.934336e-05 | dry matter (%) | MS | Viscosity | 8.771526 | N/A | 2.825882 | 7.934336e-05 | Na2O (%) | MS | Viscosity | 3.329986 | N/A | 2.825882 | 7.934336e-05 | Na+ (mol/kg) | Si4+ (mol/kg) | Viscosity | 0 | 8.771526 | 6.228474 | 85 | 2.825882 | 7.934336e-05 | Viscosity | 15 | Na2CO3 | VUT
3.924674 | N/A | 3.496663 | 0.0009031478 | 1 | Na+(mol/l) | Si4+ (mol/l) | Viscosity | 17.5 | 0 | 3.496663 | 0.0009031478 | dry matter (%) | MS | Viscosity | 10.23345 | N/A | 3.496663 | 0.0009031478 | Na2O (%) | MS | Viscosity | 4.00271 | N/A | 3.496663 | 0.0009031478 | Na+ (mol/kg) | Si4+ (mol/kg) | Viscosity | 0 | 10.23345 | 7.266553 | 82.5 | 3.496663 | 0.0009031478 | Viscosity | 15 | Na2CO3 | VUT
0 | N/A | 0.9725496 | 0.002041721 | 1 | Na+(mol/l) | Si4+ (mol/l) | Viscosity | 0 | 0 | 0.9725496 | 0.002041721 | dry matter (%) | MS | Viscosity | 0 | N/A | 0.9725496 | 0.002041721 | Na2O (%) | MS | Viscosity | 0 | N/A | 0.9725496 | 0.002041721 | Na+ (mol/kg) | Si4+ (mol/kg) | Viscosity | 0 | 0 | 0 | 100 | 0.9725496 | 0.002041721 | Viscosity | 20 | Na2CO3 | VUT
0.4832492 | N/A | 1.074647 | 9.253974e-05 | 1 | Na+(mol/l) | Si4+ (mol/l) | Viscosity | 2.5 | 0 | 1.074647 | 9.253974e-05 | dry matter (%) | MS | Viscosity | 1.461921 | N/A | 1.074647 | 9.253974e-05 | Na2O (%) | MS | Viscosity | 0.4838441 | N/A | 1.074647 | 9.253974e-05 | Na+ (mol/kg) | Si4+ (mol/kg) | Viscosity | 0 | 1.461921 | 1.038079 | 97.5 | 1.074647 | 9.253974e-05 | Viscosity | 20 | Na2CO3 | VUT
0.9909726 | N/A | 1.225194 | 8.066455e-05 | 1 | Na+(mol/l) | Si4+ (mol/l) | Viscosity | 5 | 0 | 1.225194 | 8.066455e-05 | dry matter (%) | MS | Viscosity | 2.923842 | N/A | 1.225194 | 8.066455e-05 | Na2O (%) | MS | Viscosity | 0.9931536 | N/A | 1.225194 | 8.066455e-05 | Na+ (mol/kg) | Si4+ (mol/kg) | Viscosity | 0 | 2.923842 | 2.076158 | 95 | 1.225194 | 8.066455e-05 | Viscosity | 20 | Na2CO3 | VUT
1.523899 | N/A | 1.418894 | 0.0003328813 | 1 | Na+(mol/l) | Si4+ (mol/l) | Viscosity | 7.5 | 0 | 1.418894 | 0.0003328813 | dry matter (%) | MS | Viscosity | 4.385763 | N/A | 1.418894 | 0.0003328813 | Na2O (%) | MS | Viscosity | 1.529993 | N/A | 1.418894 | 0.0003328813 | Na+ (mol/kg) | Si4+ (mol/kg) | Viscosity | 0 | 4.385763 | 3.114237 | 92.5 | 1.418894 | 0.0003328813 | Viscosity | 20 | Na2CO3 | VUT
2.083088 | N/A | 1.67296 | 0.001051806 | 1 | Na+(mol/l) | Si4+ (mol/l) | Viscosity | 10 | 0 | 1.67296 | 0.001051806 | dry matter (%) | MS | Viscosity | 5.847684 | N/A | 1.67296 | 0.001051806 | Na2O (%) | MS | Viscosity | 2.096658 | N/A | 1.67296 | 0.001051806 | Na+ (mol/kg) | Si4+ (mol/kg) | Viscosity | 0 | 5.847684 | 4.152316 | 90 | 1.67296 | 0.001051806 | Viscosity | 20 | Na2CO3 | VUT
2.66606 | N/A | 1.989898 | 0.000603563 | 1 | Na+(mol/l) | Si4+ (mol/l) | Viscosity | 12.5 | 0 | 1.989898 | 0.000603563 | dry matter (%) | MS | Viscosity | 7.309605 | N/A | 1.989898 | 0.000603563 | Na2O (%) | MS | Viscosity | 2.695703 | N/A | 1.989898 | 0.000603563 | Na+ (mol/kg) | Si4+ (mol/kg) | Viscosity | 0 | 7.309605 | 5.190395 | 87.5 | 1.989898 | 0.000603563 | Viscosity | 20 | Na2CO3 | VUT
3.281653 | N/A | 2.44323 | 0.0007483507 | 1 | Na+(mol/l) | Si4+ (mol/l) | Viscosity | 15 | 0 | 2.44323 | 0.0007483507 | dry matter (%) | MS | Viscosity | 8.771526 | N/A | 2.44323 | 0.0007483507 | Na2O (%) | MS | Viscosity | 3.329986 | N/A | 2.44323 | 0.0007483507 | Na+ (mol/kg) | Si4+ (mol/kg) | Viscosity | 0 | 8.771526 | 6.228474 | 85 | 2.44323 | 0.0007483507 | Viscosity | 20 | Na2CO3 | VUT
3.916699 | N/A | 2.99313 | 0.0003952701 | 1 | Na+(mol/l) | Si4+ (mol/l) | Viscosity | 17.5 | 0 | 2.99313 | 0.0003952701 | dry matter (%) | MS | Viscosity | 10.23345 | N/A | 2.99313 | 0.0003952701 | Na2O (%) | MS | Viscosity | 4.00271 | N/A | 2.99313 | 0.0003952701 | Na+ (mol/kg) | Si4+ (mol/kg) | Viscosity | 0 | 10.23345 | 7.266553 | 82.5 | 2.99313 | 0.0003952701 | Viscosity | 20 | Na2CO3 | VUT
0 | N/A | 0.8563063 | 0.001761697 | 1 | Na+(mol/l) | Si4+ (mol/l) | Viscosity | 0 | 0 | 0.8563063 | 0.001761697 | dry matter (%) | MS | Viscosity | 0 | N/A | 0.8563063 | 0.001761697 | Na2O (%) | MS | Viscosity | 0 | N/A | 0.8563063 | 0.001761697 | Na+ (mol/kg) | Si4+ (mol/kg) | Viscosity | 0 | 0 | 0 | 100 | 0.8563063 | 0.001761697 | Viscosity | 25 | Na2CO3 | VUT
0.4825651 | N/A | 0.964372 | 0.007832839 | 1 | Na+(mol/l) | Si4+ (mol/l) | Viscosity | 2.5 | 0 | 0.964372 | 0.007832839 | dry matter (%) | MS | Viscosity | 1.461921 | N/A | 0.964372 | 0.007832839 | Na2O (%) | MS | Viscosity | 0.4838441 | N/A | 0.964372 | 0.007832839 | Na+ (mol/kg) | Si4+ (mol/kg) | Viscosity | 0 | 1.461921 | 1.038079 | 97.5 | 0.964372 | 0.007832839 | Viscosity | 25 | Na2CO3 | VUT
0.9893687 | N/A | 1.091752 | 8.068471e-05 | 1 | Na+(mol/l) | Si4+ (mol/l) | Viscosity | 5 | 0 | 1.091752 | 8.068471e-05 | dry matter (%) | MS | Viscosity | 2.923842 | N/A | 1.091752 | 8.068471e-05 | Na2O (%) | MS | Viscosity | 0.9931536 | N/A | 1.091752 | 8.068471e-05 | Na+ (mol/kg) | Si4+ (mol/kg) | Viscosity | 0 | 2.923842 | 2.076158 | 95 | 1.091752 | 8.068471e-05 | Viscosity | 25 | Na2CO3 | VUT
1.52121 | N/A | 1.260779 | 0.0002411196 | 1 | Na+(mol/l) | Si4+ (mol/l) | Viscosity | 7.5 | 0 | 1.260779 | 0.0002411196 | dry matter (%) | MS | Viscosity | 4.385763 | N/A | 1.260779 | 0.0002411196 | Na2O (%) | MS | Viscosity | 1.529993 | N/A | 1.260779 | 0.0002411196 | Na+ (mol/kg) | Si4+ (mol/kg) | Viscosity | 0 | 4.385763 | 3.114237 | 92.5 | 1.260779 | 0.0002411196 | Viscosity | 25 | Na2CO3 | VUT
2.079154 | N/A | 1.479712 | 0.0001257981 | 1 | Na+(mol/l) | Si4+ (mol/l) | Viscosity | 10 | 0 | 1.479712 | 0.0001257981 | dry matter (%) | MS | Viscosity | 5.847684 | N/A | 1.479712 | 0.0001257981 | Na2O (%) | MS | Viscosity | 2.096658 | N/A | 1.479712 | 0.0001257981 | Na+ (mol/kg) | Si4+ (mol/kg) | Viscosity | 0 | 5.847684 | 4.152316 | 90 | 1.479712 | 0.0001257981 | Viscosity | 25 | Na2CO3 | VUT
2.660788 | N/A | 1.747759 | 7.974232e-05 | 1 | Na+(mol/l) | Si4+ (mol/l) | Viscosity | 12.5 | 0 | 1.747759 | 7.974232e-05 | dry matter (%) | MS | Viscosity | 7.309605 | N/A | 1.747759 | 7.974232e-05 | Na2O (%) | MS | Viscosity | 2.695703 | N/A | 1.747759 | 7.974232e-05 | Na+ (mol/kg) | Si4+ (mol/kg) | Viscosity | 0 | 7.309605 | 5.190395 | 87.5 | 1.747759 | 7.974232e-05 | Viscosity | 25 | Na2CO3 | VUT
3.274917 | N/A | 2.12972 | 0.0003516231 | 1 | Na+(mol/l) | Si4+ (mol/l) | Viscosity | 15 | 0 | 2.12972 | 0.0003516231 | dry matter (%) | MS | Viscosity | 8.771526 | N/A | 2.12972 | 0.0003516231 | Na2O (%) | MS | Viscosity | 3.329986 | N/A | 2.12972 | 0.0003516231 | Na+ (mol/kg) | Si4+ (mol/kg) | Viscosity | 0 | 8.771526 | 6.228474 | 85 | 2.12972 | 0.0003516231 | Viscosity | 25 | Na2CO3 | VUT
3.90846 | N/A | 2.589068 | 0.001479995 | 1 | Na+(mol/l) | Si4+ (mol/l) | Viscosity | 17.5 | 0 | 2.589068 | 0.001479995 | dry matter (%) | MS | Viscosity | 10.23345 | N/A | 2.589068 | 0.001479995 | Na2O (%) | MS | Viscosity | 4.00271 | N/A | 2.589068 | 0.001479995 | Na+ (mol/kg) | Si4+ (mol/kg) | Viscosity | 0 | 10.23345 | 7.266553 | 82.5 | 2.589068 | 0.001479995 | Viscosity | 25 | Na2CO3 | VUT
0 | N/A | 0.779011 | 0.002198637 | 1 | Na+(mol/l) | Si4+ (mol/l) | Viscosity | 0 | 0 | 0.779011 | 0.002198637 | dry matter (%) | MS | Viscosity | 0 | N/A | 0.779011 | 0.002198637 | Na2O (%) | MS | Viscosity | 0 | N/A | 0.779011 | 0.002198637 | Na+ (mol/kg) | Si4+ (mol/kg) | Viscosity | 0 | 0 | 0 | 100 | 0.779011 | 0.002198637 | Viscosity | 30 | Na2CO3 | VUT
0.4817985 | N/A | 0.8616737 | 0.0002430261 | 1 | Na+(mol/l) | Si4+ (mol/l) | Viscosity | 2.5 | 0 | 0.8616737 | 0.0002430261 | dry matter (%) | MS | Viscosity | 1.461921 | N/A | 0.8616737 | 0.0002430261 | Na2O (%) | MS | Viscosity | 0.4838441 | N/A | 0.8616737 | 0.0002430261 | Na+ (mol/kg) | Si4+ (mol/kg) | Viscosity | 0 | 1.461921 | 1.038079 | 97.5 | 0.8616737 | 0.0002430261 | Viscosity | 30 | Na2CO3 | VUT
0.9876468 | N/A | 0.9794658 | 0.000392002 | 1 | Na+(mol/l) | Si4+ (mol/l) | Viscosity | 5 | 0 | 0.9794658 | 0.000392002 | dry matter (%) | MS | Viscosity | 2.923842 | N/A | 0.9794658 | 0.000392002 | Na2O (%) | MS | Viscosity | 0.9931536 | N/A | 0.9794658 | 0.000392002 | Na+ (mol/kg) | Si4+ (mol/kg) | Viscosity | 0 | 2.923842 | 2.076158 | 95 | 0.9794658 | 0.000392002 | Viscosity | 30 | Na2CO3 | VUT
1.51838 | N/A | 1.128262 | 0 | 1 | Na+(mol/l) | Si4+ (mol/l) | Viscosity | 7.5 | 0 | 1.128262 |  | dry matter (%) | MS | Viscosity | 4.385763 | N/A | 1.128262 | 0 | Na2O (%) | MS | Viscosity | 1.529993 | N/A | 1.128262 | 0 | Na+ (mol/kg) | Si4+ (mol/kg) | Viscosity | 0 | 4.385763 | 3.114237 | 92.5 | 1.128262 | 0 | Viscosity | 30 | Na2CO3 | VUT
2.075049 | N/A | 1.317193 | 0.0007893524 | 1 | Na+(mol/l) | Si4+ (mol/l) | Viscosity | 10 | 0 | 1.317193 | 0.0007893524 | dry matter (%) | MS | Viscosity | 5.847684 | N/A | 1.317193 | 0.0007893524 | Na2O (%) | MS | Viscosity | 2.096658 | N/A | 1.317193 | 0.0007893524 | Na+ (mol/kg) | Si4+ (mol/kg) | Viscosity | 0 | 5.847684 | 4.152316 | 90 | 1.317193 | 0.0007893524 | Viscosity | 30 | Na2CO3 | VUT
2.65534 | N/A | 1.548917 | 0.0002507048 | 1 | Na+(mol/l) | Si4+ (mol/l) | Viscosity | 12.5 | 0 | 1.548917 | 0.0002507048 | dry matter (%) | MS | Viscosity | 7.309605 | N/A | 1.548917 | 0.0002507048 | Na2O (%) | MS | Viscosity | 2.695703 | N/A | 1.548917 | 0.0002507048 | Na+ (mol/kg) | Si4+ (mol/kg) | Viscosity | 0 | 7.309605 | 5.190395 | 87.5 | 1.548917 | 0.0002507048 | Viscosity | 30 | Na2CO3 | VUT
3.26794 | N/A | 1.875336 | 0.0004538747 | 1 | Na+(mol/l) | Si4+ (mol/l) | Viscosity | 15 | 0 | 1.875336 | 0.0004538747 | dry matter (%) | MS | Viscosity | 8.771526 | N/A | 1.875336 | 0.0004538747 | Na2O (%) | MS | Viscosity | 3.329986 | N/A | 1.875336 | 0.0004538747 | Na+ (mol/kg) | Si4+ (mol/kg) | Viscosity | 0 | 8.771526 | 6.228474 | 85 | 1.875336 | 0.0004538747 | Viscosity | 30 | Na2CO3 | VUT
3.89999 | N/A | 2.26189 | 0.0006668184 | 1 | Na+(mol/l) | Si4+ (mol/l) | Viscosity | 17.5 | 0 | 2.26189 | 0.0006668184 | dry matter (%) | MS | Viscosity | 10.23345 | N/A | 2.26189 | 0.0006668184 | Na2O (%) | MS | Viscosity | 4.00271 | N/A | 2.26189 | 0.0006668184 | Na+ (mol/kg) | Si4+ (mol/kg) | Viscosity | 0 | 10.23345 | 7.266553 | 82.5 | 2.26189 | 0.0006668184 | Viscosity | 30 | Na2CO3 | VUT
0 | N/A | 0.9991 | 0 | 1 | K+(mol/l) | Si4+ (mol/l) | Density | 0 | 0 | 0.9991 |  | dry matter (%) | MS | Density | 0 | N/A | 0.9991 | 0 | K2O (%) | MS | Density | 0 | N/A | 0.9991 | 0 | K+ (mol/kg) | Si4+ (mol/kg) | Density | 0 | 0 | 0 | 100 | 0.9991 | 0 | Density | 15 | K2CO3 | VUT
0.7557252 | N/A | 1.04445 | 0 | 1 | K+(mol/l) | Si4+ (mol/l) | Density | 5 | 0 | 1.04445 | 0 | dry matter (%) | MS | Density | 3.407836 | N/A | 1.04445 | 0 | K2O (%) | MS | Density | 0.7616451 | N/A | 1.04445 | 0 | K+ (mol/kg) | Si4+ (mol/kg) | Density | 0 | 3.407836 | 1.592164 | 95 | 1.04445 | 0 | Density | 15 | K2CO3 | VUT
1.578785 | N/A | 1.09098 | 0 | 1 | K+(mol/l) | Si4+ (mol/l) | Density | 10 | 0 | 1.09098 | 0 | dry matter (%) | MS | Density | 6.815672 | N/A | 1.09098 | 0 | K2O (%) | MS | Density | 1.607917 | N/A | 1.09098 | 0 | K+ (mol/kg) | Si4+ (mol/kg) | Density | 0 | 6.815672 | 3.184328 | 90 | 1.09098 | 0 | Density | 15 | K2CO3 | VUT
2.473597 | N/A | 1.139545 | 7.071068e-06 | 1 | K+(mol/l) | Si4+ (mol/l) | Density | 15 | 0 | 1.139545 | 7.071068e-06 | dry matter (%) | MS | Density | 10.22351 | N/A | 1.139545 | 7.071068e-06 | K2O (%) | MS | Density | 2.553751 | N/A | 1.139545 | 7.071068e-06 | K+ (mol/kg) | Si4+ (mol/kg) | Density | 0 | 10.22351 | 4.776491 | 85 | 1.139545 | 7.071068e-06 | Density | 15 | K2CO3 | VUT
3.443681 | N/A | 1.189835 | 7.071068e-06 | 1 | K+(mol/l) | Si4+ (mol/l) | Density | 20 | 0 | 1.189835 | 7.071068e-06 | dry matter (%) | MS | Density | 13.63134 | N/A | 1.189835 | 7.071068e-06 | K2O (%) | MS | Density | 3.617814 | N/A | 1.189835 | 7.071068e-06 | K+ (mol/kg) | Si4+ (mol/kg) | Density | 0 | 13.63134 | 6.368655 | 80 | 1.189835 | 7.071068e-06 | Density | 15 | K2CO3 | VUT
4.49423 | N/A | 1.24225 | 0 | 1 | K+(mol/l) | Si4+ (mol/l) | Density | 25 | 0 | 1.24225 | 0 | dry matter (%) | MS | Density | 17.03918 | N/A | 1.24225 | 0 | K2O (%) | MS | Density | 4.823752 | N/A | 1.24225 | 0 | K+ (mol/kg) | Si4+ (mol/kg) | Density | 0 | 17.03918 | 7.960819 | 75 | 1.24225 | 0 | Density | 15 | K2CO3 | VUT
5.629181 | N/A | 1.296635 | 7.071068e-06 | 1 | K+(mol/l) | Si4+ (mol/l) | Density | 30 | 0 | 1.296635 | 7.071068e-06 | dry matter (%) | MS | Density | 20.44702 | N/A | 1.296635 | 7.071068e-06 | K2O (%) | MS | Density | 6.201967 | N/A | 1.296635 | 7.071068e-06 | K+ (mol/kg) | Si4+ (mol/kg) | Density | 0 | 20.44702 | 9.552983 | 70 | 1.296635 | 7.071068e-06 | Density | 15 | K2CO3 | VUT
6.85418 | N/A | 1.35326 | 0 | 1 | K+(mol/l) | Si4+ (mol/l) | Density | 35 | 0 | 1.35326 | 0 | dry matter (%) | MS | Density | 23.85485 | N/A | 1.35326 | 0 | K2O (%) | MS | Density | 7.792215 | N/A | 1.35326 | 0 | K+ (mol/kg) | Si4+ (mol/kg) | Density | 0 | 23.85485 | 11.14515 | 65 | 1.35326 | 0 | Density | 15 | K2CO3 | VUT
8.176463 | N/A | 1.412535 | 7.071068e-06 | 1 | K+(mol/l) | Si4+ (mol/l) | Density | 40 | 0 | 1.412535 | 7.071068e-06 | dry matter (%) | MS | Density | 27.26269 | N/A | 1.412535 | 7.071068e-06 | K2O (%) | MS | Density | 9.647504 | N/A | 1.412535 | 7.071068e-06 | K+ (mol/kg) | Si4+ (mol/kg) | Density | 0 | 27.26269 | 12.73731 | 60 | 1.412535 | 7.071068e-06 | Density | 15 | K2CO3 | VUT
9.593412 | N/A | 1.473175 | 7.071068e-06 | 1 | K+(mol/l) | Si4+ (mol/l) | Density | 45 | 0 | 1.473175 | 7.071068e-06 | dry matter (%) | MS | Density | 30.67053 | N/A | 1.473175 | 7.071068e-06 | K2O (%) | MS | Density | 11.84012 | N/A | 1.473175 | 7.071068e-06 | K+ (mol/kg) | Si4+ (mol/kg) | Density | 0 | 30.67053 | 14.32947 | 55 | 1.473175 | 7.071068e-06 | Density | 15 | K2CO3 | VUT
11.10738 | N/A | 1.535095 | 7.071068e-06 | 1 | K+(mol/l) | Si4+ (mol/l) | Density | 50 | 0 | 1.535095 | 7.071068e-06 | dry matter (%) | MS | Density | 34.07836 | N/A | 1.535095 | 7.071068e-06 | K2O (%) | MS | Density | 14.47126 | N/A | 1.535095 | 7.071068e-06 | K+ (mol/kg) | Si4+ (mol/kg) | Density | 0 | 34.07836 | 15.92164 | 50 | 1.535095 | 7.071068e-06 | Density | 15 | K2CO3 | VUT
0 | N/A | 0.9982 | 0 | 1 | K+(mol/l) | Si4+ (mol/l) | Density | 0 | 0 | 0.9982 |  | dry matter (%) | MS | Density | 0 | N/A | 0.9982 | 0 | K2O (%) | MS | Density | 0 | N/A | 0.9982 | 0 | K+ (mol/kg) | Si4+ (mol/kg) | Density | 0 | 0 | 0 | 100 | 0.9982 | 0 | Density | 20 | K2CO3 | VUT
0.7547701 | N/A | 1.04313 | 0 | 1 | K+(mol/l) | Si4+ (mol/l) | Density | 5 | 0 | 1.04313 | 0 | dry matter (%) | MS | Density | 3.407836 | N/A | 1.04313 | 0 | K2O (%) | MS | Density | 0.7616451 | N/A | 1.04313 | 0 | K+ (mol/kg) | Si4+ (mol/kg) | Density | 0 | 3.407836 | 1.592164 | 95 | 1.04313 | 0 | Density | 20 | K2CO3 | VUT
1.576354 | N/A | 1.0893 | 0 | 1 | K+(mol/l) | Si4+ (mol/l) | Density | 10 | 0 | 1.0893 | 0 | dry matter (%) | MS | Density | 6.815672 | N/A | 1.0893 | 0 | K2O (%) | MS | Density | 1.607917 | N/A | 1.0893 | 0 | K+ (mol/kg) | Si4+ (mol/kg) | Density | 0 | 6.815672 | 3.184328 | 90 | 1.0893 | 0 | Density | 20 | K2CO3 | VUT
2.469267 | N/A | 1.13755 | 0 | 1 | K+(mol/l) | Si4+ (mol/l) | Density | 15 | 0 | 1.13755 | 0 | dry matter (%) | MS | Density | 10.22351 | N/A | 1.13755 | 0 | K2O (%) | MS | Density | 2.553751 | N/A | 1.13755 | 0 | K+ (mol/kg) | Si4+ (mol/kg) | Density | 0 | 10.22351 | 4.776491 | 85 | 1.13755 | 0 | Density | 20 | K2CO3 | VUT
3.437285 | N/A | 1.187625 | 7.071068e-06 | 1 | K+(mol/l) | Si4+ (mol/l) | Density | 20 | 0 | 1.187625 | 7.071068e-06 | dry matter (%) | MS | Density | 13.63134 | N/A | 1.187625 | 7.071068e-06 | K2O (%) | MS | Density | 3.617814 | N/A | 1.187625 | 7.071068e-06 | K+ (mol/kg) | Si4+ (mol/kg) | Density | 0 | 13.63134 | 6.368655 | 80 | 1.187625 | 7.071068e-06 | Density | 20 | K2CO3 | VUT
4.485601 | N/A | 1.239865 | 7.071068e-06 | 1 | K+(mol/l) | Si4+ (mol/l) | Density | 25 | 0 | 1.239865 | 7.071068e-06 | dry matter (%) | MS | Density | 17.03918 | N/A | 1.239865 | 7.071068e-06 | K2O (%) | MS | Density | 4.823752 | N/A | 1.239865 | 7.071068e-06 | K+ (mol/kg) | Si4+ (mol/kg) | Density | 0 | 17.03918 | 7.960819 | 75 | 1.239865 | 7.071068e-06 | Density | 20 | K2CO3 | VUT
5.618284 | N/A | 1.294125 | 7.071068e-06 | 1 | K+(mol/l) | Si4+ (mol/l) | Density | 30 | 0 | 1.294125 | 7.071068e-06 | dry matter (%) | MS | Density | 20.44702 | N/A | 1.294125 | 7.071068e-06 | K2O (%) | MS | Density | 6.201967 | N/A | 1.294125 | 7.071068e-06 | K+ (mol/kg) | Si4+ (mol/kg) | Density | 0 | 20.44702 | 9.552983 | 70 | 1.294125 | 7.071068e-06 | Density | 20 | K2CO3 | VUT
6.841088 | N/A | 1.350675 | 7.071068e-06 | 1 | K+(mol/l) | Si4+ (mol/l) | Density | 35 | 0 | 1.350675 | 7.071068e-06 | dry matter (%) | MS | Density | 23.85485 | N/A | 1.350675 | 7.071068e-06 | K2O (%) | MS | Density | 7.792215 | N/A | 1.350675 | 7.071068e-06 | K+ (mol/kg) | Si4+ (mol/kg) | Density | 0 | 23.85485 | 11.14515 | 65 | 1.350675 | 7.071068e-06 | Density | 20 | K2CO3 | VUT
8.161007 | N/A | 1.409865 | 7.071068e-06 | 1 | K+(mol/l) | Si4+ (mol/l) | Density | 40 | 0 | 1.409865 | 7.071068e-06 | dry matter (%) | MS | Density | 27.26269 | N/A | 1.409865 | 7.071068e-06 | K2O (%) | MS | Density | 9.647504 | N/A | 1.409865 | 7.071068e-06 | K+ (mol/kg) | Si4+ (mol/kg) | Density | 0 | 27.26269 | 12.73731 | 60 | 1.409865 | 7.071068e-06 | Density | 20 | K2CO3 | VUT
9.575895 | N/A | 1.470485 | 7.071068e-06 | 1 | K+(mol/l) | Si4+ (mol/l) | Density | 45 | 0 | 1.470485 | 7.071068e-06 | dry matter (%) | MS | Density | 30.67053 | N/A | 1.470485 | 7.071068e-06 | K2O (%) | MS | Density | 11.84012 | N/A | 1.470485 | 7.071068e-06 | K+ (mol/kg) | Si4+ (mol/kg) | Density | 0 | 30.67053 | 14.32947 | 55 | 1.470485 | 7.071068e-06 | Density | 20 | K2CO3 | VUT
11.08784 | N/A | 1.532395 | 7.071068e-06 | 1 | K+(mol/l) | Si4+ (mol/l) | Density | 50 | 0 | 1.532395 | 7.071068e-06 | dry matter (%) | MS | Density | 34.07836 | N/A | 1.532395 | 7.071068e-06 | K2O (%) | MS | Density | 14.47126 | N/A | 1.532395 | 7.071068e-06 | K+ (mol/kg) | Si4+ (mol/kg) | Density | 0 | 34.07836 | 15.92164 | 50 | 1.532395 | 7.071068e-06 | Density | 20 | K2CO3 | VUT
0 | N/A | 0.99704 | 0 | 1 | K+(mol/l) | Si4+ (mol/l) | Density | 0 | 0 | 0.99704 |  | dry matter (%) | MS | Density | 0 | N/A | 0.99704 | 0 | K2O (%) | MS | Density | 0 | N/A | 0.99704 | 0 | K+ (mol/kg) | Si4+ (mol/kg) | Density | 0 | 0 | 0 | 100 | 0.99704 | 0 | Density | 25 | K2CO3 | VUT
0.7536341 | N/A | 1.04156 | 0 | 1 | K+(mol/l) | Si4+ (mol/l) | Density | 5 | 0 | 1.04156 | 0 | dry matter (%) | MS | Density | 3.407836 | N/A | 1.04156 | 0 | K2O (%) | MS | Density | 0.7616451 | N/A | 1.04156 | 0 | K+ (mol/kg) | Si4+ (mol/kg) | Density | 0 | 3.407836 | 1.592164 | 95 | 1.04156 | 0 | Density | 25 | K2CO3 | VUT
1.573619 | N/A | 1.08741 | 0 | 1 | K+(mol/l) | Si4+ (mol/l) | Density | 10 | 0 | 1.08741 | 0 | dry matter (%) | MS | Density | 6.815672 | N/A | 1.08741 | 0 | K2O (%) | MS | Density | 1.607917 | N/A | 1.08741 | 0 | K+ (mol/kg) | Si4+ (mol/kg) | Density | 0 | 6.815672 | 3.184328 | 90 | 1.08741 | 0 | Density | 25 | K2CO3 | VUT
2.4646 | N/A | 1.1354 | 0 | 1 | K+(mol/l) | Si4+ (mol/l) | Density | 15 | 0 | 1.1354 | 0 | dry matter (%) | MS | Density | 10.22351 | N/A | 1.1354 | 0 | K2O (%) | MS | Density | 2.553751 | N/A | 1.1354 | 0 | K+ (mol/kg) | Si4+ (mol/kg) | Density | 0 | 10.22351 | 4.776491 | 85 | 1.1354 | 0 | Density | 25 | K2CO3 | VUT
3.430021 | N/A | 1.185115 | 7.071068e-06 | 1 | K+(mol/l) | Si4+ (mol/l) | Density | 20 | 0 | 1.185115 | 7.071068e-06 | dry matter (%) | MS | Density | 13.63134 | N/A | 1.185115 | 7.071068e-06 | K2O (%) | MS | Density | 3.617814 | N/A | 1.185115 | 7.071068e-06 | K+ (mol/kg) | Si4+ (mol/kg) | Density | 0 | 13.63134 | 6.368655 | 80 | 1.185115 | 7.071068e-06 | Density | 25 | K2CO3 | VUT
4.476213 | N/A | 1.23727 | 1.414214e-05 | 1 | K+(mol/l) | Si4+ (mol/l) | Density | 25 | 0 | 1.23727 | 1.414214e-05 | dry matter (%) | MS | Density | 17.03918 | N/A | 1.23727 | 1.414214e-05 | K2O (%) | MS | Density | 4.823752 | N/A | 1.23727 | 1.414214e-05 | K+ (mol/kg) | Si4+ (mol/kg) | Density | 0 | 17.03918 | 7.960819 | 75 | 1.23727 | 1.414214e-05 | Density | 25 | K2CO3 | VUT
5.606823 | N/A | 1.291485 | 7.071068e-06 | 1 | K+(mol/l) | Si4+ (mol/l) | Density | 30 | 0 | 1.291485 | 7.071068e-06 | dry matter (%) | MS | Density | 20.44702 | N/A | 1.291485 | 7.071068e-06 | K2O (%) | MS | Density | 6.201967 | N/A | 1.291485 | 7.071068e-06 | K+ (mol/kg) | Si4+ (mol/kg) | Density | 0 | 20.44702 | 9.552983 | 70 | 1.291485 | 7.071068e-06 | Density | 25 | K2CO3 | VUT
6.827311 | N/A | 1.347955 | 7.071068e-06 | 1 | K+(mol/l) | Si4+ (mol/l) | Density | 35 | 0 | 1.347955 | 7.071068e-06 | dry matter (%) | MS | Density | 23.85485 | N/A | 1.347955 | 7.071068e-06 | K2O (%) | MS | Density | 7.792215 | N/A | 1.347955 | 7.071068e-06 | K+ (mol/kg) | Si4+ (mol/kg) | Density | 0 | 23.85485 | 11.14515 | 65 | 1.347955 | 7.071068e-06 | Density | 25 | K2CO3 | VUT
8.144857 | N/A | 1.407075 | 7.071068e-06 | 1 | K+(mol/l) | Si4+ (mol/l) | Density | 40 | 0 | 1.407075 | 7.071068e-06 | dry matter (%) | MS | Density | 27.26269 | N/A | 1.407075 | 7.071068e-06 | K2O (%) | MS | Density | 9.647504 | N/A | 1.407075 | 7.071068e-06 | K+ (mol/kg) | Si4+ (mol/kg) | Density | 0 | 27.26269 | 12.73731 | 60 | 1.407075 | 7.071068e-06 | Density | 25 | K2CO3 | VUT
9.55714 | N/A | 1.467605 | 7.071068e-06 | 1 | K+(mol/l) | Si4+ (mol/l) | Density | 45 | 0 | 1.467605 | 7.071068e-06 | dry matter (%) | MS | Density | 30.67053 | N/A | 1.467605 | 7.071068e-06 | K2O (%) | MS | Density | 11.84012 | N/A | 1.467605 | 7.071068e-06 | K+ (mol/kg) | Si4+ (mol/kg) | Density | 0 | 30.67053 | 14.32947 | 55 | 1.467605 | 7.071068e-06 | Density | 25 | K2CO3 | VUT
11.06682 | N/A | 1.52949 | 0 | 1 | K+(mol/l) | Si4+ (mol/l) | Density | 50 | 0 | 1.52949 | 0 | dry matter (%) | MS | Density | 34.07836 | N/A | 1.52949 | 0 | K2O (%) | MS | Density | 14.47126 | N/A | 1.52949 | 0 | K+ (mol/kg) | Si4+ (mol/kg) | Density | 0 | 34.07836 | 15.92164 | 50 | 1.52949 | 0 | Density | 25 | K2CO3 | VUT
0 | N/A | 0.99565 | 0 | 1 | K+(mol/l) | Si4+ (mol/l) | Density | 0 | 0 | 0.99565 |  | dry matter (%) | MS | Density | 0 | N/A | 0.99565 | 0 | K2O (%) | MS | Density | 0 | N/A | 0.99565 | 0 | K+ (mol/kg) | Si4+ (mol/kg) | Density | 0 | 0 | 0 | 100 | 0.99565 | 0 | Density | 30 | K2CO3 | VUT
0.7524185 | N/A | 1.03988 | 1.414214e-05 | 1 | K+(mol/l) | Si4+ (mol/l) | Density | 5 | 0 | 1.03988 | 1.414214e-05 | dry matter (%) | MS | Density | 3.407836 | N/A | 1.03988 | 1.414214e-05 | K2O (%) | MS | Density | 0.7616451 | N/A | 1.03988 | 1.414214e-05 | K+ (mol/kg) | Si4+ (mol/kg) | Density | 0 | 3.407836 | 1.592164 | 95 | 1.03988 | 1.414214e-05 | Density | 30 | K2CO3 | VUT
1.570862 | N/A | 1.085505 | 7.071068e-06 | 1 | K+(mol/l) | Si4+ (mol/l) | Density | 10 | 0 | 1.085505 | 7.071068e-06 | dry matter (%) | MS | Density | 6.815672 | N/A | 1.085505 | 7.071068e-06 | K2O (%) | MS | Density | 1.607917 | N/A | 1.085505 | 7.071068e-06 | K+ (mol/kg) | Si4+ (mol/kg) | Density | 0 | 6.815672 | 3.184328 | 90 | 1.085505 | 7.071068e-06 | Density | 30 | K2CO3 | VUT
2.460085 | N/A | 1.13332 | 1.414214e-05 | 1 | K+(mol/l) | Si4+ (mol/l) | Density | 15 | 0 | 1.13332 | 1.414214e-05 | dry matter (%) | MS | Density | 10.22351 | N/A | 1.13332 | 1.414214e-05 | K2O (%) | MS | Density | 2.553751 | N/A | 1.13332 | 1.414214e-05 | K+ (mol/kg) | Si4+ (mol/kg) | Density | 0 | 10.22351 | 4.776491 | 85 | 1.13332 | 1.414214e-05 | Density | 30 | K2CO3 | VUT
3.423928 | N/A | 1.18301 | 0 | 1 | K+(mol/l) | Si4+ (mol/l) | Density | 20 | 0 | 1.18301 | 0 | dry matter (%) | MS | Density | 13.63134 | N/A | 1.18301 | 0 | K2O (%) | MS | Density | 3.617814 | N/A | 1.18301 | 0 | K+ (mol/kg) | Si4+ (mol/kg) | Density | 0 | 13.63134 | 6.368655 | 80 | 1.18301 | 0 | Density | 30 | K2CO3 | VUT
4.467874 | N/A | 1.234965 | 7.071068e-06 | 1 | K+(mol/l) | Si4+ (mol/l) | Density | 25 | 0 | 1.234965 | 7.071068e-06 | dry matter (%) | MS | Density | 17.03918 | N/A | 1.234965 | 7.071068e-06 | K2O (%) | MS | Density | 4.823752 | N/A | 1.234965 | 7.071068e-06 | K+ (mol/kg) | Si4+ (mol/kg) | Density | 0 | 17.03918 | 7.960819 | 75 | 1.234965 | 7.071068e-06 | Density | 30 | K2CO3 | VUT
5.596057 | N/A | 1.289005 | 7.071068e-06 | 1 | K+(mol/l) | Si4+ (mol/l) | Density | 30 | 0 | 1.289005 | 7.071068e-06 | dry matter (%) | MS | Density | 20.44702 | N/A | 1.289005 | 7.071068e-06 | K2O (%) | MS | Density | 6.201967 | N/A | 1.289005 | 7.071068e-06 | K+ (mol/kg) | Si4+ (mol/kg) | Density | 0 | 20.44702 | 9.552983 | 70 | 1.289005 | 7.071068e-06 | Density | 30 | K2CO3 | VUT
6.814345 | N/A | 1.345395 | 7.071068e-06 | 1 | K+(mol/l) | Si4+ (mol/l) | Density | 35 | 0 | 1.345395 | 7.071068e-06 | dry matter (%) | MS | Density | 23.85485 | N/A | 1.345395 | 7.071068e-06 | K2O (%) | MS | Density | 7.792215 | N/A | 1.345395 | 7.071068e-06 | K+ (mol/kg) | Si4+ (mol/kg) | Density | 0 | 23.85485 | 11.14515 | 65 | 1.345395 | 7.071068e-06 | Density | 30 | K2CO3 | VUT
8.12972 | N/A | 1.40446 | 0 | 1 | K+(mol/l) | Si4+ (mol/l) | Density | 40 | 0 | 1.40446 | 0 | dry matter (%) | MS | Density | 27.26269 | N/A | 1.40446 | 0 | K2O (%) | MS | Density | 9.647504 | N/A | 1.40446 | 0 | K+ (mol/kg) | Si4+ (mol/kg) | Density | 0 | 27.26269 | 12.73731 | 60 | 1.40446 | 0 | Density | 30 | K2CO3 | VUT
9.539655 | N/A | 1.46492 | 0 | 1 | K+(mol/l) | Si4+ (mol/l) | Density | 45 | 0 | 1.46492 | 0 | dry matter (%) | MS | Density | 30.67053 | N/A | 1.46492 | 0 | K2O (%) | MS | Density | 11.84012 | N/A | 1.46492 | 0 | K+ (mol/kg) | Si4+ (mol/kg) | Density | 0 | 30.67053 | 14.32947 | 55 | 1.46492 | 0 | Density | 30 | K2CO3 | VUT
11.04718 | N/A | 1.526775 | 7.071068e-06 | 1 | K+(mol/l) | Si4+ (mol/l) | Density | 50 | 0 | 1.526775 | 7.071068e-06 | dry matter (%) | MS | Density | 34.07836 | N/A | 1.526775 | 7.071068e-06 | K2O (%) | MS | Density | 14.47126 | N/A | 1.526775 | 7.071068e-06 | K+ (mol/kg) | Si4+ (mol/kg) | Density | 0 | 34.07836 | 15.92164 | 50 | 1.526775 | 7.071068e-06 | Density | 30 | K2CO3 | VUT
0 | N/A | 1.103014 | 0.006923904 | 1 | K+(mol/l) | Si4+ (mol/l) | Viscosity | 0 | 0 | 1.103014 | 0.006923904 | dry matter (%) | MS | Viscosity | 0 | N/A | 1.103014 | 0.006923904 | K2O (%) | MS | Viscosity | 0 | N/A | 1.103014 | 0.006923904 | K+ (mol/kg) | Si4+ (mol/kg) | Viscosity | 0 | 0 | 0 | 100 | 1.103014 | 0.006923904 | Viscosity | 15 | K2CO3 | VUT
0.7557252 | N/A | 1.217297 | 0.0008650091 | 1 | K+(mol/l) | Si4+ (mol/l) | Viscosity | 5 | 0 | 1.217297 | 0.0008650091 | dry matter (%) | MS | Viscosity | 3.407836 | N/A | 1.217297 | 0.0008650091 | K2O (%) | MS | Viscosity | 0.7616451 | N/A | 1.217297 | 0.0008650091 | K+ (mol/kg) | Si4+ (mol/kg) | Viscosity | 0 | 3.407836 | 1.592164 | 95 | 1.217297 | 0.0008650091 | Viscosity | 15 | K2CO3 | VUT
1.578785 | N/A | 1.36801 | 0.004719295 | 1 | K+(mol/l) | Si4+ (mol/l) | Viscosity | 10 | 0 | 1.36801 | 0.004719295 | dry matter (%) | MS | Viscosity | 6.815672 | N/A | 1.36801 | 0.004719295 | K2O (%) | MS | Viscosity | 1.607917 | N/A | 1.36801 | 0.004719295 | K+ (mol/kg) | Si4+ (mol/kg) | Viscosity | 0 | 6.815672 | 3.184328 | 90 | 1.36801 | 0.004719295 | Viscosity | 15 | K2CO3 | VUT
2.473597 | N/A | 1.57258 | 2.274457e-05 | 1 | K+(mol/l) | Si4+ (mol/l) | Viscosity | 15 | 0 | 1.57258 | 2.274457e-05 | dry matter (%) | MS | Viscosity | 10.22351 | N/A | 1.57258 | 2.274457e-05 | K2O (%) | MS | Viscosity | 2.553751 | N/A | 1.57258 | 2.274457e-05 | K+ (mol/kg) | Si4+ (mol/kg) | Viscosity | 0 | 10.22351 | 4.776491 | 85 | 1.57258 | 2.274457e-05 | Viscosity | 15 | K2CO3 | VUT
3.443681 | N/A | 1.851365 | 0.004277796 | 1 | K+(mol/l) | Si4+ (mol/l) | Viscosity | 20 | 0 | 1.851365 | 0.004277796 | dry matter (%) | MS | Viscosity | 13.63134 | N/A | 1.851365 | 0.004277796 | K2O (%) | MS | Viscosity | 3.617814 | N/A | 1.851365 | 0.004277796 | K+ (mol/kg) | Si4+ (mol/kg) | Viscosity | 0 | 13.63134 | 6.368655 | 80 | 1.851365 | 0.004277796 | Viscosity | 15 | K2CO3 | VUT
4.49423 | N/A | 2.228533 | 0.000839868 | 1 | K+(mol/l) | Si4+ (mol/l) | Viscosity | 25 | 0 | 2.228533 | 0.000839868 | dry matter (%) | MS | Viscosity | 17.03918 | N/A | 2.228533 | 0.000839868 | K2O (%) | MS | Viscosity | 4.823752 | N/A | 2.228533 | 0.000839868 | K+ (mol/kg) | Si4+ (mol/kg) | Viscosity | 0 | 17.03918 | 7.960819 | 75 | 2.228533 | 0.000839868 | Viscosity | 15 | K2CO3 | VUT
5.629181 | N/A | 2.761624 | 9.995458e-05 | 1 | K+(mol/l) | Si4+ (mol/l) | Viscosity | 30 | 0 | 2.761624 | 9.995458e-05 | dry matter (%) | MS | Viscosity | 20.44702 | N/A | 2.761624 | 9.995458e-05 | K2O (%) | MS | Viscosity | 6.201967 | N/A | 2.761624 | 9.995458e-05 | K+ (mol/kg) | Si4+ (mol/kg) | Viscosity | 0 | 20.44702 | 9.552983 | 70 | 2.761624 | 9.995458e-05 | Viscosity | 15 | K2CO3 | VUT
6.85418 | N/A | 3.545553 | 0.0005615156 | 1 | K+(mol/l) | Si4+ (mol/l) | Viscosity | 35 | 0 | 3.545553 | 0.0005615156 | dry matter (%) | MS | Viscosity | 23.85485 | N/A | 3.545553 | 0.0005615156 | K2O (%) | MS | Viscosity | 7.792215 | N/A | 3.545553 | 0.0005615156 | K+ (mol/kg) | Si4+ (mol/kg) | Viscosity | 0 | 23.85485 | 11.14515 | 65 | 3.545553 | 0.0005615156 | Viscosity | 15 | K2CO3 | VUT
8.176463 | N/A | 4.764837 | 0.000589121 | 1 | K+(mol/l) | Si4+ (mol/l) | Viscosity | 40 | 0 | 4.764837 | 0.000589121 | dry matter (%) | MS | Viscosity | 27.26269 | N/A | 4.764837 | 0.000589121 | K2O (%) | MS | Viscosity | 9.647504 | N/A | 4.764837 | 0.000589121 | K+ (mol/kg) | Si4+ (mol/kg) | Viscosity | 0 | 27.26269 | 12.73731 | 60 | 4.764837 | 0.000589121 | Viscosity | 15 | K2CO3 | VUT
9.593412 | N/A | 6.729683 | 0.001361667 | 1 | K+(mol/l) | Si4+ (mol/l) | Viscosity | 45 | 0 | 6.729683 | 0.001361667 | dry matter (%) | MS | Viscosity | 30.67053 | N/A | 6.729683 | 0.001361667 | K2O (%) | MS | Viscosity | 11.84012 | N/A | 6.729683 | 0.001361667 | K+ (mol/kg) | Si4+ (mol/kg) | Viscosity | 0 | 30.67053 | 14.32947 | 55 | 6.729683 | 0.001361667 | Viscosity | 15 | K2CO3 | VUT
11.10738 | N/A | 10.0631 | 0.01313128 | 1 | K+(mol/l) | Si4+ (mol/l) | Viscosity | 50 | 0 | 10.0631 | 0.01313128 | dry matter (%) | MS | Viscosity | 34.07836 | N/A | 10.0631 | 0.01313128 | K2O (%) | MS | Viscosity | 14.47126 | N/A | 10.0631 | 0.01313128 | K+ (mol/kg) | Si4+ (mol/kg) | Viscosity | 0 | 34.07836 | 15.92164 | 50 | 10.0631 | 0.01313128 | Viscosity | 15 | K2CO3 | VUT
0 | N/A | 0.9725496 | 0.002041721 | 1 | K+(mol/l) | Si4+ (mol/l) | Viscosity | 0 | 0 | 0.9725496 | 0.002041721 | dry matter (%) | MS | Viscosity | 0 | N/A | 0.9725496 | 0.002041721 | K2O (%) | MS | Viscosity | 0 | N/A | 0.9725496 | 0.002041721 | K+ (mol/kg) | Si4+ (mol/kg) | Viscosity | 0 | 0 | 0 | 100 | 0.9725496 | 0.002041721 | Viscosity | 20 | K2CO3 | VUT
0.7547701 | N/A | 1.073905 | 0.000149964 | 1 | K+(mol/l) | Si4+ (mol/l) | Viscosity | 5 | 0 | 1.073905 | 0.000149964 | dry matter (%) | MS | Viscosity | 3.407836 | N/A | 1.073905 | 0.000149964 | K2O (%) | MS | Viscosity | 0.7616451 | N/A | 1.073905 | 0.000149964 | K+ (mol/kg) | Si4+ (mol/kg) | Viscosity | 0 | 3.407836 | 1.592164 | 95 | 1.073905 | 0.000149964 | Viscosity | 20 | K2CO3 | VUT
1.576354 | N/A | 1.21348 | 0.0002749787 | 1 | K+(mol/l) | Si4+ (mol/l) | Viscosity | 10 | 0 | 1.21348 | 0.0002749787 | dry matter (%) | MS | Viscosity | 6.815672 | N/A | 1.21348 | 0.0002749787 | K2O (%) | MS | Viscosity | 1.607917 | N/A | 1.21348 | 0.0002749787 | K+ (mol/kg) | Si4+ (mol/kg) | Viscosity | 0 | 6.815672 | 3.184328 | 90 | 1.21348 | 0.0002749787 | Viscosity | 20 | K2CO3 | VUT
2.469267 | N/A | 1.399303 | 0.0005005298 | 1 | K+(mol/l) | Si4+ (mol/l) | Viscosity | 15 | 0 | 1.399303 | 0.0005005298 | dry matter (%) | MS | Viscosity | 10.22351 | N/A | 1.399303 | 0.0005005298 | K2O (%) | MS | Viscosity | 2.553751 | N/A | 1.399303 | 0.0005005298 | K+ (mol/kg) | Si4+ (mol/kg) | Viscosity | 0 | 10.22351 | 4.776491 | 85 | 1.399303 | 0.0005005298 | Viscosity | 20 | K2CO3 | VUT
3.437285 | N/A | 1.64571 | 7.903564e-05 | 1 | K+(mol/l) | Si4+ (mol/l) | Viscosity | 20 | 0 | 1.64571 | 7.903564e-05 | dry matter (%) | MS | Viscosity | 13.63134 | N/A | 1.64571 | 7.903564e-05 | K2O (%) | MS | Viscosity | 3.617814 | N/A | 1.64571 | 7.903564e-05 | K+ (mol/kg) | Si4+ (mol/kg) | Viscosity | 0 | 13.63134 | 6.368655 | 80 | 1.64571 | 7.903564e-05 | Viscosity | 20 | K2CO3 | VUT
4.485601 | N/A | 1.980119 | 0.0003472705 | 1 | K+(mol/l) | Si4+ (mol/l) | Viscosity | 25 | 0 | 1.980119 | 0.0003472705 | dry matter (%) | MS | Viscosity | 17.03918 | N/A | 1.980119 | 0.0003472705 | K2O (%) | MS | Viscosity | 4.823752 | N/A | 1.980119 | 0.0003472705 | K+ (mol/kg) | Si4+ (mol/kg) | Viscosity | 0 | 17.03918 | 7.960819 | 75 | 1.980119 | 0.0003472705 | Viscosity | 20 | K2CO3 | VUT
5.618284 | N/A | 2.446132 | 0.0004221921 | 1 | K+(mol/l) | Si4+ (mol/l) | Viscosity | 30 | 0 | 2.446132 | 0.0004221921 | dry matter (%) | MS | Viscosity | 20.44702 | N/A | 2.446132 | 0.0004221921 | K2O (%) | MS | Viscosity | 6.201967 | N/A | 2.446132 | 0.0004221921 | K+ (mol/kg) | Si4+ (mol/kg) | Viscosity | 0 | 20.44702 | 9.552983 | 70 | 2.446132 | 0.0004221921 | Viscosity | 20 | K2CO3 | VUT
6.841088 | N/A | 3.121597 | 0.0005066662 | 1 | K+(mol/l) | Si4+ (mol/l) | Viscosity | 35 | 0 | 3.121597 | 0.0005066662 | dry matter (%) | MS | Viscosity | 23.85485 | N/A | 3.121597 | 0.0005066662 | K2O (%) | MS | Viscosity | 7.792215 | N/A | 3.121597 | 0.0005066662 | K+ (mol/kg) | Si4+ (mol/kg) | Viscosity | 0 | 23.85485 | 11.14515 | 65 | 3.121597 | 0.0005066662 | Viscosity | 20 | K2CO3 | VUT
8.161007 | N/A | 4.154708 | 0.001069589 | 1 | K+(mol/l) | Si4+ (mol/l) | Viscosity | 40 | 0 | 4.154708 | 0.001069589 | dry matter (%) | MS | Viscosity | 27.26269 | N/A | 4.154708 | 0.001069589 | K2O (%) | MS | Viscosity | 9.647504 | N/A | 4.154708 | 0.001069589 | K+ (mol/kg) | Si4+ (mol/kg) | Viscosity | 0 | 27.26269 | 12.73731 | 60 | 4.154708 | 0.001069589 | Viscosity | 20 | K2CO3 | VUT
9.575895 | N/A | 5.792443 | 0.001675773 | 1 | K+(mol/l) | Si4+ (mol/l) | Viscosity | 45 | 0 | 5.792443 | 0.001675773 | dry matter (%) | MS | Viscosity | 30.67053 | N/A | 5.792443 | 0.001675773 | K2O (%) | MS | Viscosity | 11.84012 | N/A | 5.792443 | 0.001675773 | K+ (mol/kg) | Si4+ (mol/kg) | Viscosity | 0 | 30.67053 | 14.32947 | 55 | 5.792443 | 0.001675773 | Viscosity | 20 | K2CO3 | VUT
11.08784 | N/A | 8.516492 | 0.009603748 | 1 | K+(mol/l) | Si4+ (mol/l) | Viscosity | 50 | 0 | 8.516492 | 0.009603748 | dry matter (%) | MS | Viscosity | 34.07836 | N/A | 8.516492 | 0.009603748 | K2O (%) | MS | Viscosity | 14.47126 | N/A | 8.516492 | 0.009603748 | K+ (mol/kg) | Si4+ (mol/kg) | Viscosity | 0 | 34.07836 | 15.92164 | 50 | 8.516492 | 0.009603748 | Viscosity | 20 | K2CO3 | VUT
0 | N/A | 0.8563063 | 0.001761697 | 1 | K+(mol/l) | Si4+ (mol/l) | Viscosity | 0 | 0 | 0.8563063 | 0.001761697 | dry matter (%) | MS | Viscosity | 0 | N/A | 0.8563063 | 0.001761697 | K2O (%) | MS | Viscosity | 0 | N/A | 0.8563063 | 0.001761697 | K+ (mol/kg) | Si4+ (mol/kg) | Viscosity | 0 | 0 | 0 | 100 | 0.8563063 | 0.001761697 | Viscosity | 25 | K2CO3 | VUT
0.7536341 | N/A | 0.9646205 | 0.004430731 | 1 | K+(mol/l) | Si4+ (mol/l) | Viscosity | 5 | 0 | 0.9646205 | 0.004430731 | dry matter (%) | MS | Viscosity | 3.407836 | N/A | 0.9646205 | 0.004430731 | K2O (%) | MS | Viscosity | 0.7616451 | N/A | 0.9646205 | 0.004430731 | K+ (mol/kg) | Si4+ (mol/kg) | Viscosity | 0 | 3.407836 | 1.592164 | 95 | 0.9646205 | 0.004430731 | Viscosity | 25 | K2CO3 | VUT
1.573619 | N/A | 1.100453 | 1.146246e-05 | 1 | K+(mol/l) | Si4+ (mol/l) | Viscosity | 10 | 0 | 1.100453 | 1.146246e-05 | dry matter (%) | MS | Viscosity | 6.815672 | N/A | 1.100453 | 1.146246e-05 | K2O (%) | MS | Viscosity | 1.607917 | N/A | 1.100453 | 1.146246e-05 | K+ (mol/kg) | Si4+ (mol/kg) | Viscosity | 0 | 6.815672 | 3.184328 | 90 | 1.100453 | 1.146246e-05 | Viscosity | 25 | K2CO3 | VUT
2.4646 | N/A | 1.270856 | 3.413796e-05 | 1 | K+(mol/l) | Si4+ (mol/l) | Viscosity | 15 | 0 | 1.270856 | 3.413796e-05 | dry matter (%) | MS | Viscosity | 10.22351 | N/A | 1.270856 | 3.413796e-05 | K2O (%) | MS | Viscosity | 2.553751 | N/A | 1.270856 | 3.413796e-05 | K+ (mol/kg) | Si4+ (mol/kg) | Viscosity | 0 | 10.22351 | 4.776491 | 85 | 1.270856 | 3.413796e-05 | Viscosity | 25 | K2CO3 | VUT
3.430021 | N/A | 1.494061 | 0.0006099332 | 1 | K+(mol/l) | Si4+ (mol/l) | Viscosity | 20 | 0 | 1.494061 | 0.0006099332 | dry matter (%) | MS | Viscosity | 13.63134 | N/A | 1.494061 | 0.0006099332 | K2O (%) | MS | Viscosity | 3.617814 | N/A | 1.494061 | 0.0006099332 | K+ (mol/kg) | Si4+ (mol/kg) | Viscosity | 0 | 13.63134 | 6.368655 | 80 | 1.494061 | 0.0006099332 | Viscosity | 25 | K2CO3 | VUT
4.476213 | N/A | 1.794407 | 0.0009077411 | 1 | K+(mol/l) | Si4+ (mol/l) | Viscosity | 25 | 0 | 1.794407 | 0.0009077411 | dry matter (%) | MS | Viscosity | 17.03918 | N/A | 1.794407 | 0.0009077411 | K2O (%) | MS | Viscosity | 4.823752 | N/A | 1.794407 | 0.0009077411 | K+ (mol/kg) | Si4+ (mol/kg) | Viscosity | 0 | 17.03918 | 7.960819 | 75 | 1.794407 | 0.0009077411 | Viscosity | 25 | K2CO3 | VUT
5.606823 | N/A | 2.208806 | 0.0002445254 | 1 | K+(mol/l) | Si4+ (mol/l) | Viscosity | 30 | 0 | 2.208806 | 0.0002445254 | dry matter (%) | MS | Viscosity | 20.44702 | N/A | 2.208806 | 0.0002445254 | K2O (%) | MS | Viscosity | 6.201967 | N/A | 2.208806 | 0.0002445254 | K+ (mol/kg) | Si4+ (mol/kg) | Viscosity | 0 | 20.44702 | 9.552983 | 70 | 2.208806 | 0.0002445254 | Viscosity | 25 | K2CO3 | VUT
6.827311 | N/A | 2.803484 | 9.917183e-05 | 1 | K+(mol/l) | Si4+ (mol/l) | Viscosity | 35 | 0 | 2.803484 | 9.917183e-05 | dry matter (%) | MS | Viscosity | 23.85485 | N/A | 2.803484 | 9.917183e-05 | K2O (%) | MS | Viscosity | 7.792215 | N/A | 2.803484 | 9.917183e-05 | K+ (mol/kg) | Si4+ (mol/kg) | Viscosity | 0 | 23.85485 | 11.14515 | 65 | 2.803484 | 9.917183e-05 | Viscosity | 25 | K2CO3 | VUT
8.144857 | N/A | 3.70189 | 0.000218378 | 1 | K+(mol/l) | Si4+ (mol/l) | Viscosity | 40 | 0 | 3.70189 | 0.000218378 | dry matter (%) | MS | Viscosity | 27.26269 | N/A | 3.70189 | 0.000218378 | K2O (%) | MS | Viscosity | 9.647504 | N/A | 3.70189 | 0.000218378 | K+ (mol/kg) | Si4+ (mol/kg) | Viscosity | 0 | 27.26269 | 12.73731 | 60 | 3.70189 | 0.000218378 | Viscosity | 25 | K2CO3 | VUT
9.55714 | N/A | 5.102054 | 0.001579183 | 1 | K+(mol/l) | Si4+ (mol/l) | Viscosity | 45 | 0 | 5.102054 | 0.001579183 | dry matter (%) | MS | Viscosity | 30.67053 | N/A | 5.102054 | 0.001579183 | K2O (%) | MS | Viscosity | 11.84012 | N/A | 5.102054 | 0.001579183 | K+ (mol/kg) | Si4+ (mol/kg) | Viscosity | 0 | 30.67053 | 14.32947 | 55 | 5.102054 | 0.001579183 | Viscosity | 25 | K2CO3 | VUT
11.06682 | N/A | 7.394875 | 0.006683945 | 1 | K+(mol/l) | Si4+ (mol/l) | Viscosity | 50 | 0 | 7.394875 | 0.006683945 | dry matter (%) | MS | Viscosity | 34.07836 | N/A | 7.394875 | 0.006683945 | K2O (%) | MS | Viscosity | 14.47126 | N/A | 7.394875 | 0.006683945 | K+ (mol/kg) | Si4+ (mol/kg) | Viscosity | 0 | 34.07836 | 15.92164 | 50 | 7.394875 | 0.006683945 | Viscosity | 25 | K2CO3 | VUT
0 | N/A | 0.779011 | 0.002198637 | 1 | K+(mol/l) | Si4+ (mol/l) | Viscosity | 0 | 0 | 0.779011 | 0.002198637 | dry matter (%) | MS | Viscosity | 0 | N/A | 0.779011 | 0.002198637 | K2O (%) | MS | Viscosity | 0 | N/A | 0.779011 | 0.002198637 | K+ (mol/kg) | Si4+ (mol/kg) | Viscosity | 0 | 0 | 0 | 100 | 0.779011 | 0.002198637 | Viscosity | 30 | K2CO3 | VUT
0.7524185 | N/A | 0.8665691 | 4.61648e-05 | 1 | K+(mol/l) | Si4+ (mol/l) | Viscosity | 5 | 0 | 0.8665691 | 4.61648e-05 | dry matter (%) | MS | Viscosity | 3.407836 | N/A | 0.8665691 | 4.61648e-05 | K2O (%) | MS | Viscosity | 0.7616451 | N/A | 0.8665691 | 4.61648e-05 | K+ (mol/kg) | Si4+ (mol/kg) | Viscosity | 0 | 3.407836 | 1.592164 | 95 | 0.8665691 | 4.61648e-05 | Viscosity | 30 | K2CO3 | VUT
1.570862 | N/A | 0.9837417 | 0.0001031748 | 1 | K+(mol/l) | Si4+ (mol/l) | Viscosity | 10 | 0 | 0.9837417 | 0.0001031748 | dry matter (%) | MS | Viscosity | 6.815672 | N/A | 0.9837417 | 0.0001031748 | K2O (%) | MS | Viscosity | 1.607917 | N/A | 0.9837417 | 0.0001031748 | K+ (mol/kg) | Si4+ (mol/kg) | Viscosity | 0 | 6.815672 | 3.184328 | 90 | 0.9837417 | 0.0001031748 | Viscosity | 30 | K2CO3 | VUT
2.460085 | N/A | 1.136052 | 9.106276e-05 | 1 | K+(mol/l) | Si4+ (mol/l) | Viscosity | 15 | 0 | 1.136052 | 9.106276e-05 | dry matter (%) | MS | Viscosity | 10.22351 | N/A | 1.136052 | 9.106276e-05 | K2O (%) | MS | Viscosity | 2.553751 | N/A | 1.136052 | 9.106276e-05 | K+ (mol/kg) | Si4+ (mol/kg) | Viscosity | 0 | 10.22351 | 4.776491 | 85 | 1.136052 | 9.106276e-05 | Viscosity | 30 | K2CO3 | VUT
3.423928 | N/A | 1.335602 | 0.0001468823 | 1 | K+(mol/l) | Si4+ (mol/l) | Viscosity | 20 | 0 | 1.335602 | 0.0001468823 | dry matter (%) | MS | Viscosity | 13.63134 | N/A | 1.335602 | 0.0001468823 | K2O (%) | MS | Viscosity | 3.617814 | N/A | 1.335602 | 0.0001468823 | K+ (mol/kg) | Si4+ (mol/kg) | Viscosity | 0 | 13.63134 | 6.368655 | 80 | 1.335602 | 0.0001468823 | Viscosity | 30 | K2CO3 | VUT
4.467874 | N/A | 1.60341 | 0.0001793692 | 1 | K+(mol/l) | Si4+ (mol/l) | Viscosity | 25 | 0 | 1.60341 | 0.0001793692 | dry matter (%) | MS | Viscosity | 17.03918 | N/A | 1.60341 | 0.0001793692 | K2O (%) | MS | Viscosity | 4.823752 | N/A | 1.60341 | 0.0001793692 | K+ (mol/kg) | Si4+ (mol/kg) | Viscosity | 0 | 17.03918 | 7.960819 | 75 | 1.60341 | 0.0001793692 | Viscosity | 30 | K2CO3 | VUT
5.596057 | N/A | 1.969149 | 0.0003113319 | 1 | K+(mol/l) | Si4+ (mol/l) | Viscosity | 30 | 0 | 1.969149 | 0.0003113319 | dry matter (%) | MS | Viscosity | 20.44702 | N/A | 1.969149 | 0.0003113319 | K2O (%) | MS | Viscosity | 6.201967 | N/A | 1.969149 | 0.0003113319 | K+ (mol/kg) | Si4+ (mol/kg) | Viscosity | 0 | 20.44702 | 9.552983 | 70 | 1.969149 | 0.0003113319 | Viscosity | 30 | K2CO3 | VUT
6.814345 | N/A | 2.488495 | 0.0008047104 | 1 | K+(mol/l) | Si4+ (mol/l) | Viscosity | 35 | 0 | 2.488495 | 0.0008047104 | dry matter (%) | MS | Viscosity | 23.85485 | N/A | 2.488495 | 0.0008047104 | K2O (%) | MS | Viscosity | 7.792215 | N/A | 2.488495 | 0.0008047104 | K+ (mol/kg) | Si4+ (mol/kg) | Viscosity | 0 | 23.85485 | 11.14515 | 65 | 2.488495 | 0.0008047104 | Viscosity | 30 | K2CO3 | VUT
8.12972 | N/A | 3.263454 | 0.0006335538 | 1 | K+(mol/l) | Si4+ (mol/l) | Viscosity | 40 | 0 | 3.263454 | 0.0006335538 | dry matter (%) | MS | Viscosity | 27.26269 | N/A | 3.263454 | 0.0006335538 | K2O (%) | MS | Viscosity | 9.647504 | N/A | 3.263454 | 0.0006335538 | K+ (mol/kg) | Si4+ (mol/kg) | Viscosity | 0 | 27.26269 | 12.73731 | 60 | 3.263454 | 0.0006335538 | Viscosity | 30 | K2CO3 | VUT
9.539655 | N/A | 4.451752 | 0.001936937 | 1 | K+(mol/l) | Si4+ (mol/l) | Viscosity | 45 | 0 | 4.451752 | 0.001936937 | dry matter (%) | MS | Viscosity | 30.67053 | N/A | 4.451752 | 0.001936937 | K2O (%) | MS | Viscosity | 11.84012 | N/A | 4.451752 | 0.001936937 | K+ (mol/kg) | Si4+ (mol/kg) | Viscosity | 0 | 30.67053 | 14.32947 | 55 | 4.451752 | 0.001936937 | Viscosity | 30 | K2CO3 | VUT
11.04718 | N/A | 6.363997 | 0.001189481 | 1 | K+(mol/l) | Si4+ (mol/l) | Viscosity | 50 | 0 | 6.363997 | 0.001189481 | dry matter (%) | MS | Viscosity | 34.07836 | N/A | 6.363997 | 0.001189481 | K2O (%) | MS | Viscosity | 14.47126 | N/A | 6.363997 | 0.001189481 | K+ (mol/kg) | Si4+ (mol/kg) | Viscosity | 0 | 34.07836 | 15.92164 | 50 | 6.363997 | 0.001189481 | Viscosity | 30 | K2CO3 | VUT
3.443817 | 5.879444 | 1.303 | – | 1 | Na+(mol/l) | Si4+ (mol/l) | Density | 35.3 | 3.414493 | 1.303 | – | dry matter (%) | MS | Density | 8.190483 | 3.414493 | 1.303 | – | Na2O (%) | MS | Density | 4.084994 | 6.97409 | 1.303 | – | Na+ (mol/kg) | Si4+ (mol/kg) | Density | 3.414493 | 8.190483 | 27.10952 | 64.7 | 1.303 | – | Density | ?room? | NaOH | Svensson et al.
2.407584 | 4.10588 | 1.231 | – | 1 | Na+(mol/l) | Si4+ (mol/l) | Density | 26.1 | 3.410788 | 1.231 | – | dry matter (%) | MS | Density | 6.060903 | 3.410788 | 1.231 | – | Na2O (%) | MS | Density | 2.646543 | 4.5134 | 1.231 | – | Na+ (mol/kg) | Si4+ (mol/kg) | Density | 3.410788 | 6.060903 | 20.0391 | 73.9 | 1.231 | – | Density | ?room? | NaOH | Svensson et al.
5.693833 | 7.941399 | 1.472 | – | 1 | Na+(mol/l) | Si4+ (mol/l) | Density | 44.4 | 2.789474 | 1.472 | – | dry matter (%) | MS | Density | 11.98701 | 2.789474 | 1.472 | – | Na2O (%) | MS | Density | 6.957002 | 9.703187 | 1.472 | – | Na+ (mol/kg) | Si4+ (mol/kg) | Density | 2.789474 | 11.98701 | 32.41299 | 55.6 | 1.472 | – | Density | ?room? | NaOH | Svensson et al.
7.107369 | 8.106999 | 1.531 | – | 1 | Na+(mol/l) | Si4+ (mol/l) | Density | 46.2 | 2.281294 | 1.531 | – | dry matter (%) | MS | Density | 14.38625 | 2.281294 | 1.531 | – | Na2O (%) | MS | Density | 8.62882 | 9.842438 | 1.531 | – | Na+ (mol/kg) | Si4+ (mol/kg) | Density | 2.281294 | 14.38625 | 31.81375 | 53.8 | 1.531 | – | Density | ?room? | NaOH | Svensson et al.
4.824823 | 5.464137 | 1.373 | – | 1 | Na+(mol/l) | Si4+ (mol/l) | Density | 34.8 | 2.26501 | 1.373 | – | dry matter (%) | MS | Density | 10.88992 | 2.26501 | 1.373 | – | Na2O (%) | MS | Density | 5.389684 | 6.103845 | 1.373 | – | Na+ (mol/kg) | Si4+ (mol/kg) | Density | 2.26501 | 10.88992 | 23.91008 | 65.2 | 1.373 | – | Density | ?room? | NaOH | Svensson et al.
9.591697 | 7.433565 | 1.566 | – | 1 | Na+(mol/l) | Si4+ (mol/l) | Density | 47.5 | 1.55 | 1.566 | – | dry matter (%) | MS | Density | 18.98093 | 1.55 | 1.566 | – | Na2O (%) | MS | Density | 11.6666 | 9.041617 | 1.566 | – | Na+ (mol/kg) | Si4+ (mol/kg) | Density | 1.55 | 18.98093 | 28.51907 | 52.5 | 1.566 | – | Density | ?room? | NaOH | Svensson et al.
5.943419 | 4.624879 | 1.367 | – | 1 | Na+(mol/l) | Si4+ (mol/l) | Density | 33.8 | 1.556303 | 1.367 | – | dry matter (%) | MS | Density | 13.47354 | 1.556303 | 1.367 | – | Na2O (%) | MS | Density | 6.567647 | 5.110623 | 1.367 | – | Na+ (mol/kg) | Si4+ (mol/kg) | Density | 1.556303 | 13.47354 | 20.32646 | 66.2 | 1.367 | – | Density | ?room? | NaOH | Svensson et al.
7.977901 | 4.098922 | 1.398 | – | 1 | Na+(mol/l) | Si4+ (mol/l) | Density | 35.3 | 1.027569 | 1.398 | – | dry matter (%) | MS | Density | 17.68461 | 1.027569 | 1.398 | – | Na2O (%) | MS | Density | 8.820175 | 4.531669 | 1.398 | – | Na+ (mol/kg) | Si4+ (mol/kg) | Density | 1.027569 | 17.68461 | 17.61539 | 64.7 | 1.398 | – | Density | ?room? | NaOH | Svensson et al.
4.163898 | 2.136869 | 1.22 | – | 1 | Na+(mol/l) | Si4+ (mol/l) | Density | 21.1 | 1.026379 | 1.22 | – | dry matter (%) | MS | Density | 10.5768 | 1.026379 | 1.22 | – | Na2O (%) | MS | Density | 4.325769 | 2.219939 | 1.22 | – | Na+ (mol/kg) | Si4+ (mol/kg) | Density | 1.026379 | 10.5768 | 10.5232 | 78.9 | 1.22 | – | Density | ?room? | NaOH | Svensson et al.
5.693833 | 7.941399 | 1.472 | – | 1 | Na+(mol/l) | Si4+ (mol/l) | Density | 44.4 | 2.789474 | 1.472 | – | dry matter (%) | MS | Density | 11.98701 | 2.789474 | 1.472 | – | Na2O (%) | MS | Density | 6.957002 | 9.703187 | 1.472 | – | Na+ (mol/kg) | Si4+ (mol/kg) | Density | 2.789474 | 11.98701 | 32.41299 | 55.6 | 1.472 | – | Density | ?room? | NaOH | Svensson et al.
7.107369 | 8.106999 | 1.531 | – | 1 | Na+(mol/l) | Si4+ (mol/l) | Density | 46.2 | 2.281294 | 1.531 | – | dry matter (%) | MS | Density | 14.38625 | 2.281294 | 1.531 | – | Na2O (%) | MS | Density | 8.62882 | 9.842438 | 1.531 | – | Na+ (mol/kg) | Si4+ (mol/kg) | Density | 2.281294 | 14.38625 | 31.81375 | 53.8 | 1.531 | – | Density | ?room? | NaOH | Svensson et al.
9.591697 | 7.433565 | 1.566 | – | 1 | Na+(mol/l) | Si4+ (mol/l) | Density | 47.5 | 1.55 | 1.566 | – | dry matter (%) | MS | Density | 18.98093 | 1.55 | 1.566 | – | Na2O (%) | MS | Density | 11.6666 | 9.041617 | 1.566 | – | Na+ (mol/kg) | Si4+ (mol/kg) | Density | 1.55 | 18.98093 | 28.51907 | 52.5 | 1.566 | – | Density | ?room? | NaOH | Svensson et al.
4.62434 | 7.909691 | 1.316 | – | 1 | Na+(mol/l) | Si4+ (mol/l) | Density | 47 | 3.420896 | 1.316 | – | dry matter (%) | MS | Density | 10.88949 | 3.420896 | 1.316 | – | Na2O (%) | MS | Density | 6.630068 | 11.34038 | 1.316 | – | Na+ (mol/kg) | Si4+ (mol/kg) | Density | 3.420896 | 10.88949 | 36.11051 | 53 | 1.316 | – | Density | ?room? | NaOH | Svensson et al.
7.734704 | 8.810016 | 1.538 | – | 1 | Na+(mol/l) | Si4+ (mol/l) | Density | 50 | 2.278049 | 1.538 | – | dry matter (%) | MS | Density | 15.5848 | 2.278049 | 1.538 | – | Na2O (%) | MS | Density | 10.05813 | 11.45646 | 1.538 | – | Na+ (mol/kg) | Si4+ (mol/kg) | Density | 2.278049 | 15.5848 | 34.4152 | 50 | 1.538 | – | Density | ?room? | NaOH | Svensson et al.
8.197378 | 9.337013 | 1.63 | – | 1 | Na+(mol/l) | Si4+ (mol/l) | Density | 50 | 2.278049 | 1.63 | – | dry matter (%) | MS | Density | 15.5848 | 2.278049 | 1.63 | – | Na2O (%) | MS | Density | 10.05813 | 11.45646 | 1.63 | – | Na+ (mol/kg) | Si4+ (mol/kg) | Density | 2.278049 | 15.5848 | 34.4152 | 50 | 1.63 | – | Density | ?room? | NaOH | Svensson et al.
3.7979 | 6.516397 | 1.34 | – | 1 | Na+(mol/l) | Si4+ (mol/l) | Density | 38 | 3.431579 | 1.34 | – | dry matter (%) | MS | Density | 8.783197 | 3.431579 | 1.34 | – | Na2O (%) | MS | Density | 4.571377 | 7.843521 | 1.34 | – | Na+ (mol/kg) | Si4+ (mol/kg) | Density | 3.431579 | 8.783197 | 29.2168 | 62 | 1.34 | – | Density | ?room? | NaOH | Svensson et al.
5.744501 | 8.022321 | 1.5 | – | 1 | Na+(mol/l) | Si4+ (mol/l) | Density | 44 | 2.793043 | 1.5 | – | dry matter (%) | MS | Density | 11.86793 | 2.793043 | 1.5 | – | Na2O (%) | MS | Density | 6.838692 | 9.550382 | 1.5 | – | Na+ (mol/kg) | Si4+ (mol/kg) | Density | 2.793043 | 11.86793 | 32.13207 | 56 | 1.5 | – | Density | ?room? | NaOH | Svensson et al.
7.245246 | 8.21461 | 1.561 | – | 1 | Na+(mol/l) | Si4+ (mol/l) | Density | 46 | 2.267586 | 1.561 | – | dry matter (%) | MS | Density | 14.38349 | 2.267586 | 1.561 | – | Na2O (%) | MS | Density | 8.59521 | 9.74519 | 1.561 | – | Na+ (mol/kg) | Si4+ (mol/kg) | Density | 2.267586 | 14.38349 | 31.61651 | 54 | 1.561 | – | Density | ?room? | NaOH | Svensson et al.
0.252694 | 0 | 1.0107 | – | 1 | Na+(mol/l) | Si4+ (mol/l) | Density | 0.7747944 | 0 | 1.0107 | – | dry matter (%) | MS | Density | 0.7747944 | 0 | 1.0107 | – | Na2O (%) | MS | Density | 0.251971 | 0 | 1.0107 | – | Na+ (mol/kg) | Si4+ (mol/kg) | Density | 0 | 0.7747944 | 0 | 99.22521 | 1.0107 | – | Density | 15 | NaOH | Nguyen et al. (calculated)
0.5110383 | 0 | 1.022 | – | 1 | Na+(mol/l) | Si4+ (mol/l) | Density | 1.549589 | 0 | 1.022 | – | dry matter (%) | MS | Density | 1.549589 | 0 | 1.022 | – | Na2O (%) | MS | Density | 0.507908 | 0 | 1.022 | – | Na+ (mol/kg) | Si4+ (mol/kg) | Density | 0 | 1.549589 | 0 | 98.45041 | 1.022 | – | Density | 15 | NaOH | Nguyen et al. (calculated)
1.044478 | 0 | 1.0444 | – | 1 | Na+(mol/l) | Si4+ (mol/l) | Density | 3.099177 | 0 | 1.0444 | – | dry matter (%) | MS | Density | 3.099177 | 0 | 1.0444 | – | Na2O (%) | MS | Density | 1.03206 | 0 | 1.0444 | – | Na+ (mol/kg) | Si4+ (mol/kg) | Density | 0 | 3.099177 | 0 | 96.90082 | 1.0444 | – | Density | 15 | NaOH | Nguyen et al. (calculated)
1.60017 | 0 | 1.0667 | – | 1 | Na+(mol/l) | Si4+ (mol/l) | Density | 4.648766 | 0 | 1.0667 | – | dry matter (%) | MS | Density | 4.648766 | 0 | 1.0667 | – | Na2O (%) | MS | Density | 1.573249 | 0 | 1.0667 | – | Na+ (mol/kg) | Si4+ (mol/kg) | Density | 0 | 4.648766 | 0 | 95.35123 | 1.0667 | – | Density | 15 | NaOH | Nguyen et al. (calculated)
2.177963 | 0 | 1.0889 | – | 1 | Na+(mol/l) | Si4+ (mol/l) | Density | 6.198355 | 0 | 1.0889 | – | dry matter (%) | MS | Density | 6.198355 | 0 | 1.0889 | – | Na2O (%) | MS | Density | 2.132319 | 0 | 1.0889 | – | Na+ (mol/kg) | Si4+ (mol/kg) | Density | 0 | 6.198355 | 0 | 93.80165 | 1.0889 | – | Density | 15 | NaOH | Nguyen et al. (calculated)
2.777958 | 0 | 1.1111 | – | 1 | Na+(mol/l) | Si4+ (mol/l) | Density | 7.747944 | 0 | 1.1111 | – | dry matter (%) | MS | Density | 7.747944 | 0 | 1.1111 | – | Na2O (%) | MS | Density | 2.71017 | 0 | 1.1111 | – | Na+ (mol/kg) | Si4+ (mol/kg) | Density | 0 | 7.747944 | 0 | 92.25206 | 1.1111 | – | Density | 15 | NaOH | Nguyen et al. (calculated)
4.044553 | 0 | 1.1555 | – | 1 | Na+(mol/l) | Si4+ (mol/l) | Density | 10.84712 | 0 | 1.1555 | – | dry matter (%) | MS | Density | 10.84712 | 0 | 1.1555 | – | Na2O (%) | MS | Density | 3.926135 | 0 | 1.1555 | – | Na+ (mol/kg) | Si4+ (mol/kg) | Density | 0 | 10.84712 | 0 | 89.15288 | 1.1555 | – | Density | 15 | NaOH | Nguyen et al. (calculated)
5.399055 | 0 | 1.1997 | – | 1 | Na+(mol/l) | Si4+ (mol/l) | Density | 13.9463 | 0 | 1.1997 | – | dry matter (%) | MS | Density | 13.9463 | 0 | 1.1997 | – | Na2O (%) | MS | Density | 5.229685 | 0 | 1.1997 | – | Na+ (mol/kg) | Si4+ (mol/kg) | Density | 0 | 13.9463 | 0 | 86.0537 | 1.1997 | – | Density | 15 | NaOH | Nguyen et al. (calculated)
6.841963 | 0 | 1.2439 | – | 1 | Na+(mol/l) | Si4+ (mol/l) | Density | 17.04548 | 0 | 1.2439 | – | dry matter (%) | MS | Density | 17.04548 | 0 | 1.2439 | – | Na2O (%) | MS | Density | 6.630636 | 0 | 1.2439 | – | Na+ (mol/kg) | Si4+ (mol/kg) | Density | 0 | 17.04548 | 0 | 82.95452 | 1.2439 | – | Density | 15 | NaOH | Nguyen et al. (calculated)
8.370678 | 0 | 1.2877 | – | 1 | Na+(mol/l) | Si4+ (mol/l) | Density | 20.14465 | 0 | 1.2877 | – | dry matter (%) | MS | Density | 20.14465 | 0 | 1.2877 | – | Na2O (%) | MS | Density | 8.140328 | 0 | 1.2877 | – | Na+ (mol/kg) | Si4+ (mol/kg) | Density | 0 | 20.14465 | 0 | 79.85535 | 1.2877 | – | Density | 15 | NaOH | Nguyen et al. (calculated)
9.982499 | 0 | 1.3309 | – | 1 | Na+(mol/l) | Si4+ (mol/l) | Density | 23.24383 | 0 | 1.3309 | – | dry matter (%) | MS | Density | 23.24383 | 0 | 1.3309 | – | Na2O (%) | MS | Density | 9.771934 | 0 | 1.3309 | – | Na+ (mol/kg) | Si4+ (mol/kg) | Density | 0 | 23.24383 | 0 | 76.75617 | 1.3309 | – | Density | 15 | NaOH | Nguyen et al. (calculated)
11.66968 | 0 | 1.3728 | – | 1 | Na+(mol/l) | Si4+ (mol/l) | Density | 26.34301 | 0 | 1.3728 | – | dry matter (%) | MS | Density | 26.34301 | 0 | 1.3728 | – | Na2O (%) | MS | Density | 11.54084 | 0 | 1.3728 | – | Na+ (mol/kg) | Si4+ (mol/kg) | Density | 0 | 26.34301 | 0 | 73.65699 | 1.3728 | – | Density | 15 | NaOH | Nguyen et al. (calculated)
13.42926 | 0 | 1.4135 | – | 1 | Na+(mol/l) | Si4+ (mol/l) | Density | 29.44219 | 0 | 1.4135 | – | dry matter (%) | MS | Density | 29.44219 | 0 | 1.4135 | – | Na2O (%) | MS | Density | 13.46515 | 0 | 1.4135 | – | Na+ (mol/kg) | Si4+ (mol/kg) | Density | 0 | 29.44219 | 0 | 70.55781 | 1.4135 | – | Density | 15 | NaOH | Nguyen et al. (calculated)
15.25659 | 0 | 1.4529 | – | 1 | Na+(mol/l) | Si4+ (mol/l) | Density | 32.54136 | 0 | 1.4529 | – | dry matter (%) | MS | Density | 32.54136 | 0 | 1.4529 | – | Na2O (%) | MS | Density | 15.56626 | 0 | 1.4529 | – | Na+ (mol/kg) | Si4+ (mol/kg) | Density | 0 | 32.54136 | 0 | 67.45864 | 1.4529 | – | Density | 15 | NaOH | Nguyen et al. (calculated)
17.14894 | 0 | 1.4911 | – | 1 | Na+(mol/l) | Si4+ (mol/l) | Density | 35.64054 | 0 | 1.4911 | – | dry matter (%) | MS | Density | 35.64054 | 0 | 1.4911 | – | Na2O (%) | MS | Density | 17.86973 | 0 | 1.4911 | – | Na+ (mol/kg) | Si4+ (mol/kg) | Density | 0 | 35.64054 | 0 | 64.35946 | 1.4911 | – | Density | 15 | NaOH | Nguyen et al. (calculated)
19.11393 | 0 | 1.529 | – | 1 | Na+(mol/l) | Si4+ (mol/l) | Density | 38.73972 | 0 | 1.529 | – | dry matter (%) | MS | Density | 38.73972 | 0 | 1.529 | – | Na2O (%) | MS | Density | 20.40627 | 0 | 1.529 | – | Na+ (mol/kg) | Si4+ (mol/kg) | Density | 0 | 38.73972 | 0 | 61.26028 | 1.529 | – | Density | 15 | NaOH | Nguyen et al. (calculated)
0.2523939 | 0 | 1.0095 | – | 1 | Na+(mol/l) | Si4+ (mol/l) | Density | 0.7747944 | 0 | 1.0095 | – | dry matter (%) | MS | Density | 0.7747944 | 0 | 1.0095 | – | Na2O (%) | MS | Density | 0.251971 | 0 | 1.0095 | – | Na+ (mol/kg) | Si4+ (mol/kg) | Density | 0 | 0.7747944 | 0 | 99.22521 | 1.0095 | – | Density | 20 | NaOH | Nguyen et al. (calculated)
0.5103883 | 0 | 1.0207 | – | 1 | Na+(mol/l) | Si4+ (mol/l) | Density | 1.549589 | 0 | 1.0207 | – | dry matter (%) | MS | Density | 1.549589 | 0 | 1.0207 | – | Na2O (%) | MS | Density | 0.507908 | 0 | 1.0207 | – | Na+ (mol/kg) | Si4+ (mol/kg) | Density | 0 | 1.549589 | 0 | 98.45041 | 1.0207 | – | Density | 20 | NaOH | Nguyen et al. (calculated)
1.042878 | 0 | 1.0428 | – | 1 | Na+(mol/l) | Si4+ (mol/l) | Density | 3.099177 | 0 | 1.0428 | – | dry matter (%) | MS | Density | 3.099177 | 0 | 1.0428 | – | Na2O (%) | MS | Density | 1.03206 | 0 | 1.0428 | – | Na+ (mol/kg) | Si4+ (mol/kg) | Density | 0 | 3.099177 | 0 | 96.90082 | 1.0428 | – | Density | 20 | NaOH | Nguyen et al. (calculated)
1.59732 | 0 | 1.0648 | – | 1 | Na+(mol/l) | Si4+ (mol/l) | Density | 4.648766 | 0 | 1.0648 | – | dry matter (%) | MS | Density | 4.648766 | 0 | 1.0648 | – | Na2O (%) | MS | Density | 1.573249 | 0 | 1.0648 | – | Na+ (mol/kg) | Si4+ (mol/kg) | Density | 0 | 4.648766 | 0 | 95.35123 | 1.0648 | – | Density | 20 | NaOH | Nguyen et al. (calculated)
2.173963 | 0 | 1.0869 | – | 1 | Na+(mol/l) | Si4+ (mol/l) | Density | 6.198355 | 0 | 1.0869 | – | dry matter (%) | MS | Density | 6.198355 | 0 | 1.0869 | – | Na2O (%) | MS | Density | 2.132319 | 0 | 1.0869 | – | Na+ (mol/kg) | Si4+ (mol/kg) | Density | 0 | 6.198355 | 0 | 93.80165 | 1.0869 | – | Density | 20 | NaOH | Nguyen et al. (calculated)
2.772458 | 0 | 1.1089 | – | 1 | Na+(mol/l) | Si4+ (mol/l) | Density | 7.747944 | 0 | 1.1089 | – | dry matter (%) | MS | Density | 7.747944 | 0 | 1.1089 | – | Na2O (%) | MS | Density | 2.71017 | 0 | 1.1089 | – | Na+ (mol/kg) | Si4+ (mol/kg) | Density | 0 | 7.747944 | 0 | 92.25206 | 1.1089 | – | Density | 20 | NaOH | Nguyen et al. (calculated)
4.035803 | 0 | 1.153 | – | 1 | Na+(mol/l) | Si4+ (mol/l) | Density | 10.84712 | 0 | 1.153 | – | dry matter (%) | MS | Density | 10.84712 | 0 | 1.153 | – | Na2O (%) | MS | Density | 3.926135 | 0 | 1.153 | – | Na+ (mol/kg) | Si4+ (mol/kg) | Density | 0 | 10.84712 | 0 | 89.15288 | 1.153 | – | Density | 20 | NaOH | Nguyen et al. (calculated)
5.387804 | 0 | 1.1972 | – | 1 | Na+(mol/l) | Si4+ (mol/l) | Density | 13.9463 | 0 | 1.1972 | – | dry matter (%) | MS | Density | 13.9463 | 0 | 1.1972 | – | Na2O (%) | MS | Density | 5.229685 | 0 | 1.1972 | – | Na+ (mol/kg) | Si4+ (mol/kg) | Density | 0 | 13.9463 | 0 | 86.0537 | 1.1972 | – | Density | 20 | NaOH | Nguyen et al. (calculated)
6.826562 | 0 | 1.2411 | – | 1 | Na+(mol/l) | Si4+ (mol/l) | Density | 17.04548 | 0 | 1.2411 | – | dry matter (%) | MS | Density | 17.04548 | 0 | 1.2411 | – | Na2O (%) | MS | Density | 6.630636 | 0 | 1.2411 | – | Na+ (mol/kg) | Si4+ (mol/kg) | Density | 0 | 17.04548 | 0 | 82.95452 | 1.2411 | – | Density | 20 | NaOH | Nguyen et al. (calculated)
8.351826 | 0 | 1.2848 | – | 1 | Na+(mol/l) | Si4+ (mol/l) | Density | 20.14465 | 0 | 1.2848 | – | dry matter (%) | MS | Density | 20.14465 | 0 | 1.2848 | – | Na2O (%) | MS | Density | 8.140328 | 0 | 1.2848 | – | Na+ (mol/kg) | Si4+ (mol/kg) | Density | 0 | 20.14465 | 0 | 79.85535 | 1.2848 | – | Density | 20 | NaOH | Nguyen et al. (calculated)
9.959997 | 0 | 1.3279 | – | 1 | Na+(mol/l) | Si4+ (mol/l) | Density | 23.24383 | 0 | 1.3279 | – | dry matter (%) | MS | Density | 23.24383 | 0 | 1.3279 | – | Na2O (%) | MS | Density | 9.771934 | 0 | 1.3279 | – | Na+ (mol/kg) | Si4+ (mol/kg) | Density | 0 | 23.24383 | 0 | 76.75617 | 1.3279 | – | Density | 20 | NaOH | Nguyen et al. (calculated)
11.64247 | 0 | 1.3696 | – | 1 | Na+(mol/l) | Si4+ (mol/l) | Density | 26.34301 | 0 | 1.3696 | – | dry matter (%) | MS | Density | 26.34301 | 0 | 1.3696 | – | Na2O (%) | MS | Density | 11.54084 | 0 | 1.3696 | – | Na+ (mol/kg) | Si4+ (mol/kg) | Density | 0 | 26.34301 | 0 | 73.65699 | 1.3696 | – | Density | 20 | NaOH | Nguyen et al. (calculated)
13.39695 | 0 | 1.4101 | – | 1 | Na+(mol/l) | Si4+ (mol/l) | Density | 29.44219 | 0 | 1.4101 | – | dry matter (%) | MS | Density | 29.44219 | 0 | 1.4101 | – | Na2O (%) | MS | Density | 13.46515 | 0 | 1.4101 | – | Na+ (mol/kg) | Si4+ (mol/kg) | Density | 0 | 29.44219 | 0 | 70.55781 | 1.4101 | – | Density | 20 | NaOH | Nguyen et al. (calculated)
15.21984 | 0 | 1.4494 | – | 1 | Na+(mol/l) | Si4+ (mol/l) | Density | 32.54136 | 0 | 1.4494 | – | dry matter (%) | MS | Density | 32.54136 | 0 | 1.4494 | – | Na2O (%) | MS | Density | 15.56626 | 0 | 1.4494 | – | Na+ (mol/kg) | Si4+ (mol/kg) | Density | 0 | 32.54136 | 0 | 67.45864 | 1.4494 | – | Density | 20 | NaOH | Nguyen et al. (calculated)
17.10523 | 0 | 1.4873 | – | 1 | Na+(mol/l) | Si4+ (mol/l) | Density | 35.64054 | 0 | 1.4873 | – | dry matter (%) | MS | Density | 35.64054 | 0 | 1.4873 | – | Na2O (%) | MS | Density | 17.86973 | 0 | 1.4873 | – | Na+ (mol/kg) | Si4+ (mol/kg) | Density | 0 | 35.64054 | 0 | 64.35946 | 1.4873 | – | Density | 20 | NaOH | Nguyen et al. (calculated)
19.06768 | 0 | 1.5253 | – | 1 | Na+(mol/l) | Si4+ (mol/l) | Density | 38.73972 | 0 | 1.5253 | – | dry matter (%) | MS | Density | 38.73972 | 0 | 1.5253 | – | Na2O (%) | MS | Density | 20.40627 | 0 | 1.5253 | – | Na+ (mol/kg) | Si4+ (mol/kg) | Density | 0 | 38.73972 | 0 | 61.26028 | 1.5253 | – | Density | 20 | NaOH | Nguyen et al. (calculated)
0.2517439 | 0 | 1.0069 | – | 1 | Na+(mol/l) | Si4+ (mol/l) | Density | 0.7747944 | 0 | 1.0069 | – | dry matter (%) | MS | Density | 0.7747944 | 0 | 1.0069 | – | Na2O (%) | MS | Density | 0.251971 | 0 | 1.0069 | – | Na+ (mol/kg) | Si4+ (mol/kg) | Density | 0 | 0.7747944 | 0 | 99.22521 | 1.0069 | – | Density | 30 | NaOH | Nguyen et al. (calculated)
0.5088882 | 0 | 1.0177 | – | 1 | Na+(mol/l) | Si4+ (mol/l) | Density | 1.549589 | 0 | 1.0177 | – | dry matter (%) | MS | Density | 1.549589 | 0 | 1.0177 | – | Na2O (%) | MS | Density | 0.507908 | 0 | 1.0177 | – | Na+ (mol/kg) | Si4+ (mol/kg) | Density | 0 | 1.549589 | 0 | 98.45041 | 1.0177 | – | Density | 30 | NaOH | Nguyen et al. (calculated)
1.039378 | 0 | 1.0393 | – | 1 | Na+(mol/l) | Si4+ (mol/l) | Density | 3.099177 | 0 | 1.0393 | – | dry matter (%) | MS | Density | 3.099177 | 0 | 1.0393 | – | Na2O (%) | MS | Density | 1.03206 | 0 | 1.0393 | – | Na+ (mol/kg) | Si4+ (mol/kg) | Density | 0 | 3.099177 | 0 | 96.90082 | 1.0393 | – | Density | 30 | NaOH | Nguyen et al. (calculated)
1.591469 | 0 | 1.0609 | – | 1 | Na+(mol/l) | Si4+ (mol/l) | Density | 4.648766 | 0 | 1.0609 | – | dry matter (%) | MS | Density | 4.648766 | 0 | 1.0609 | – | Na2O (%) | MS | Density | 1.573249 | 0 | 1.0609 | – | Na+ (mol/kg) | Si4+ (mol/kg) | Density | 0 | 4.648766 | 0 | 95.35123 | 1.0609 | – | Density | 30 | NaOH | Nguyen et al. (calculated)
2.165362 | 0 | 1.0826 | – | 1 | Na+(mol/l) | Si4+ (mol/l) | Density | 6.198355 | 0 | 1.0826 | – | dry matter (%) | MS | Density | 6.198355 | 0 | 1.0826 | – | Na2O (%) | MS | Density | 2.132319 | 0 | 1.0826 | – | Na+ (mol/kg) | Si4+ (mol/kg) | Density | 0 | 6.198355 | 0 | 93.80165 | 1.0826 | – | Density | 30 | NaOH | Nguyen et al. (calculated)
2.760957 | 0 | 1.1043 | – | 1 | Na+(mol/l) | Si4+ (mol/l) | Density | 7.747944 | 0 | 1.1043 | – | dry matter (%) | MS | Density | 7.747944 | 0 | 1.1043 | – | Na2O (%) | MS | Density | 2.71017 | 0 | 1.1043 | – | Na+ (mol/kg) | Si4+ (mol/kg) | Density | 0 | 7.747944 | 0 | 92.25206 | 1.1043 | – | Density | 30 | NaOH | Nguyen et al. (calculated)
4.018301 | 0 | 1.148 | – | 1 | Na+(mol/l) | Si4+ (mol/l) | Density | 10.84712 | 0 | 1.148 | – | dry matter (%) | MS | Density | 10.84712 | 0 | 1.148 | – | Na2O (%) | MS | Density | 3.926135 | 0 | 1.148 | – | Na+ (mol/kg) | Si4+ (mol/kg) | Density | 0 | 10.84712 | 0 | 89.15288 | 1.148 | – | Density | 30 | NaOH | Nguyen et al. (calculated)
5.363502 | 0 | 1.1918 | – | 1 | Na+(mol/l) | Si4+ (mol/l) | Density | 13.9463 | 0 | 1.1918 | – | dry matter (%) | MS | Density | 13.9463 | 0 | 1.1918 | – | Na2O (%) | MS | Density | 5.229685 | 0 | 1.1918 | – | Na+ (mol/kg) | Si4+ (mol/kg) | Density | 0 | 13.9463 | 0 | 86.0537 | 1.1918 | – | Density | 30 | NaOH | Nguyen et al. (calculated)
6.850214 | 0 | 1.2454 | – | 1 | Na+(mol/l) | Si4+ (mol/l) | Density | 17.04548 | 0 | 1.2454 | – | dry matter (%) | MS | Density | 17.04548 | 0 | 1.2454 | – | Na2O (%) | MS | Density | 6.630636 | 0 | 1.2454 | – | Na+ (mol/kg) | Si4+ (mol/kg) | Density | 0 | 17.04548 | 0 | 82.95452 | 1.2454 | – | Density | 30 | NaOH | Nguyen et al. (calculated)
8.313474 | 0 | 1.2789 | – | 1 | Na+(mol/l) | Si4+ (mol/l) | Density | 20.14465 | 0 | 1.2789 | – | dry matter (%) | MS | Density | 20.14465 | 0 | 1.2789 | – | Na2O (%) | MS | Density | 8.140328 | 0 | 1.2789 | – | Na+ (mol/kg) | Si4+ (mol/kg) | Density | 0 | 20.14465 | 0 | 79.85535 | 1.2789 | – | Density | 30 | NaOH | Nguyen et al. (calculated)
9.913494 | 0 | 1.3217 | – | 1 | Na+(mol/l) | Si4+ (mol/l) | Density | 23.24383 | 0 | 1.3217 | – | dry matter (%) | MS | Density | 23.24383 | 0 | 1.3217 | – | Na2O (%) | MS | Density | 9.771934 | 0 | 1.3217 | – | Na+ (mol/kg) | Si4+ (mol/kg) | Density | 0 | 23.24383 | 0 | 76.75617 | 1.3217 | – | Density | 30 | NaOH | Nguyen et al. (calculated)
11.58807 | 0 | 1.3632 | – | 1 | Na+(mol/l) | Si4+ (mol/l) | Density | 26.34301 | 0 | 1.3632 | – | dry matter (%) | MS | Density | 26.34301 | 0 | 1.3632 | – | Na2O (%) | MS | Density | 11.54084 | 0 | 1.3632 | – | Na+ (mol/kg) | Si4+ (mol/kg) | Density | 0 | 26.34301 | 0 | 73.65699 | 1.3632 | – | Density | 30 | NaOH | Nguyen et al. (calculated)
13.33425 | 0 | 1.4035 | – | 1 | Na+(mol/l) | Si4+ (mol/l) | Density | 29.44219 | 0 | 1.4035 | – | dry matter (%) | MS | Density | 29.44219 | 0 | 1.4035 | – | Na2O (%) | MS | Density | 13.46515 | 0 | 1.4035 | – | Na+ (mol/kg) | Si4+ (mol/kg) | Density | 0 | 29.44219 | 0 | 70.55781 | 1.4035 | – | Density | 30 | NaOH | Nguyen et al. (calculated)
15.14739 | 0 | 1.4425 | – | 1 | Na+(mol/l) | Si4+ (mol/l) | Density | 32.54136 | 0 | 1.4425 | – | dry matter (%) | MS | Density | 32.54136 | 0 | 1.4425 | – | Na2O (%) | MS | Density | 15.56626 | 0 | 1.4425 | – | Na+ (mol/kg) | Si4+ (mol/kg) | Density | 0 | 32.54136 | 0 | 67.45864 | 1.4425 | – | Density | 30 | NaOH | Nguyen et al. (calculated)
17.02703 | 0 | 1.4805 | – | 1 | Na+(mol/l) | Si4+ (mol/l) | Density | 35.64054 | 0 | 1.4805 | – | dry matter (%) | MS | Density | 35.64054 | 0 | 1.4805 | – | Na2O (%) | MS | Density | 17.86973 | 0 | 1.4805 | – | Na+ (mol/kg) | Si4+ (mol/kg) | Density | 0 | 35.64054 | 0 | 64.35946 | 1.4805 | – | Density | 30 | NaOH | Nguyen et al. (calculated)
18.97767 | 0 | 1.5181 | – | 1 | Na+(mol/l) | Si4+ (mol/l) | Density | 38.73972 | 0 | 1.5181 | – | dry matter (%) | MS | Density | 38.73972 | 0 | 1.5181 | – | Na2O (%) | MS | Density | 20.40627 | 0 | 1.5181 | – | Na+ (mol/kg) | Si4+ (mol/kg) | Density | 0 | 38.73972 | 0 | 61.26028 | 1.5181 | – | Density | 30 | NaOH | Nguyen et al. (calculated)
0 | 0 | 0.8 | – | 2 | Na+(mol/l) | Si4+ (mol/l) | Viscosity | 0 | 0 | 0.8 | – | dry matter (%) | MS | Viscosity | 0 | 0 | 0.8 | – | Na2O (%) | MS | Viscosity | 0 | 0 | 0.8 | – | Na+ (mol/kg) | Si4+ (mol/kg) | Viscosity | 0 | 0 | 0 | 100 | 0.8 | – | Viscosity | 25 | NaOH | Alnahhal et al.
10 | 0 | 9.8 | – | 3 | Na+(mol/l) | Si4+ (mol/l) | Viscosity | 23.23 | 0 | 9.8 | – | dry matter (%) | MS | Viscosity | 23.23 | 0 | 9.8 | – | Na2O (%) | MS | Viscosity | 9.76436 | 0 | 9.8 | – | Na+ (mol/kg) | Si4+ (mol/kg) | Viscosity | 0 | 23.23 | 0 | 76.77 | 9.8 | – | Viscosity | 25 | NaOH | Alnahhal et al.
neznámá hustota | neznámá hustota | 11 | – | 4 | Na+(mol/l) | Si4+ (mol/l) | Viscosity | 28.3871 | 1.031606 | 11 | – | dry matter (%) | MS | Viscosity | 14.19355 | 1.031606 | 11 | – | Na2O (%) | MS | Viscosity | 6.395667 | 3.298905 | 11 | – | Na+ (mol/kg) | Si4+ (mol/kg) | Viscosity | 1.031606 | 14.19355 | 14.19355 | 71.6129 | 11 | – | Viscosity | 25 | NaOH | Alnahhal et al.
neznámá hustota | neznámá hustota | 12.5 | – | 5 | Na+(mol/l) | Si4+ (mol/l) | Viscosity | 29.48718 | 1.134767 | 12.5 | – | dry matter (%) | MS | Viscosity | 14.04151 | 1.134767 | 12.5 | – | Na2O (%) | MS | Viscosity | 6.425871 | 3.645932 | 12.5 | – | Na+ (mol/kg) | Si4+ (mol/kg) | Viscosity | 1.134767 | 14.04151 | 15.44567 | 70.51282 | 12.5 | – | Viscosity | 25 | NaOH | Alnahhal et al.
neznámá hustota | neznámá hustota | 14.5 | – | 6 | Na+(mol/l) | Si4+ (mol/l) | Viscosity | 30.58637 | 1.237927 | 14.5 | – | dry matter (%) | MS | Viscosity | 13.9029 | 1.237927 | 14.5 | – | Na2O (%) | MS | Viscosity | 6.463186 | 4.000478 | 14.5 | – | Na+ (mol/kg) | Si4+ (mol/kg) | Viscosity | 1.237927 | 13.9029 | 16.68348 | 69.41363 | 14.5 | – | Viscosity | 25 | NaOH | Alnahhal et al.
neznámá hustota | neznámá hustota | 16.3 | – | 7 | Na+(mol/l) | Si4+ (mol/l) | Viscosity | 31.76101 | 1.341088 | 16.3 | – | dry matter (%) | MS | Viscosity | 13.80913 | 1.341088 | 16.3 | – | Na2O (%) | MS | Viscosity | 6.530102 | 4.378721 | 16.3 | – | Na+ (mol/kg) | Si4+ (mol/kg) | Viscosity | 1.341088 | 13.80913 | 17.95187 | 68.23899 | 16.3 | – | Viscosity | 25 | NaOH | Alnahhal et al.
neznámá hustota | neznámá hustota | 21.3 | – | 8 | Na+(mol/l) | Si4+ (mol/l) | Viscosity | 15.4321 | 1.547409 | 21.3 | – | dry matter (%) | MS | Viscosity | 6.17284 | 1.547409 | 21.3 | – | Na2O (%) | MS | Viscosity | 2.355405 | 1.822388 | 21.3 | – | Na+ (mol/kg) | Si4+ (mol/kg) | Viscosity | 1.547409 | 6.17284 | 9.259259 | 84.5679 | 21.3 | – | Viscosity | 25 | NaOH | Alnahhal et al.
neznámá hustota | neznámá hustota | 236 | – | 9 | Na+(mol/l) | Si4+ (mol/l) | Viscosity | 44.1 | 2.063212 | 236 | – | dry matter (%) | MS | Viscosity | 14.7 | 2.063212 | 236 | – | Na2O (%) | MS | Viscosity | 8.485778 | 8.753981 | 236 | – | Na+ (mol/kg) | Si4+ (mol/kg) | Viscosity | 2.063212 | 14.7 | 29.4 | 55.9 | 236 | – | Viscosity | 25 | NaOH | Alnahhal et al.