## Data
x | y | z | std | legend | xlabel | ylabel | zlabel | x2 | y2 | z2 | std2 | x2Label | y2Label | z2Label | x3 | y3 | z3 | std3 | x3Label | y3Label | z3Label | x4 | y4 | z4 | std4 | x4Label | y4Label | z4Label | Teplota | Systém | Laboratoř
0 | 0 | 0.9991 |  | 1 | Na+(mol/l) | Si4+ (mol/l) | Density |  |  |  |  | dry matter (%) | MS | Density |  |  |  |  | Na2O (%) | MS | Density |  |  |  |  | Na+ (mol/kg) | Si4+ (mol/kg) | Density | 15 | NaOH | VUT
1.733396 | 0 | 1.07434 | 0 | 1 | Na+(mol/l) | Si4+ (mol/l) | Density |  |  |  |  | dry matter (%) | MS | Density |  |  |  |  | Na2O (%) | MS | Density |  |  |  |  | Na+ (mol/kg) | Si4+ (mol/kg) | Density | 15 | NaOH | VUT
3.700679 | 0 | 1.14682 | 0 | 1 | Na+(mol/l) | Si4+ (mol/l) | Density |  |  |  |  | dry matter (%) | MS | Density |  |  |  |  | Na2O (%) | MS | Density |  |  |  |  | Na+ (mol/kg) | Si4+ (mol/kg) | Density | 15 | NaOH | VUT
5.903687 | 0 | 1.21968 | 0 | 1 | Na+(mol/l) | Si4+ (mol/l) | Density |  |  |  |  | dry matter (%) | MS | Density |  |  |  |  | Na2O (%) | MS | Density |  |  |  |  | Na+ (mol/kg) | Si4+ (mol/kg) | Density | 15 | NaOH | VUT
8.340419 | 0 | 1.292325 | 7.071068e-06 | 1 | Na+(mol/l) | Si4+ (mol/l) | Density |  |  |  |  | dry matter (%) | MS | Density |  |  |  |  | Na2O (%) | MS | Density |  |  |  |  | Na+ (mol/kg) | Si4+ (mol/kg) | Density | 15 | NaOH | VUT
10.99709 | 0 | 1.363175 | 7.071068e-06 | 1 | Na+(mol/l) | Si4+ (mol/l) | Density |  |  |  |  | dry matter (%) | MS | Density |  |  |  |  | Na2O (%) | MS | Density |  |  |  |  | Na+ (mol/kg) | Si4+ (mol/kg) | Density | 15 | NaOH | VUT
13.84497 | 0 | 1.43016 | 0 | 1 | Na+(mol/l) | Si4+ (mol/l) | Density |  |  |  |  | dry matter (%) | MS | Density |  |  |  |  | Na2O (%) | MS | Density |  |  |  |  | Na+ (mol/kg) | Si4+ (mol/kg) | Density | 15 | NaOH | VUT
16.871 | 0 | 1.49378 | 1.414214e-05 | 1 | Na+(mol/l) | Si4+ (mol/l) | Density |  |  |  |  | dry matter (%) | MS | Density |  |  |  |  | Na2O (%) | MS | Density |  |  |  |  | Na+ (mol/kg) | Si4+ (mol/kg) | Density | 15 | NaOH | VUT
0 | 0 | 0.9991 |  | 2 | Na+(mol/l) | Si4+ (mol/l) | Density |  |  |  |  | dry matter (%) | MS | Density |  |  |  |  | Na2O (%) | MS | Density |  |  |  |  | Na+ (mol/kg) | Si4+ (mol/kg) | Density | 15 | NaOH | VUT
1.153959 | 0.2884896 | 1.06186 | 0 | 2 | Na+(mol/l) | Si4+ (mol/l) | Density |  |  |  |  | dry matter (%) | MS | Density |  |  |  |  | Na2O (%) | MS | Density |  |  |  |  | Na+ (mol/kg) | Si4+ (mol/kg) | Density | 15 | NaOH | VUT
2.447149 | 0.6117874 | 1.12592 | 0 | 2 | Na+(mol/l) | Si4+ (mol/l) | Density |  |  |  |  | dry matter (%) | MS | Density |  |  |  |  | Na2O (%) | MS | Density |  |  |  |  | Na+ (mol/kg) | Si4+ (mol/kg) | Density | 15 | NaOH | VUT
3.886745 | 0.9716863 | 1.19218 | 0 | 2 | Na+(mol/l) | Si4+ (mol/l) | Density |  |  |  |  | dry matter (%) | MS | Density |  |  |  |  | Na2O (%) | MS | Density |  |  |  |  | Na+ (mol/kg) | Si4+ (mol/kg) | Density | 15 | NaOH | VUT
5.483547 | 1.370887 | 1.261475 | 7.071068e-06 | 2 | Na+(mol/l) | Si4+ (mol/l) | Density |  |  |  |  | dry matter (%) | MS | Density |  |  |  |  | Na2O (%) | MS | Density |  |  |  |  | Na+ (mol/kg) | Si4+ (mol/kg) | Density | 15 | NaOH | VUT
|  |  |  | 2 | Na+(mol/l) | Si4+ (mol/l) | Density |  |  |  |  | dry matter (%) | MS | Density |  |  |  |  | Na2O (%) | MS | Density |  |  |  |  | Na+ (mol/kg) | Si4+ (mol/kg) | Density | 15 | NaOH | VUT
0 | 0 | 0.9991 |  | 3 | Na+(mol/l) | Si4+ (mol/l) | Density |  |  |  |  | dry matter (%) | MS | Density |  |  |  |  | Na2O (%) | MS | Density |  |  |  |  | Na+ (mol/kg) | Si4+ (mol/kg) | Density | 15 | NaOH | VUT
0.8645007 | 0.4322503 | 1.0552 | 0 | 3 | Na+(mol/l) | Si4+ (mol/l) | Density |  |  |  |  | dry matter (%) | MS | Density |  |  |  |  | Na2O (%) | MS | Density |  |  |  |  | Na+ (mol/kg) | Si4+ (mol/kg) | Density | 15 | NaOH | VUT
1.823644 | 0.9118221 | 1.11296 | 0 | 3 | Na+(mol/l) | Si4+ (mol/l) | Density |  |  |  |  | dry matter (%) | MS | Density |  |  |  |  | Na2O (%) | MS | Density |  |  |  |  | Na+ (mol/kg) | Si4+ (mol/kg) | Density | 15 | NaOH | VUT
2.887815 | 1.443907 | 1.174945 | 7.071068e-06 | 3 | Na+(mol/l) | Si4+ (mol/l) | Density |  |  |  |  | dry matter (%) | MS | Density |  |  |  |  | Na2O (%) | MS | Density |  |  |  |  | Na+ (mol/kg) | Si4+ (mol/kg) | Density | 15 | NaOH | VUT
4.063006 | 2.031503 | 1.239815 | 7.071068e-06 | 3 | Na+(mol/l) | Si4+ (mol/l) | Density |  |  |  |  | dry matter (%) | MS | Density |  |  |  |  | Na2O (%) | MS | Density |  |  |  |  | Na+ (mol/kg) | Si4+ (mol/kg) | Density | 15 | NaOH | VUT
5.361141 | 2.680571 | 1.30875 | 0 | 3 | Na+(mol/l) | Si4+ (mol/l) | Density |  |  |  |  | dry matter (%) | MS | Density |  |  |  |  | Na2O (%) | MS | Density |  |  |  |  | Na+ (mol/kg) | Si4+ (mol/kg) | Density | 15 | NaOH | VUT
6.794203 | 3.397102 | 1.382155 | 7.071068e-06 | 3 | Na+(mol/l) | Si4+ (mol/l) | Density |  |  |  |  | dry matter (%) | MS | Density |  |  |  |  | Na2O (%) | MS | Density |  |  |  |  | Na+ (mol/kg) | Si4+ (mol/kg) | Density | 15 | NaOH | VUT
|  |  |  | 3 | Na+(mol/l) | Si4+ (mol/l) | Density |  |  |  |  | dry matter (%) | MS | Density |  |  |  |  | Na2O (%) | MS | Density |  |  |  |  | Na+ (mol/kg) | Si4+ (mol/kg) | Density | 15 | NaOH | VUT
|  |  |  | 3 | Na+(mol/l) | Si4+ (mol/l) | Density |  |  |  |  | dry matter (%) | MS | Density |  |  |  |  | Na2O (%) | MS | Density |  |  |  |  | Na+ (mol/kg) | Si4+ (mol/kg) | Density | 15 | NaOH | VUT
0 | 0 | 0.9991 |  | 4 | Na+(mol/l) | Si4+ (mol/l) | Density |  |  |  |  | dry matter (%) | MS | Density |  |  |  |  | Na2O (%) | MS | Density |  |  |  |  | Na+ (mol/kg) | Si4+ (mol/kg) | Density | 15 | NaOH | VUT
0.6907019 | 0.5180264 | 1.05055 | 0 | 4 | Na+(mol/l) | Si4+ (mol/l) | Density |  |  |  |  | dry matter (%) | MS | Density |  |  |  |  | Na2O (%) | MS | Density |  |  |  |  | Na+ (mol/kg) | Si4+ (mol/kg) | Density | 15 | NaOH | VUT
1.451819 | 1.088864 | 1.1041 | 0 | 4 | Na+(mol/l) | Si4+ (mol/l) | Density |  |  |  |  | dry matter (%) | MS | Density |  |  |  |  | Na2O (%) | MS | Density |  |  |  |  | Na+ (mol/kg) | Si4+ (mol/kg) | Density | 15 | NaOH | VUT
2.28975 | 1.717313 | 1.160895 | 7.071068e-06 | 4 | Na+(mol/l) | Si4+ (mol/l) | Density |  |  |  |  | dry matter (%) | MS | Density |  |  |  |  | Na2O (%) | MS | Density |  |  |  |  | Na+ (mol/kg) | Si4+ (mol/kg) | Density | 15 | NaOH | VUT
3.212515 | 2.409386 | 1.22155 | 0 | 4 | Na+(mol/l) | Si4+ (mol/l) | Density |  |  |  |  | dry matter (%) | MS | Density |  |  |  |  | Na2O (%) | MS | Density |  |  |  |  | Na+ (mol/kg) | Si4+ (mol/kg) | Density | 15 | NaOH | VUT
4.229584 | 3.172188 | 1.28663 | 0 | 4 | Na+(mol/l) | Si4+ (mol/l) | Density |  |  |  |  | dry matter (%) | MS | Density |  |  |  |  | Na2O (%) | MS | Density |  |  |  |  | Na+ (mol/kg) | Si4+ (mol/kg) | Density | 15 | NaOH | VUT
5.348914 | 4.011686 | 1.35594 | 1.414214e-05 | 4 | Na+(mol/l) | Si4+ (mol/l) | Density |  |  |  |  | dry matter (%) | MS | Density |  |  |  |  | Na2O (%) | MS | Density |  |  |  |  | Na+ (mol/kg) | Si4+ (mol/kg) | Density | 15 | NaOH | VUT
6.578874 | 4.934156 | 1.429485 | 7.071068e-06 | 4 | Na+(mol/l) | Si4+ (mol/l) | Density |  |  |  |  | dry matter (%) | MS | Density |  |  |  |  | Na2O (%) | MS | Density |  |  |  |  | Na+ (mol/kg) | Si4+ (mol/kg) | Density | 15 | NaOH | VUT
7.928052 | 5.946039 | 1.50731 | 0 | 4 | Na+(mol/l) | Si4+ (mol/l) | Density |  |  |  |  | dry matter (%) | MS | Density |  |  |  |  | Na2O (%) | MS | Density |  |  |  |  | Na+ (mol/kg) | Si4+ (mol/kg) | Density | 15 | NaOH | VUT
9.384121 | 7.038091 | 1.585905 | 7.071068e-06 | 4 | Na+(mol/l) | Si4+ (mol/l) | Density |  |  |  |  | dry matter (%) | MS | Density |  |  |  |  | Na2O (%) | MS | Density |  |  |  |  | Na+ (mol/kg) | Si4+ (mol/kg) | Density | 15 | NaOH | VUT
9.977586 | 7.483189 | 1.61927 | 1.414214e-05 | 4 | Na+(mol/l) | Si4+ (mol/l) | Density |  |  |  |  | dry matter (%) | MS | Density |  |  |  |  | Na2O (%) | MS | Density |  |  |  |  | Na+ (mol/kg) | Si4+ (mol/kg) | Density | 15 | NaOH | VUT
0 | 0 | 0.9991 |  | 5 | Na+(mol/l) | Si4+ (mol/l) | Density |  |  |  |  | dry matter (%) | MS | Density |  |  |  |  | Na2O (%) | MS | Density |  |  |  |  | Na+ (mol/kg) | Si4+ (mol/kg) | Density | 15 | NaOH | VUT
0.5975511 | 0.5637895 | 1.047805 | 7.071068e-06 | 5 | Na+(mol/l) | Si4+ (mol/l) | Density |  |  |  |  | dry matter (%) | MS | Density |  |  |  |  | Na2O (%) | MS | Density |  |  |  |  | Na+ (mol/kg) | Si4+ (mol/kg) | Density | 15 | NaOH | VUT
1.252832 | 1.182047 | 1.09842 | 0 | 5 | Na+(mol/l) | Si4+ (mol/l) | Density |  |  |  |  | dry matter (%) | MS | Density |  |  |  |  | Na2O (%) | MS | Density |  |  |  |  | Na+ (mol/kg) | Si4+ (mol/kg) | Density | 15 | NaOH | VUT
1.972705 | 1.861247 | 1.153045 | 7.071068e-06 | 5 | Na+(mol/l) | Si4+ (mol/l) | Density |  |  |  |  | dry matter (%) | MS | Density |  |  |  |  | Na2O (%) | MS | Density |  |  |  |  | Na+ (mol/kg) | Si4+ (mol/kg) | Density | 15 | NaOH | VUT
2.760983 | 2.604988 | 1.210345 | 7.071068e-06 | 5 | Na+(mol/l) | Si4+ (mol/l) | Density |  |  |  |  | dry matter (%) | MS | Density |  |  |  |  | Na2O (%) | MS | Density |  |  |  |  | Na+ (mol/kg) | Si4+ (mol/kg) | Density | 15 | NaOH | VUT
3.62789 | 3.422914 | 1.2723 | 1.414214e-05 | 5 | Na+(mol/l) | Si4+ (mol/l) | Density |  |  |  |  | dry matter (%) | MS | Density |  |  |  |  | Na2O (%) | MS | Density |  |  |  |  | Na+ (mol/kg) | Si4+ (mol/kg) | Density | 15 | NaOH | VUT
4.580123 | 4.321346 | 1.33854 | 0 | 5 | Na+(mol/l) | Si4+ (mol/l) | Density |  |  |  |  | dry matter (%) | MS | Density |  |  |  |  | Na2O (%) | MS | Density |  |  |  |  | Na+ (mol/kg) | Si4+ (mol/kg) | Density | 15 | NaOH | VUT
5.624735 | 5.306938 | 1.408995 | 7.071068e-06 | 5 | Na+(mol/l) | Si4+ (mol/l) | Density |  |  |  |  | dry matter (%) | MS | Density |  |  |  |  | Na2O (%) | MS | Density |  |  |  |  | Na+ (mol/kg) | Si4+ (mol/kg) | Density | 15 | NaOH | VUT
6.770373 | 6.387847 | 1.48398 | 1.414214e-05 | 5 | Na+(mol/l) | Si4+ (mol/l) | Density |  |  |  |  | dry matter (%) | MS | Density |  |  |  |  | Na2O (%) | MS | Density |  |  |  |  | Na+ (mol/kg) | Si4+ (mol/kg) | Density | 15 | NaOH | VUT
8.024121 | 7.570758 | 1.563365 | 7.071068e-06 | 5 | Na+(mol/l) | Si4+ (mol/l) | Density |  |  |  |  | dry matter (%) | MS | Density |  |  |  |  | Na2O (%) | MS | Density |  |  |  |  | Na+ (mol/kg) | Si4+ (mol/kg) | Density | 15 | NaOH | VUT
8.799879 | 8.302686 | 1.610035 | 7.071068e-06 | 5 | Na+(mol/l) | Si4+ (mol/l) | Density |  |  |  |  | dry matter (%) | MS | Density |  |  |  |  | Na2O (%) | MS | Density |  |  |  |  | Na+ (mol/kg) | Si4+ (mol/kg) | Density | 15 | NaOH | VUT
0 | 0 | 0.9991 |  | 6 | Na+(mol/l) | Si4+ (mol/l) | Density |  |  |  |  | dry matter (%) | MS | Density |  |  |  |  | Na2O (%) | MS | Density |  |  |  |  | Na+ (mol/kg) | Si4+ (mol/kg) | Density | 15 | NaOH | VUT
0.4299169 | 0.6448754 | 1.04134 | 0 | 6 | Na+(mol/l) | Si4+ (mol/l) | Density |  |  |  |  | dry matter (%) | MS | Density |  |  |  |  | Na2O (%) | MS | Density |  |  |  |  | Na+ (mol/kg) | Si4+ (mol/kg) | Density | 15 | NaOH | VUT
0.8962348 | 1.344352 | 1.085425 | 7.071068e-06 | 6 | Na+(mol/l) | Si4+ (mol/l) | Density |  |  |  |  | dry matter (%) | MS | Density |  |  |  |  | Na2O (%) | MS | Density |  |  |  |  | Na+ (mol/kg) | Si4+ (mol/kg) | Density | 15 | NaOH | VUT
1.402335 | 2.103502 | 1.13224 | 0 | 6 | Na+(mol/l) | Si4+ (mol/l) | Density |  |  |  |  | dry matter (%) | MS | Density |  |  |  |  | Na2O (%) | MS | Density |  |  |  |  | Na+ (mol/kg) | Si4+ (mol/kg) | Density | 15 | NaOH | VUT
1.952383 | 2.928574 | 1.18226 | 0 | 6 | Na+(mol/l) | Si4+ (mol/l) | Density |  |  |  |  | dry matter (%) | MS | Density |  |  |  |  | Na2O (%) | MS | Density |  |  |  |  | Na+ (mol/kg) | Si4+ (mol/kg) | Density | 15 | NaOH | VUT
2.551793 | 3.82769 | 1.236185 | 7.071068e-06 | 6 | Na+(mol/l) | Si4+ (mol/l) | Density |  |  |  |  | dry matter (%) | MS | Density |  |  |  |  | Na2O (%) | MS | Density |  |  |  |  | Na+ (mol/kg) | Si4+ (mol/kg) | Density | 15 | NaOH | VUT
3.18322 | 4.77483 | 1.28506 | 0 | 6 | Na+(mol/l) | Si4+ (mol/l) | Density |  |  |  |  | dry matter (%) | MS | Density |  |  |  |  | Na2O (%) | MS | Density |  |  |  |  | Na+ (mol/kg) | Si4+ (mol/kg) | Density | 15 | NaOH | VUT
3.875708 | 5.813562 | 1.351915 | 7.071068e-06 | 6 | Na+(mol/l) | Si4+ (mol/l) | Density |  |  |  |  | dry matter (%) | MS | Density |  |  |  |  | Na2O (%) | MS | Density |  |  |  |  | Na+ (mol/kg) | Si4+ (mol/kg) | Density | 15 | NaOH | VUT
0 | 0 | 0.9982 |  | 1 | Na+(mol/l) | Si4+ (mol/l) | Density |  |  |  |  | dry matter (%) | MS | Density |  |  |  |  | Na2O (%) | MS | Density |  |  |  |  | Na+ (mol/kg) | Si4+ (mol/kg) | Density | 20 | NaOH | VUT
1.730266 | 0 | 1.0724 | 0 | 1 | Na+(mol/l) | Si4+ (mol/l) | Density |  |  |  |  | dry matter (%) | MS | Density |  |  |  |  | Na2O (%) | MS | Density |  |  |  |  | Na+ (mol/kg) | Si4+ (mol/kg) | Density | 20 | NaOH | VUT
3.692773 | 0 | 1.14437 | 0 | 1 | Na+(mol/l) | Si4+ (mol/l) | Density |  |  |  |  | dry matter (%) | MS | Density |  |  |  |  | Na2O (%) | MS | Density |  |  |  |  | Na+ (mol/kg) | Si4+ (mol/kg) | Density | 20 | NaOH | VUT
5.890206 | 0 | 1.216895 | 7.071068e-06 | 1 | Na+(mol/l) | Si4+ (mol/l) | Density |  |  |  |  | dry matter (%) | MS | Density |  |  |  |  | Na2O (%) | MS | Density |  |  |  |  | Na+ (mol/kg) | Si4+ (mol/kg) | Density | 20 | NaOH | VUT
8.32109 | 0 | 1.28933 | 1.414214e-05 | 1 | Na+(mol/l) | Si4+ (mol/l) | Density |  |  |  |  | dry matter (%) | MS | Density |  |  |  |  | Na2O (%) | MS | Density |  |  |  |  | Na+ (mol/kg) | Si4+ (mol/kg) | Density | 20 | NaOH | VUT
10.97135 | 0 | 1.359985 | 7.071068e-06 | 1 | Na+(mol/l) | Si4+ (mol/l) | Density |  |  |  |  | dry matter (%) | MS | Density |  |  |  |  | Na2O (%) | MS | Density |  |  |  |  | Na+ (mol/kg) | Si4+ (mol/kg) | Density | 20 | NaOH | VUT
13.81176 | 0 | 1.42673 | 0 | 1 | Na+(mol/l) | Si4+ (mol/l) | Density |  |  |  |  | dry matter (%) | MS | Density |  |  |  |  | Na2O (%) | MS | Density |  |  |  |  | Na+ (mol/kg) | Si4+ (mol/kg) | Density | 20 | NaOH | VUT
16.83045 | 0 | 1.49019 | 1.414214e-05 | 1 | Na+(mol/l) | Si4+ (mol/l) | Density |  |  |  |  | dry matter (%) | MS | Density |  |  |  |  | Na2O (%) | MS | Density |  |  |  |  | Na+ (mol/kg) | Si4+ (mol/kg) | Density | 20 | NaOH | VUT
0 | 0 | 0.9982 |  | 2 | Na+(mol/l) | Si4+ (mol/l) | Density |  |  |  |  | dry matter (%) | MS | Density |  |  |  |  | Na2O (%) | MS | Density |  |  |  |  | Na+ (mol/kg) | Si4+ (mol/kg) | Density | 20 | NaOH | VUT
1.152041 | 0.2880101 | 1.060095 | 7.071068e-06 | 2 | Na+(mol/l) | Si4+ (mol/l) | Density |  |  |  |  | dry matter (%) | MS | Density |  |  |  |  | Na2O (%) | MS | Density |  |  |  |  | Na+ (mol/kg) | Si4+ (mol/kg) | Density | 20 | NaOH | VUT
2.442205 | 0.6105512 | 1.123645 | 7.071068e-06 | 2 | Na+(mol/l) | Si4+ (mol/l) | Density |  |  |  |  | dry matter (%) | MS | Density |  |  |  |  | Na2O (%) | MS | Density |  |  |  |  | Na+ (mol/kg) | Si4+ (mol/kg) | Density | 20 | NaOH | VUT
3.87804 | 0.9695101 | 1.18951 | 0 | 2 | Na+(mol/l) | Si4+ (mol/l) | Density |  |  |  |  | dry matter (%) | MS | Density |  |  |  |  | Na2O (%) | MS | Density |  |  |  |  | Na+ (mol/kg) | Si4+ (mol/kg) | Density | 20 | NaOH | VUT
5.470746 | 1.367686 | 1.25853 | 0 | 2 | Na+(mol/l) | Si4+ (mol/l) | Density |  |  |  |  | dry matter (%) | MS | Density |  |  |  |  | Na2O (%) | MS | Density |  |  |  |  | Na+ (mol/kg) | Si4+ (mol/kg) | Density | 20 | NaOH | VUT
7.247995 | 1.811999 | 1.333905 | 7.071068e-06 | 2 | Na+(mol/l) | Si4+ (mol/l) | Density |  |  |  |  | dry matter (%) | MS | Density |  |  |  |  | Na2O (%) | MS | Density |  |  |  |  | Na+ (mol/kg) | Si4+ (mol/kg) | Density | 20 | NaOH | VUT
0 | 0 | 0.9982 |  | 3 | Na+(mol/l) | Si4+ (mol/l) | Density |  |  |  |  | dry matter (%) | MS | Density |  |  |  |  | Na2O (%) | MS | Density |  |  |  |  | Na+ (mol/kg) | Si4+ (mol/kg) | Density | 20 | NaOH | VUT
0.8632062 | 0.4316031 | 1.05362 | 0 | 3 | Na+(mol/l) | Si4+ (mol/l) | Density |  |  |  |  | dry matter (%) | MS | Density |  |  |  |  | Na2O (%) | MS | Density |  |  |  |  | Na+ (mol/kg) | Si4+ (mol/kg) | Density | 20 | NaOH | VUT
1.820252 | 0.9101262 | 1.11089 | 0 | 3 | Na+(mol/l) | Si4+ (mol/l) | Density |  |  |  |  | dry matter (%) | MS | Density |  |  |  |  | Na2O (%) | MS | Density |  |  |  |  | Na+ (mol/kg) | Si4+ (mol/kg) | Density | 20 | NaOH | VUT
2.881695 | 1.440847 | 1.172455 | 7.071068e-06 | 3 | Na+(mol/l) | Si4+ (mol/l) | Density |  |  |  |  | dry matter (%) | MS | Density |  |  |  |  | Na2O (%) | MS | Density |  |  |  |  | Na+ (mol/kg) | Si4+ (mol/kg) | Density | 20 | NaOH | VUT
4.05365 | 2.026825 | 1.23696 | 1.414214e-05 | 3 | Na+(mol/l) | Si4+ (mol/l) | Density |  |  |  |  | dry matter (%) | MS | Density |  |  |  |  | Na2O (%) | MS | Density |  |  |  |  | Na+ (mol/kg) | Si4+ (mol/kg) | Density | 20 | NaOH | VUT
5.34834 | 2.67417 | 1.305625 | 7.071068e-06 | 3 | Na+(mol/l) | Si4+ (mol/l) | Density |  |  |  |  | dry matter (%) | MS | Density |  |  |  |  | Na2O (%) | MS | Density |  |  |  |  | Na+ (mol/kg) | Si4+ (mol/kg) | Density | 20 | NaOH | VUT
6.777613 | 3.388807 | 1.37878 | 0 | 3 | Na+(mol/l) | Si4+ (mol/l) | Density |  |  |  |  | dry matter (%) | MS | Density |  |  |  |  | Na2O (%) | MS | Density |  |  |  |  | Na+ (mol/kg) | Si4+ (mol/kg) | Density | 20 | NaOH | VUT
8.356748 | 4.178374 | 1.457165 | 2.12132e-05 | 3 | Na+(mol/l) | Si4+ (mol/l) | Density |  |  |  |  | dry matter (%) | MS | Density |  |  |  |  | Na2O (%) | MS | Density |  |  |  |  | Na+ (mol/kg) | Si4+ (mol/kg) | Density | 20 | NaOH | VUT
10.07468 | 5.037339 | 1.53713 | 1.414214e-05 | 3 | Na+(mol/l) | Si4+ (mol/l) | Density |  |  |  |  | dry matter (%) | MS | Density |  |  |  |  | Na2O (%) | MS | Density |  |  |  |  | Na+ (mol/kg) | Si4+ (mol/kg) | Density | 20 | NaOH | VUT
0 | 0 | 0.9982 |  | 4 | Na+(mol/l) | Si4+ (mol/l) | Density |  |  |  |  | dry matter (%) | MS | Density |  |  |  |  | Na2O (%) | MS | Density |  |  |  |  | Na+ (mol/kg) | Si4+ (mol/kg) | Density | 20 | NaOH | VUT
0.6897552 | 0.5173164 | 1.04911 | 0 | 4 | Na+(mol/l) | Si4+ (mol/l) | Density |  |  |  |  | dry matter (%) | MS | Density |  |  |  |  | Na2O (%) | MS | Density |  |  |  |  | Na+ (mol/kg) | Si4+ (mol/kg) | Density | 20 | NaOH | VUT
1.449419 | 1.087064 | 1.102275 | 7.071068e-06 | 4 | Na+(mol/l) | Si4+ (mol/l) | Density |  |  |  |  | dry matter (%) | MS | Density |  |  |  |  | Na2O (%) | MS | Density |  |  |  |  | Na+ (mol/kg) | Si4+ (mol/kg) | Density | 20 | NaOH | VUT
2.285411 | 1.714058 | 1.158695 | 7.071068e-06 | 4 | Na+(mol/l) | Si4+ (mol/l) | Density |  |  |  |  | dry matter (%) | MS | Density |  |  |  |  | Na2O (%) | MS | Density |  |  |  |  | Na+ (mol/kg) | Si4+ (mol/kg) | Density | 20 | NaOH | VUT
3.205835 | 2.404376 | 1.21901 | 0 | 4 | Na+(mol/l) | Si4+ (mol/l) | Density |  |  |  |  | dry matter (%) | MS | Density |  |  |  |  | Na2O (%) | MS | Density |  |  |  |  | Na+ (mol/kg) | Si4+ (mol/kg) | Density | 20 | NaOH | VUT
4.220116 | 3.165087 | 1.28375 | 0 | 4 | Na+(mol/l) | Si4+ (mol/l) | Density |  |  |  |  | dry matter (%) | MS | Density |  |  |  |  | Na2O (%) | MS | Density |  |  |  |  | Na+ (mol/kg) | Si4+ (mol/kg) | Density | 20 | NaOH | VUT
5.336626 | 4.00247 | 1.352825 | 7.071068e-06 | 4 | Na+(mol/l) | Si4+ (mol/l) | Density |  |  |  |  | dry matter (%) | MS | Density |  |  |  |  | Na2O (%) | MS | Density |  |  |  |  | Na+ (mol/kg) | Si4+ (mol/kg) | Density | 20 | NaOH | VUT
6.563802 | 4.922851 | 1.42621 | 0 | 4 | Na+(mol/l) | Si4+ (mol/l) | Density |  |  |  |  | dry matter (%) | MS | Density |  |  |  |  | Na2O (%) | MS | Density |  |  |  |  | Na+ (mol/kg) | Si4+ (mol/kg) | Density | 20 | NaOH | VUT
7.909696 | 5.932272 | 1.50382 | 0 | 4 | Na+(mol/l) | Si4+ (mol/l) | Density |  |  |  |  | dry matter (%) | MS | Density |  |  |  |  | Na2O (%) | MS | Density |  |  |  |  | Na+ (mol/kg) | Si4+ (mol/kg) | Density | 20 | NaOH | VUT
9.363559 | 7.022669 | 1.58243 | 0 | 4 | Na+(mol/l) | Si4+ (mol/l) | Density |  |  |  |  | dry matter (%) | MS | Density |  |  |  |  | Na2O (%) | MS | Density |  |  |  |  | Na+ (mol/kg) | Si4+ (mol/kg) | Density | 20 | NaOH | VUT
9.956359 | 7.467269 | 1.615825 | 7.071068e-06 | 4 | Na+(mol/l) | Si4+ (mol/l) | Density |  |  |  |  | dry matter (%) | MS | Density |  |  |  |  | Na2O (%) | MS | Density |  |  |  |  | Na+ (mol/kg) | Si4+ (mol/kg) | Density | 20 | NaOH | VUT
0 | 0 | 0.9982 |  | 5 | Na+(mol/l) | Si4+ (mol/l) | Density |  |  |  |  | dry matter (%) | MS | Density |  |  |  |  | Na2O (%) | MS | Density |  |  |  |  | Na+ (mol/kg) | Si4+ (mol/kg) | Density | 20 | NaOH | VUT
0.596824 | 0.5631034 | 1.04653 | 0 | 5 | Na+(mol/l) | Si4+ (mol/l) | Density |  |  |  |  | dry matter (%) | MS | Density |  |  |  |  | Na2O (%) | MS | Density |  |  |  |  | Na+ (mol/kg) | Si4+ (mol/kg) | Density | 20 | NaOH | VUT
1.251008 | 1.180326 | 1.09682 | 0 | 5 | Na+(mol/l) | Si4+ (mol/l) | Density |  |  |  |  | dry matter (%) | MS | Density |  |  |  |  | Na2O (%) | MS | Density |  |  |  |  | Na+ (mol/kg) | Si4+ (mol/kg) | Density | 20 | NaOH | VUT
1.969428 | 1.858156 | 1.15113 | 0 | 5 | Na+(mol/l) | Si4+ (mol/l) | Density |  |  |  |  | dry matter (%) | MS | Density |  |  |  |  | Na2O (%) | MS | Density |  |  |  |  | Na+ (mol/kg) | Si4+ (mol/kg) | Density | 20 | NaOH | VUT
2.755953 | 2.600242 | 1.20814 | 0 | 5 | Na+(mol/l) | Si4+ (mol/l) | Density |  |  |  |  | dry matter (%) | MS | Density |  |  |  |  | Na2O (%) | MS | Density |  |  |  |  | Na+ (mol/kg) | Si4+ (mol/kg) | Density | 20 | NaOH | VUT
3.620761 | 3.416188 | 1.2698 | 1.414214e-05 | 5 | Na+(mol/l) | Si4+ (mol/l) | Density |  |  |  |  | dry matter (%) | MS | Density |  |  |  |  | Na2O (%) | MS | Density |  |  |  |  | Na+ (mol/kg) | Si4+ (mol/kg) | Density | 20 | NaOH | VUT
4.570765 | 4.312517 | 1.335805 | 7.071068e-06 | 5 | Na+(mol/l) | Si4+ (mol/l) | Density |  |  |  |  | dry matter (%) | MS | Density |  |  |  |  | Na2O (%) | MS | Density |  |  |  |  | Na+ (mol/kg) | Si4+ (mol/kg) | Density | 20 | NaOH | VUT
5.613238 | 5.29609 | 1.406115 | 7.071068e-06 | 5 | Na+(mol/l) | Si4+ (mol/l) | Density |  |  |  |  | dry matter (%) | MS | Density |  |  |  |  | Na2O (%) | MS | Density |  |  |  |  | Na+ (mol/kg) | Si4+ (mol/kg) | Density | 20 | NaOH | VUT
6.756846 | 6.375084 | 1.481015 | 7.071068e-06 | 5 | Na+(mol/l) | Si4+ (mol/l) | Density |  |  |  |  | dry matter (%) | MS | Density |  |  |  |  | Na2O (%) | MS | Density |  |  |  |  | Na+ (mol/kg) | Si4+ (mol/kg) | Density | 20 | NaOH | VUT
8.008082 | 7.555625 | 1.56024 | 0 | 5 | Na+(mol/l) | Si4+ (mol/l) | Density |  |  |  |  | dry matter (%) | MS | Density |  |  |  |  | Na2O (%) | MS | Density |  |  |  |  | Na+ (mol/kg) | Si4+ (mol/kg) | Density | 20 | NaOH | VUT
8.78258 | 8.286364 | 1.60687 | 1.414214e-05 | 5 | Na+(mol/l) | Si4+ (mol/l) | Density |  |  |  |  | dry matter (%) | MS | Density |  |  |  |  | Na2O (%) | MS | Density |  |  |  |  | Na+ (mol/kg) | Si4+ (mol/kg) | Density | 20 | NaOH | VUT
0 | 0 | 0.9982 |  | 6 | Na+(mol/l) | Si4+ (mol/l) | Density |  |  |  |  | dry matter (%) | MS | Density |  |  |  |  | Na2O (%) | MS | Density |  |  |  |  | Na+ (mol/kg) | Si4+ (mol/kg) | Density | 20 | NaOH | VUT
0.4294545 | 0.6441818 | 1.04022 | 0 | 6 | Na+(mol/l) | Si4+ (mol/l) | Density |  |  |  |  | dry matter (%) | MS | Density |  |  |  |  | Na2O (%) | MS | Density |  |  |  |  | Na+ (mol/kg) | Si4+ (mol/kg) | Density | 20 | NaOH | VUT
0.8951242 | 1.342686 | 1.08408 | 1.414214e-05 | 6 | Na+(mol/l) | Si4+ (mol/l) | Density |  |  |  |  | dry matter (%) | MS | Density |  |  |  |  | Na2O (%) | MS | Density |  |  |  |  | Na+ (mol/kg) | Si4+ (mol/kg) | Density | 20 | NaOH | VUT
1.400378 | 2.100567 | 1.13066 | 0 | 6 | Na+(mol/l) | Si4+ (mol/l) | Density |  |  |  |  | dry matter (%) | MS | Density |  |  |  |  | Na2O (%) | MS | Density |  |  |  |  | Na+ (mol/kg) | Si4+ (mol/kg) | Density | 20 | NaOH | VUT
1.949427 | 2.92414 | 1.18047 | 0 | 6 | Na+(mol/l) | Si4+ (mol/l) | Density |  |  |  |  | dry matter (%) | MS | Density |  |  |  |  | Na2O (%) | MS | Density |  |  |  |  | Na+ (mol/kg) | Si4+ (mol/kg) | Density | 20 | NaOH | VUT
2.547561 | 3.821342 | 1.234135 | 7.071068e-06 | 6 | Na+(mol/l) | Si4+ (mol/l) | Density |  |  |  |  | dry matter (%) | MS | Density |  |  |  |  | Na2O (%) | MS | Density |  |  |  |  | Na+ (mol/kg) | Si4+ (mol/kg) | Density | 20 | NaOH | VUT
3.177708 | 4.766562 | 1.282835 | 7.071068e-06 | 6 | Na+(mol/l) | Si4+ (mol/l) | Density |  |  |  |  | dry matter (%) | MS | Density |  |  |  |  | Na2O (%) | MS | Density |  |  |  |  | Na+ (mol/kg) | Si4+ (mol/kg) | Density | 20 | NaOH | VUT
3.868727 | 5.803091 | 1.34948 | 1.414214e-05 | 6 | Na+(mol/l) | Si4+ (mol/l) | Density |  |  |  |  | dry matter (%) | MS | Density |  |  |  |  | Na2O (%) | MS | Density |  |  |  |  | Na+ (mol/kg) | Si4+ (mol/kg) | Density | 20 | NaOH | VUT
0 | 0 | 0.99704 |  | 1 | Na+(mol/l) | Si4+ (mol/l) | Density | 0 | 0 | 0.99704 |  | dry matter (%) | MS | Density | 0 | 0 | 0.99704 |  | Na2O (%) | MS | Density | 0 | 0 | 0.99704 |  | Na+ (mol/kg) | Si4+ (mol/kg) | Density | 25 | NaOH | VUT
1.727039 | 0 | 1.0704 | 0 | 1 | Na+(mol/l) | Si4+ (mol/l) | Density | 5 | 0 | 1.0704 | 0 | dry matter (%) | MS | Density | 5 | 0 | 1.0704 | 0 | Na2O (%) | MS | Density | 1.698371 | 0 | 1.0704 | 0 | Na+ (mol/kg) | Si4+ (mol/kg) | Density | 25 | NaOH | VUT
3.684802 | 0 | 1.1419 | 0 | 1 | Na+(mol/l) | Si4+ (mol/l) | Density | 10 | 0 | 1.1419 | 0 | dry matter (%) | MS | Density | 10 | 0 | 1.1419 | 0 | Na2O (%) | MS | Density | 3.58545 | 0 | 1.1419 | 0 | Na+ (mol/kg) | Si4+ (mol/kg) | Density | 25 | NaOH | VUT
5.876968 | 0 | 1.21416 | 0 | 1 | Na+(mol/l) | Si4+ (mol/l) | Density | 15 | 0 | 1.21416 | 0 | dry matter (%) | MS | Density | 15 | 0 | 1.21416 | 0 | Na2O (%) | MS | Density | 5.694538 | 0 | 1.21416 | 0 | Na+ (mol/kg) | Si4+ (mol/kg) | Density | 25 | NaOH | VUT
8.302116 | 0 | 1.28639 | 0 | 1 | Na+(mol/l) | Si4+ (mol/l) | Density | 20 | 0 | 1.28639 | 0 | dry matter (%) | MS | Density | 20 | 0 | 1.28639 | 0 | Na2O (%) | MS | Density | 8.067262 | 0 | 1.28639 | 0 | Na+ (mol/kg) | Si4+ (mol/kg) | Density | 25 | NaOH | VUT
10.94606 | 0 | 1.35685 | 0 | 1 | Na+(mol/l) | Si4+ (mol/l) | Density | 25 | 0 | 1.35685 | 0 | dry matter (%) | MS | Density | 25 | 0 | 1.35685 | 0 | Na2O (%) | MS | Density | 10.75635 | 0 | 1.35685 | 0 | Na+ (mol/kg) | Si4+ (mol/kg) | Density | 25 | NaOH | VUT
13.77938 | 0 | 1.423385 | 7.071068e-06 | 1 | Na+(mol/l) | Si4+ (mol/l) | Density | 30 | 0 | 1.423385 | 7.071068e-06 | dry matter (%) | MS | Density | 30 | 0 | 1.423385 | 7.071068e-06 | Na2O (%) | MS | Density | 13.82959 | 0 | 1.423385 | 7.071068e-06 | Na+ (mol/kg) | Si4+ (mol/kg) | Density | 25 | NaOH | VUT
16.79132 | 0 | 1.486725 | 7.071068e-06 | 1 | Na+(mol/l) | Si4+ (mol/l) | Density | 35 | 0 | 1.486725 | 7.071068e-06 | dry matter (%) | MS | Density | 35 | 0 | 1.486725 | 7.071068e-06 | Na2O (%) | MS | Density | 17.37564 | 0 | 1.486725 | 7.071068e-06 | Na+ (mol/kg) | Si4+ (mol/kg) | Density | 25 | NaOH | VUT
18.82784 | 0 | 1.52023 | 0 | 1 | Na+(mol/l) | Si4+ (mol/l) | Density | 38.38 | 0 | 1.52023 | 0 | dry matter (%) | MS | Density | 38.38 | 0 | 1.52023 | 0 | Na2O (%) | MS | Density | 20.09877 | 0 | 1.52023 | 0 | Na+ (mol/kg) | Si4+ (mol/kg) | Density | 25 | NaOH | VUT
0 | 0 | 0.99704 |  | 7 | Na+(mol/l) | Si4+ (mol/l) | Density | 0 | 0.1 | 0.99704 |  | dry matter (%) | MS | Density | 0 | 0 | 0.99704 |  | Na2O (%) | MS | Density | 0 | 0 | 0.99704 |  | Na+ (mol/kg) | Si4+ (mol/kg) | Density | 25 | NaOH | VUT
1.569207 | 0.07846034 | 1.066855 | 7.071068e-06 | 7 | Na+(mol/l) | Si4+ (mol/l) | Density | 5 | 0.1 | 1.066855 | 7.071068e-06 | dry matter (%) | MS | Density | 4.55815 | 0.4418498 | 1.066855 | 7.071068e-06 | Na2O (%) | MS | Density | 1.548286 | 0.07741429 | 1.066855 | 7.071068e-06 | Na+ (mol/kg) | Si4+ (mol/kg) | Density | 25 | NaOH | VUT
3.342615 | 0.1671307 | 1.13627 | 0 | 7 | Na+(mol/l) | Si4+ (mol/l) | Density | 10 | 0.1 | 1.13627 | 0 | dry matter (%) | MS | Density | 9.1163 | 0.8836997 | 1.13627 | 0 | Na2O (%) | MS | Density | 3.268604 | 0.1634302 | 1.13627 | 0 | Na+ (mol/kg) | Si4+ (mol/kg) | Density | 25 | NaOH | VUT
5.326666 | 0.2663333 | 1.207145 | 7.071068e-06 | 7 | Na+(mol/l) | Si4+ (mol/l) | Density | 15 | 0.1 | 1.207145 | 7.071068e-06 | dry matter (%) | MS | Density | 13.67445 | 1.325549 | 1.207145 | 7.071068e-06 | Na2O (%) | MS | Density | 5.191312 | 0.2595656 | 1.207145 | 7.071068e-06 | Na+ (mol/kg) | Si4+ (mol/kg) | Density | 25 | NaOH | VUT
7.517684 | 0.3758842 | 1.27776 | 0 | 7 | Na+(mol/l) | Si4+ (mol/l) | Density | 20 | 0.1 | 1.27776 | 0 | dry matter (%) | MS | Density | 18.2326 | 1.767399 | 1.27776 | 0 | Na2O (%) | MS | Density | 7.354358 | 0.3677179 | 1.27776 | 0 | Na+ (mol/kg) | Si4+ (mol/kg) | Density | 25 | NaOH | VUT
9.92147 | 0.4960735 | 1.34906 | 0 | 7 | Na+(mol/l) | Si4+ (mol/l) | Density | 25 | 0.1 | 1.34906 | 0 | dry matter (%) | MS | Density | 22.79075 | 2.209249 | 1.34906 | 0 | Na2O (%) | MS | Density | 9.805811 | 0.4902905 | 1.34906 | 0 | Na+ (mol/kg) | Si4+ (mol/kg) | Density | 25 | NaOH | VUT
12.51025 | 0.6255124 | 1.417555 | 7.071068e-06 | 7 | Na+(mol/l) | Si4+ (mol/l) | Density | 30 | 0.1 | 1.417555 | 7.071068e-06 | dry matter (%) | MS | Density | 27.3489 | 2.651099 | 1.417555 | 7.071068e-06 | Na2O (%) | MS | Density | 12.60747 | 0.6303735 | 1.417555 | 7.071068e-06 | Na+ (mol/kg) | Si4+ (mol/kg) | Density | 25 | NaOH | VUT
0 | 0 | 0.99704 |  | 2 | Na+(mol/l) | Si4+ (mol/l) | Density | 0 | 0.5 | 0.99704 |  | dry matter (%) | MS | Density | 0 | 0 | 0.99704 |  | Na2O (%) | MS | Density | 0 | 0 | 0.99704 |  | Na+ (mol/kg) | Si4+ (mol/kg) | Density | 25 | NaOH | VUT
1.150116 | 0.287529 | 1.058324 | 5.774705e-05 | 2 | Na+(mol/l) | Si4+ (mol/l) | Density | 5 | 0.5 | 1.058324 | 5.774705e-05 | dry matter (%) | MS | Density | 3.367727 | 1.632273 | 1.058324 | 5.774705e-05 | Na2O (%) | MS | Density | 1.14393 | 0.2859824 | 1.058324 | 5.774705e-05 | Na+ (mol/kg) | Si4+ (mol/kg) | Density | 25 | NaOH | VUT
2.438104 | 0.6095261 | 1.121758 | 0.0006104689 | 2 | Na+(mol/l) | Si4+ (mol/l) | Density | 10 | 0.5 | 1.121758 | 0.0006104689 | dry matter (%) | MS | Density | 6.735453 | 3.264547 | 1.121758 | 0.0006104689 | Na2O (%) | MS | Density | 2.414963 | 0.6037407 | 1.121758 | 0.0006104689 | Na+ (mol/kg) | Si4+ (mol/kg) | Density | 25 | NaOH | VUT
3.877953 | 0.9694883 | 1.189483 | 0.003700525 | 2 | Na+(mol/l) | Si4+ (mol/l) | Density | 15 | 0.5 | 1.189483 | 0.003700525 | dry matter (%) | MS | Density | 10.10318 | 4.89682 | 1.189483 | 0.003700525 | Na2O (%) | MS | Density | 3.835529 | 0.9588823 | 1.189483 | 0.003700525 | Na+ (mol/kg) | Si4+ (mol/kg) | Density | 25 | NaOH | VUT
5.467725 | 1.366931 | 1.257835 | 0.003146625 | 2 | Na+(mol/l) | Si4+ (mol/l) | Density | 20 | 0.5 | 1.257835 | 0.003146625 | dry matter (%) | MS | Density | 13.47091 | 6.529093 | 1.257835 | 0.003146625 | Na2O (%) | MS | Density | 5.433666 | 1.358417 | 1.257835 | 0.003146625 | Na+ (mol/kg) | Si4+ (mol/kg) | Density | 25 | NaOH | VUT
7.2288 | 1.8072 | 1.3303725 | 0.0006257895 | 2 | Na+(mol/l) | Si4+ (mol/l) | Density | 25 | 0.5 | 1.3303725 | 0.0006257895 | dry matter (%) | MS | Density | 16.83863 | 8.161367 | 1.3303725 | 0.0006257895 | Na2O (%) | MS | Density | 7.244888 | 1.811222 | 1.3303725 | 0.0006257895 | Na+ (mol/kg) | Si4+ (mol/kg) | Density | 25 | NaOH | VUT
9.160933 | 2.290233 | 1.404965 | 7.071068e-06 | 2 | Na+(mol/l) | Si4+ (mol/l) | Density | 30 | 0.5 | 1.404965 | 7.071068e-06 | dry matter (%) | MS | Density | 20.20636 | 9.79364 | 1.404965 | 7.071068e-06 | Na2O (%) | MS | Density | 9.314857 | 2.328714 | 1.404965 | 7.071068e-06 | Na+ (mol/kg) | Si4+ (mol/kg) | Density | 25 | NaOH | VUT
11.2546 | 2.81365 | 1.47948 | 1.414214e-05 | 2 | Na+(mol/l) | Si4+ (mol/l) | Density | 35 | 0.5 | 1.47948 | 1.414214e-05 | dry matter (%) | MS | Density | 23.57409 | 11.42591 | 1.47948 | 1.414214e-05 | Na2O (%) | MS | Density | 11.70328 | 2.92582 | 1.47948 | 1.414214e-05 | Na+ (mol/kg) | Si4+ (mol/kg) | Density | 25 | NaOH | VUT
13.50531 | 3.376328 | 1.55343 | 0 | 2 | Na+(mol/l) | Si4+ (mol/l) | Density | 40 | 0.5 | 1.55343 | 0 | dry matter (%) | MS | Density | 26.94181 | 13.05819 | 1.55343 | 0 | Na2O (%) | MS | Density | 14.48978 | 3.622444 | 1.55343 | 0 | Na+ (mol/kg) | Si4+ (mol/kg) | Density | 25 | NaOH | VUT
14.61621 | 3.654054 | 1.590925 | 2.12132e-05 | 2 | Na+(mol/l) | Si4+ (mol/l) | Density | 42.27 | 0.5 | 1.590925 | 2.12132e-05 | dry matter (%) | MS | Density | 28.47076 | 13.79924 | 1.590925 | 2.12132e-05 | Na2O (%) | MS | Density | 15.91416 | 3.978539 | 1.590925 | 2.12132e-05 | Na+ (mol/kg) | Si4+ (mol/kg) | Density | 25 | NaOH | VUT
0 | 0 | 0.99704 |  | 3 | Na+(mol/l) | Si4+ (mol/l) | Density | 0 | 1 | 0.99704 |  | dry matter (%) | MS | Density | 0 | 0 | 0.99704 |  | Na2O (%) | MS | Density | 0 | 0 | 0.99704 |  | Na+ (mol/kg) | Si4+ (mol/kg) | Density | 25 | NaOH | VUT
0.861838 | 0.430919 | 1.05195 | 0 | 3 | Na+(mol/l) | Si4+ (mol/l) | Density | 5 | 1 | 1.05195 |  | dry matter (%) | MS | Density | 2.538893 | 2.461107 | 1.05195 |  | Na2O (%) | MS | Density | 0.8623964 | 0.4311982 | 1.05195 | 0 | Na+ (mol/kg) | Si4+ (mol/kg) | Density | 25 | NaOH | VUT
1.816861 | 0.9084303 | 1.10882 | 0 | 3 | Na+(mol/l) | Si4+ (mol/l) | Density | 10 | 1 | 1.10882 | 0 | dry matter (%) | MS | Density | 5.077786 | 4.922214 | 1.10882 | 0 | Na2O (%) | MS | Density | 1.820615 | 0.9103073 | 1.10882 | 0 | Na+ (mol/kg) | Si4+ (mol/kg) | Density | 25 | NaOH | VUT
2.875653 | 1.437826 | 1.169997 | 5.773503e-06 | 3 | Na+(mol/l) | Si4+ (mol/l) | Density | 15 | 1 | 1.169997 | 0 | dry matter (%) | MS | Density | 7.616679 | 7.383321 | 1.169997 | 0 | Na2O (%) | MS | Density | 2.891564 | 1.445782 | 1.169997 | 5.773503e-06 | Na+ (mol/kg) | Si4+ (mol/kg) | Density | 25 | NaOH | VUT
4.044561 | 2.022281 | 1.234187 | 5.773503e-06 | 3 | Na+(mol/l) | Si4+ (mol/l) | Density | 20 | 1 | 1.234187 | 5.773503e-06 | dry matter (%) | MS | Density | 10.15557 | 9.844428 | 1.234187 | 5.773503e-06 | Na2O (%) | MS | Density | 4.096383 | 2.048191 | 1.234187 | 5.773503e-06 | Na+ (mol/kg) | Si4+ (mol/kg) | Density | 25 | NaOH | VUT
5.335675 | 2.667838 | 1.302533 | 1.154701e-05 | 3 | Na+(mol/l) | Si4+ (mol/l) | Density | 25 | 1 | 1.302533 | 5.773503e-06 | dry matter (%) | MS | Density | 12.69447 | 12.30553 | 1.302533 | 5.773503e-06 | Na2O (%) | MS | Density | 5.461844 | 2.730922 | 1.302533 | 1.154701e-05 | Na+ (mol/kg) | Si4+ (mol/kg) | Density | 25 | NaOH | VUT
6.761359 | 3.380679 | 1.375473 | 1.154701e-05 | 3 | Na+(mol/l) | Si4+ (mol/l) | Density | 30 | 1 | 1.375473 | 1.154701e-05 | dry matter (%) | MS | Density | 15.23336 | 14.76664 | 1.375473 | 1.154701e-05 | Na2O (%) | MS | Density | 7.022371 | 3.511185 | 1.375473 | 1.154701e-05 | Na+ (mol/kg) | Si4+ (mol/kg) | Density | 25 | NaOH | VUT
8.339199 | 4.1696 | 1.454105 | 7.071068e-06 | 3 | Na+(mol/l) | Si4+ (mol/l) | Density | 35 | 1 | 1.454105 | 1.154701e-05 | dry matter (%) | MS | Density | 17.77225 | 17.22775 | 1.454105 | 1.154701e-05 | Na2O (%) | MS | Density | 8.822979 | 4.411489 | 1.454105 | 7.071068e-06 | Na+ (mol/kg) | Si4+ (mol/kg) | Density | 25 | NaOH | VUT
10.05403 | 5.027016 | 1.53398 | 0.0002165641 | 3 | Na+(mol/l) | Si4+ (mol/l) | Density | 40 | 1 | 1.53398 | 7.071068e-06 | dry matter (%) | MS | Density | 20.31114 | 19.68886 | 1.53398 | 7.071068e-06 | Na2O (%) | MS | Density | 10.92369 | 5.461844 | 1.53398 | 0.0002165641 | Na+ (mol/kg) | Si4+ (mol/kg) | Density | 25 | NaOH | VUT
0 | 0 | 0.99704 |  | 4 | Na+(mol/l) | Si4+ (mol/l) | Density | 0 | 1.5 | 0.99704 |  | dry matter (%) | MS | Density | 0 | 0 | 0.99704 |  | Na2O (%) | MS | Density | 0 | 0 | 0.99704 | 0 | Na+ (mol/kg) | Si4+ (mol/kg) | Density | 25 | NaOH | VUT
0.6887887 | 0.5165915 | 1.04764 | 1e-05 | 4 | Na+(mol/l) | Si4+ (mol/l) | Density | 5 | 1.5 | 1.04764 | 1e-05 | dry matter (%) | MS | Density | 2.037454 | 2.962546 | 1.04764 | 1e-05 | Na2O (%) | MS | Density | 0.6920705 | 0.5190529 | 1.04764 | 1e-05 | Na+ (mol/kg) | Si4+ (mol/kg) | Density | 25 | NaOH | VUT
1.447015 | 1.085261 | 1.100447 | 5.773503e-06 | 4 | Na+(mol/l) | Si4+ (mol/l) | Density | 10 | 1.5 | 1.100447 | 5.773503e-06 | dry matter (%) | MS | Density | 4.074908 | 5.925092 | 1.100447 | 5.773503e-06 | Na2O (%) | MS | Density | 1.461038 | 1.095778 | 1.100447 | 5.773503e-06 | Na+ (mol/kg) | Si4+ (mol/kg) | Density | 25 | NaOH | VUT
2.28122 | 1.710915 | 1.15657 | 0 | 4 | Na+(mol/l) | Si4+ (mol/l) | Density | 15 | 1.5 | 1.15657 | 0 | dry matter (%) | MS | Density | 6.112362 | 8.887638 | 1.15657 | 0 | Na2O (%) | MS | Density | 2.320472 | 1.740354 | 1.15657 | 0 | Na+ (mol/kg) | Si4+ (mol/kg) | Density | 25 | NaOH | VUT
3.19941 | 2.399557 | 1.216567 | 5.773503e-06 | 4 | Na+(mol/l) | Si4+ (mol/l) | Density | 20 | 1.5 | 1.216567 | 5.773503e-06 | dry matter (%) | MS | Density | 8.149816 | 11.85018 | 1.216567 | 5.773503e-06 | Na2O (%) | MS | Density | 3.287335 | 2.465501 | 1.216567 | 5.773503e-06 | Na+ (mol/kg) | Si4+ (mol/kg) | Density | 25 | NaOH | VUT
4.21124 | 3.15843 | 1.28105 | 1e-05 | 4 | Na+(mol/l) | Si4+ (mol/l) | Density | 25 | 1.5 | 1.28105 | 1e-05 | dry matter (%) | MS | Density | 10.18727 | 14.81273 | 1.28105 | 1e-05 | Na2O (%) | MS | Density | 4.383113 | 3.287335 | 1.28105 | 1e-05 | Na+ (mol/kg) | Si4+ (mol/kg) | Density | 25 | NaOH | VUT
5.324983 | 3.993737 | 1.349873 | 5.773503e-06 | 4 | Na+(mol/l) | Si4+ (mol/l) | Density | 30 | 1.5 | 1.349873 | 5.773503e-06 | dry matter (%) | MS | Density | 12.22472 | 17.77528 | 1.349873 | 5.773503e-06 | Na2O (%) | MS | Density | 5.635431 | 4.226573 | 1.349873 | 5.773503e-06 | Na+ (mol/kg) | Si4+ (mol/kg) | Density | 25 | NaOH | VUT
6.549765 | 4.912323 | 1.42316 | 1e-05 | 4 | Na+(mol/l) | Si4+ (mol/l) | Density | 35 | 1.5 | 1.42316 | 1e-05 | dry matter (%) | MS | Density | 14.26218 | 20.73782 | 1.42316 | 1e-05 | Na2O (%) | MS | Density | 7.080413 | 5.31031 | 1.42316 | 1e-05 | Na+ (mol/kg) | Si4+ (mol/kg) | Density | 25 | NaOH | VUT
7.89339 | 5.920043 | 1.50072 | 1e-05 | 4 | Na+(mol/l) | Si4+ (mol/l) | Density | 40 | 1.5 | 1.50072 | 1e-05 | dry matter (%) | MS | Density | 16.29963 | 23.70037 | 1.50072 | 1e-05 | Na2O (%) | MS | Density | 8.766226 | 6.57467 | 1.50072 | 1e-05 | Na+ (mol/kg) | Si4+ (mol/kg) | Density | 25 | NaOH | VUT
9.343874 | 7.007906 | 1.579103 | 5.773503e-06 | 4 | Na+(mol/l) | Si4+ (mol/l) | Density | 45 | 1.5 | 1.579103 | 5.773503e-06 | dry matter (%) | MS | Density | 18.33709 | 26.66291 | 1.579103 | 5.773503e-06 | Na2O (%) | MS | Density | 10.75855 | 8.068913 | 1.579103 | 5.773503e-06 | Na+ (mol/kg) | Si4+ (mol/kg) | Density | 25 | NaOH | VUT
9.936138 | 7.452103 | 1.612543 | 1.154701e-05 | 4 | Na+(mol/l) | Si4+ (mol/l) | Density | 46.86 | 1.5 | 1.612543 | 1.154701e-05 | dry matter (%) | MS | Density | 19.09502 | 27.76498 | 1.612543 | 1.154701e-05 | Na2O (%) | MS | Density | 11.59537 | 8.696528 | 1.612543 | 1.154701e-05 | Na+ (mol/kg) | Si4+ (mol/kg) | Density | 25 | NaOH | VUT
0 | 0 | 0.99704 |  | 5 | Na+(mol/l) | Si4+ (mol/l) | Density | 0 | 1.887 | 0.99704 |  | dry matter (%) | MS | Density | 0 | 0 | 0.99704 |  | Na2O (%) | MS | Density | 0 | 0 | 0.99704 |  | Na+ (mol/kg) | Si4+ (mol/kg) | Density | 25 | NaOH | VUT
0.5960056 | 0.5623313 | 1.045095 | 7.071068e-06 | 5 | Na+(mol/l) | Si4+ (mol/l) | Density | 5 | 1.887 | 1.045095 | 7.071068e-06 | dry matter (%) | MS | Density | 1.767293 | 3.232707 | 1.045095 | 7.071068e-06 | Na2O (%) | MS | Density | 0.6003036 | 0.5663865 | 1.045095 | 7.071068e-06 | Na+ (mol/kg) | Si4+ (mol/kg) | Density | 25 | NaOH | VUT
1.24904 | 1.178469 | 1.095095 | 7.071068e-06 | 5 | Na+(mol/l) | Si4+ (mol/l) | Density | 10 | 1.887 | 1.095095 | 7.071068e-06 | dry matter (%) | MS | Density | 3.534585 | 6.465415 | 1.095095 | 7.071068e-06 | Na2O (%) | MS | Density | 1.267308 | 1.195705 | 1.095095 | 7.071068e-06 | Na+ (mol/kg) | Si4+ (mol/kg) | Density | 25 | NaOH | VUT
1.966007 | 1.854927 | 1.14913 | 0 | 5 | Na+(mol/l) | Si4+ (mol/l) | Density | 15 | 1.887 | 1.14913 | 0 | dry matter (%) | MS | Density | 5.301878 | 9.698122 | 1.14913 | 0 | Na2O (%) | MS | Density | 2.012783 | 1.899061 | 1.14913 | 0 | Na+ (mol/kg) | Si4+ (mol/kg) | Density | 25 | NaOH | VUT
2.750775 | 2.595356 | 1.20587 | 0 | 5 | Na+(mol/l) | Si4+ (mol/l) | Density | 20 | 1.887 | 1.20587 | 0 | dry matter (%) | MS | Density | 7.06917 | 12.93083 | 1.20587 | 0 | Na2O (%) | MS | Density | 2.851442 | 2.690336 | 1.20587 | 0 | Na+ (mol/kg) | Si4+ (mol/kg) | Density | 25 | NaOH | VUT
3.613604 | 3.409436 | 1.26729 | 1.414214e-05 | 5 | Na+(mol/l) | Si4+ (mol/l) | Density | 25 | 1.887 | 1.26729 | 1.414214e-05 | dry matter (%) | MS | Density | 8.836463 | 16.16354 | 1.26729 | 1.414214e-05 | Na2O (%) | MS | Density | 3.801923 | 3.587114 | 1.26729 | 1.414214e-05 | Na+ (mol/kg) | Si4+ (mol/kg) | Density | 25 | NaOH | VUT
4.561475 | 4.303752 | 1.33309 | 1.414214e-05 | 5 | Na+(mol/l) | Si4+ (mol/l) | Density | 30 | 1.887 | 1.33309 | 1.414214e-05 | dry matter (%) | MS | Density | 10.60376 | 19.39624 | 1.33309 | 1.414214e-05 | Na2O (%) | MS | Density | 4.888187 | 4.612004 | 1.33309 | 1.414214e-05 | Na+ (mol/kg) | Si4+ (mol/kg) | Density | 25 | NaOH | VUT
5.601761 | 5.285261 | 1.40324 | 1.414214e-05 | 5 | Na+(mol/l) | Si4+ (mol/l) | Density | 35 | 1.887 | 1.40324 | 1.414214e-05 | dry matter (%) | MS | Density | 12.37105 | 22.62895 | 1.40324 | 1.414214e-05 | Na2O (%) | MS | Density | 6.141568 | 5.794569 | 1.40324 | 1.414214e-05 | Na+ (mol/kg) | Si4+ (mol/kg) | Density | 25 | NaOH | VUT
6.743866 | 6.362838 | 1.47817 | 0 | 5 | Na+(mol/l) | Si4+ (mol/l) | Density | 40 | 1.887 | 1.47817 | 0 | dry matter (%) | MS | Density | 14.13834 | 25.86166 | 1.47817 | 0 | Na2O (%) | MS | Density | 7.603846 | 7.174229 | 1.47817 | 0 | Na+ (mol/kg) | Si4+ (mol/kg) | Density | 25 | NaOH | VUT
7.992658 | 7.541073 | 1.557235 | 7.071068e-06 | 5 | Na+(mol/l) | Si4+ (mol/l) | Density | 45 | 1.887 | 1.557235 | 7.071068e-06 | dry matter (%) | MS | Density | 15.90563 | 29.09437 | 1.557235 | 7.071068e-06 | Na2O (%) | MS | Density | 9.331993 | 8.804735 | 1.557235 | 7.071068e-06 | Na+ (mol/kg) | Si4+ (mol/kg) | Density | 25 | NaOH | VUT
8.767563 | 8.272196 | 1.6041225 | 0.0029451 | 5 | Na+(mol/l) | Si4+ (mol/l) | Density | 47.92 | 1.887 | 1.6041225 | 0.0029451 | dry matter (%) | MS | Density | 16.93773 | 30.98227 | 1.6041225 | 0.0029451 | Na2O (%) | MS | Density | 10.49471 | 9.901758 | 1.6041225 | 0.0029451 | Na+ (mol/kg) | Si4+ (mol/kg) | Density | 25 | NaOH | VUT
0 | 0 | 0.99704 |  | 8 | Na+(mol/l) | Si4+ (mol/l) | Density | 0 | 2 | 0.99704 |  | dry matter (%) | MS | Density | 0 | 0 | 0.99704 |  | Na2O (%) | MS | Density | 0 | 0 | 0.99704 |  | Na+ (mol/kg) | Si4+ (mol/kg) | Density | 25 | NaOH | VUT
0.573727 | 0.573727 | 1.04498 | 0 | 8 | Na+(mol/l) | Si4+ (mol/l) | Density | 5 | 2 | 1.04498 | 0 | dry matter (%) | MS | Density | 1.701419 | 3.298581 | 1.04498 | 0 | Na2O (%) | MS | Density | 0.5779279 | 0.5779279 | 1.04498 | 0 | Na+ (mol/kg) | Si4+ (mol/kg) | Density | 25 | NaOH | VUT
1.198744 | 1.198744 | 1.09169 | 0 | 8 | Na+(mol/l) | Si4+ (mol/l) | Density | 10 | 2 | 1.09169 | 0 | dry matter (%) | MS | Density | 3.402837 | 6.597163 | 1.09169 | 0 | Na2O (%) | MS | Density | 1.22007 | 1.22007 | 1.09169 | 0 | Na+ (mol/kg) | Si4+ (mol/kg) | Density | 25 | NaOH | VUT
1.883947 | 1.883947 | 1.1438 | 0 | 8 | Na+(mol/l) | Si4+ (mol/l) | Density | 15 | 2 | 1.1438 | 0 | dry matter (%) | MS | Density | 5.104256 | 9.895744 | 1.1438 | 0 | Na2O (%) | MS | Density | 1.937758 | 1.937758 | 1.1438 | 0 | Na+ (mol/kg) | Si4+ (mol/kg) | Density | 25 | NaOH | VUT
2.632782 | 2.632782 | 1.19883 | 0 | 8 | Na+(mol/l) | Si4+ (mol/l) | Density | 20 | 2 | 1.19883 | 0 | dry matter (%) | MS | Density | 6.805674 | 13.19433 | 1.19883 | 0 | Na2O (%) | MS | Density | 2.745158 | 2.745158 | 1.19883 | 0 | Na+ (mol/kg) | Si4+ (mol/kg) | Density | 25 | NaOH | VUT
3.452791 | 3.452791 | 1.257775 | 7.071068e-06 | 8 | Na+(mol/l) | Si4+ (mol/l) | Density | 25 | 2 | 1.257775 | 7.071068e-06 | dry matter (%) | MS | Density | 8.507093 | 16.49291 | 1.257775 | 7.071068e-06 | Na2O (%) | MS | Density | 3.66021 | 3.66021 | 1.257775 | 7.071068e-06 | Na+ (mol/kg) | Si4+ (mol/kg) | Density | 25 | NaOH | VUT
4.350043 | 4.350043 | 1.32052 | 0 | 8 | Na+(mol/l) | Si4+ (mol/l) | Density | 30 | 2 | 1.32052 | 0 | dry matter (%) | MS | Density | 10.20851 | 19.79149 | 1.32052 | 0 | Na2O (%) | MS | Density | 4.705985 | 4.705985 | 1.32052 | 0 | Na+ (mol/kg) | Si4+ (mol/kg) | Density | 25 | NaOH | VUT
5.33439 | 5.33439 | 1.388 | 0 | 8 | Na+(mol/l) | Si4+ (mol/l) | Density | 35 | 2 | 1.388 | 0 | dry matter (%) | MS | Density | 11.90993 | 23.09007 | 1.388 | 0 | Na2O (%) | MS | Density | 5.912647 | 5.912647 | 1.388 | 0 | Na+ (mol/kg) | Si4+ (mol/kg) | Density | 25 | NaOH | VUT
6.409811 | 6.409811 | 1.459345 | 7.071068e-06 | 8 | Na+(mol/l) | Si4+ (mol/l) | Density | 40 | 2 | 1.459345 | 7.071068e-06 | dry matter (%) | MS | Density | 13.61135 | 26.38865 | 1.459345 | 7.071068e-06 | Na2O (%) | MS | Density | 7.32042 | 7.32042 | 1.459345 | 7.071068e-06 | Na+ (mol/kg) | Si4+ (mol/kg) | Density | 25 | NaOH | VUT
6.938989 | 6.938989 | 1.498885 | 4.949747e-05 | 8 | Na+(mol/l) | Si4+ (mol/l) | Density | 42.16 | 2 | 1.498885 | 4.949747e-05 | dry matter (%) | MS | Density | 14.34636 | 27.81364 | 1.498885 | 4.949747e-05 | Na2O (%) | MS | Density | 8.003862 | 8.003862 | 1.498885 | 4.949747e-05 | Na+ (mol/kg) | Si4+ (mol/kg) | Density | 25 | NaOH | VUT
0 | 0 | 0.99704 |  | 9 | Na+(mol/l) | Si4+ (mol/l) | Density | 0 | 2.5 | 0.99704 |  | dry matter (%) | MS | Density | 0 | 0 | 0.99704 |  | Na2O (%) | MS | Density | 0 | 0 | 0.99704 |  | Na+ (mol/kg) | Si4+ (mol/kg) | Density | 25 | NaOH | VUT
0.4906261 | 0.6132826 | 1.041005 | 2.12132e-05 | 9 | Na+(mol/l) | Si4+ (mol/l) | Density | 5 | 2.5 | 1.041005 | 2.12132e-05 | dry matter (%) | MS | Density | 1.460534 | 3.539466 | 1.041005 | 2.12132e-05 | Na2O (%) | MS | Density | 0.4961057 | 0.6201321 | 1.041005 | 2.12132e-05 | Na+ (mol/kg) | Si4+ (mol/kg) | Density | 25 | NaOH | VUT
1.025371 | 1.281713 | 1.08781 | 0 | 9 | Na+(mol/l) | Si4+ (mol/l) | Density | 10 | 2.5 | 1.08781 | 0 | dry matter (%) | MS | Density | 2.921068 | 7.078932 | 1.08781 | 0 | Na2O (%) | MS | Density | 1.047334 | 1.309168 | 1.08781 | 0 | Na+ (mol/kg) | Si4+ (mol/kg) | Density | 25 | NaOH | VUT
1.605244 | 2.006556 | 1.13533 | 0 | 9 | Na+(mol/l) | Si4+ (mol/l) | Density | 15 | 2.5 | 1.13533 | 0 | dry matter (%) | MS | Density | 4.381602 | 10.6184 | 1.13533 | 0 | Na2O (%) | MS | Density | 1.663413 | 2.079266 | 1.13533 | 0 | Na+ (mol/kg) | Si4+ (mol/kg) | Density | 25 | NaOH | VUT
2.240421 | 2.800526 | 1.188425 | 7.071068e-06 | 9 | Na+(mol/l) | Si4+ (mol/l) | Density | 20 | 2.5 | 1.188425 | 7.071068e-06 | dry matter (%) | MS | Density | 5.842136 | 14.15786 | 1.188425 | 7.071068e-06 | Na2O (%) | MS | Density | 2.356502 | 2.945627 | 1.188425 | 7.071068e-06 | Na+ (mol/kg) | Si4+ (mol/kg) | Density | 25 | NaOH | VUT
2.932667 | 3.665833 | 1.2445 | 0 | 9 | Na+(mol/l) | Si4+ (mol/l) | Density | 25 | 2.5 | 1.2445 | 0 | dry matter (%) | MS | Density | 7.30267 | 17.69733 | 1.2445 | 0 | Na2O (%) | MS | Density | 3.142003 | 3.927503 | 1.2445 | 0 | Na+ (mol/kg) | Si4+ (mol/kg) | Density | 25 | NaOH | VUT
3.689236 | 4.611545 | 1.30463 | 0 | 9 | Na+(mol/l) | Si4+ (mol/l) | Density | 30 | 2.5 | 1.30463 | 0 | dry matter (%) | MS | Density | 8.763204 | 21.2368 | 1.30463 | 0 | Na2O (%) | MS | Density | 4.039718 | 5.049647 | 1.30463 | 0 | Na+ (mol/kg) | Si4+ (mol/kg) | Density | 25 | NaOH | VUT
4.520761 | 5.650951 | 1.3703 | 0 | 9 | Na+(mol/l) | Si4+ (mol/l) | Density | 35 | 2.5 | 1.3703 | 0 | dry matter (%) | MS | Density | 10.22374 | 24.77626 | 1.3703 | 0 | Na2O (%) | MS | Density | 5.075543 | 6.344428 | 1.3703 | 0 | Na+ (mol/kg) | Si4+ (mol/kg) | Density | 25 | NaOH | VUT
5.42644 | 6.78305 | 1.43922 | 0 | 9 | Na+(mol/l) | Si4+ (mol/l) | Density | 40 | 2.5 | 1.43922 | 0 | dry matter (%) | MS | Density | 11.68427 | 28.31573 | 1.43922 | 0 | Na2O (%) | MS | Density | 6.284005 | 7.855007 | 1.43922 | 0 | Na+ (mol/kg) | Si4+ (mol/kg) | Density | 25 | NaOH | VUT
5.937073 | 7.421341 | 1.48098 | 2.828427e-05 | 9 | Na+(mol/l) | Si4+ (mol/l) | Density | 42.53 | 2.5 | 1.48098 | 2.828427e-05 | dry matter (%) | MS | Density | 12.4233 | 30.1067 | 1.48098 | 2.828427e-05 | Na2O (%) | MS | Density | 6.975607 | 8.719508 | 1.48098 | 2.828427e-05 | Na+ (mol/kg) | Si4+ (mol/kg) | Density | 25 | NaOH | VUT
0 | 0 | 0.99704 | 0 | 6 | Na+(mol/l) | Si4+ (mol/l) | Density | 0 | 3 | 0.99704 | 0 | dry matter (%) | MS | Density | 0 | 0 | 0.99704 |  | Na2O (%) | MS | Density | 0 | 0 | 0.99704 |  | Na+ (mol/kg) | Si4+ (mol/kg) | Density | 25 | NaOH | VUT
0.4293977 | 0.6440966 | 1.0400825 | 0.001813729 | 6 | Na+(mol/l) | Si4+ (mol/l) | Density | 5 | 3 | 1.0400825 | 0.001813729 | dry matter (%) | MS | Density | 1.279399 | 3.720601 | 1.0400825 | 0.001813729 | Na2O (%) | MS | Density | 0.4345786 | 0.6518679 | 1.0400825 | 0.001813729 | Na+ (mol/kg) | Si4+ (mol/kg) | Density | 25 | NaOH | VUT
0.8942139 | 1.341321 | 1.0829775 | 0.0007530687 | 6 | Na+(mol/l) | Si4+ (mol/l) | Density | 10 | 3 | 1.0829775 | 0.0007530687 | dry matter (%) | MS | Density | 2.558797 | 7.441203 | 1.0829775 | 0.0007530687 | Na2O (%) | MS | Density | 0.9174438 | 1.376166 | 1.0829775 | 0.0007530687 | Na+ (mol/kg) | Si4+ (mol/kg) | Density | 25 | NaOH | VUT
1.39931 | 2.098965 | 1.1297975 | 0.001368252 | 6 | Na+(mol/l) | Si4+ (mol/l) | Density | 15 | 3 | 1.1297975 | 0.001368252 | dry matter (%) | MS | Density | 3.838196 | 11.1618 | 1.1297975 | 0.001368252 | Na2O (%) | MS | Density | 1.457117 | 2.185675 | 1.1297975 | 0.001368252 | Na+ (mol/kg) | Si4+ (mol/kg) | Density | 25 | NaOH | VUT
1.948192 | 2.922288 | 1.1797225 | 0.001806658 | 6 | Na+(mol/l) | Si4+ (mol/l) | Density | 20 | 3 | 1.1797225 | 0.001806658 | dry matter (%) | MS | Density | 5.117594 | 14.88241 | 1.1797225 | 0.001806658 | Na2O (%) | MS | Density | 2.064248 | 3.096373 | 1.1797225 | 0.001806658 | Na+ (mol/kg) | Si4+ (mol/kg) | Density | 25 | NaOH | VUT
2.546498 | 3.819747 | 1.23362 | 0.002418305 | 6 | Na+(mol/l) | Si4+ (mol/l) | Density | 25 | 3 | 1.23362 | 0.002418305 | dry matter (%) | MS | Density | 6.396993 | 18.60301 | 1.23362 | 0.002418305 | Na2O (%) | MS | Density | 2.752331 | 4.128497 | 1.23362 | 0.002418305 | Na+ (mol/kg) | Si4+ (mol/kg) | Density | 25 | NaOH | VUT
3.186694 | 4.780041 | 1.2864625 | 0.008531243 | 6 | Na+(mol/l) | Si4+ (mol/l) | Density | 30 | 3 | 1.2864625 | 0.008531243 | dry matter (%) | MS | Density | 7.676391 | 22.32361 | 1.2864625 | 0.008531243 | Na2O (%) | MS | Density | 3.538712 | 5.308068 | 1.2864625 | 0.008531243 | Na+ (mol/kg) | Si4+ (mol/kg) | Density | 25 | NaOH | VUT
3.861259 | 5.791889 | 1.346875 | 7.071068e-06 | 6 | Na+(mol/l) | Si4+ (mol/l) | Density | 34.72 | 3 | 1.346875 | 7.071068e-06 | dry matter (%) | MS | Density | 8.884143 | 25.83586 | 1.346875 | 7.071068e-06 | Na2O (%) | MS | Density | 4.391587 | 6.587381 | 1.346875 | 7.071068e-06 | Na+ (mol/kg) | Si4+ (mol/kg) | Density | 25 | NaOH | VUT
3.920576 | 5.880863 | 1.356625 | 4.949747e-05 | 6 | Na+(mol/l) | Si4+ (mol/l) | Density | 35 | 3 | 1.356625 | 4.949747e-05 | dry matter (%) | MS | Density | 8.95579 | 26.04421 | 1.356625 | 4.949747e-05 | Na2O (%) | MS | Density | 4.446074 | 6.669111 | 1.356625 | 4.949747e-05 | Na+ (mol/kg) | Si4+ (mol/kg) | Density | 25 | NaOH | VUT
4.691657 | 7.037486 | 1.42051 | 1.414214e-05 | 6 | Na+(mol/l) | Si4+ (mol/l) | Density | 40 | 3 | 1.42051 | 1.414214e-05 | dry matter (%) | MS | Density | 10.23519 | 29.76481 | 1.42051 | 1.414214e-05 | Na2O (%) | MS | Density | 5.504663 | 8.256994 | 1.42051 | 1.414214e-05 | Na+ (mol/kg) | Si4+ (mol/kg) | Density | 25 | NaOH | VUT
5.176831 | 7.765246 | 1.464525 | 3.535534e-05 | 6 | Na+(mol/l) | Si4+ (mol/l) | Density | 42.81 | 3 | 1.464525 | 3.535534e-05 | dry matter (%) | MS | Density | 10.95421 | 31.85579 | 1.464525 | 3.535534e-05 | Na2O (%) | MS | Density | 6.180834 | 9.271251 | 1.464525 | 3.535534e-05 | Na+ (mol/kg) | Si4+ (mol/kg) | Density | 25 | NaOH | VUT
0 | 0 | 0.99565 |  | 1 | Na+(mol/l) | Si4+ (mol/l) | Density |  |  |  |  | dry matter (%) | MS | Density |  |  |  |  | Na2O (%) | MS | Density |  |  |  |  | Na+ (mol/kg) | Si4+ (mol/kg) | Density | 30 | NaOH | VUT
1.723691 | 0 | 1.068325 | 7.071068e-06 | 1 | Na+(mol/l) | Si4+ (mol/l) | Density |  |  |  |  | dry matter (%) | MS | Density |  |  |  |  | Na2O (%) | MS | Density |  |  |  |  | Na+ (mol/kg) | Si4+ (mol/kg) | Density | 30 | NaOH | VUT
3.676703 | 0 | 1.13939 | 0 | 1 | Na+(mol/l) | Si4+ (mol/l) | Density |  |  |  |  | dry matter (%) | MS | Density |  |  |  |  | Na2O (%) | MS | Density |  |  |  |  | Na+ (mol/kg) | Si4+ (mol/kg) | Density | 30 | NaOH | VUT
5.863608 | 0 | 1.2114 | 1.414214e-05 | 1 | Na+(mol/l) | Si4+ (mol/l) | Density |  |  |  |  | dry matter (%) | MS | Density |  |  |  |  | Na2O (%) | MS | Density |  |  |  |  | Na+ (mol/kg) | Si4+ (mol/kg) | Density | 30 | NaOH | VUT
8.283142 | 0 | 1.28345 | 1.414214e-05 | 1 | Na+(mol/l) | Si4+ (mol/l) | Density |  |  |  |  | dry matter (%) | MS | Density |  |  |  |  | Na2O (%) | MS | Density |  |  |  |  | Na+ (mol/kg) | Si4+ (mol/kg) | Density | 30 | NaOH | VUT
10.92049 | 0 | 1.35368 | 0 | 1 | Na+(mol/l) | Si4+ (mol/l) | Density |  |  |  |  | dry matter (%) | MS | Density |  |  |  |  | Na2O (%) | MS | Density |  |  |  |  | Na+ (mol/kg) | Si4+ (mol/kg) | Density | 30 | NaOH | VUT
13.74666 | 0 | 1.420005 | 7.071068e-06 | 1 | Na+(mol/l) | Si4+ (mol/l) | Density |  |  |  |  | dry matter (%) | MS | Density |  |  |  |  | Na2O (%) | MS | Density |  |  |  |  | Na+ (mol/kg) | Si4+ (mol/kg) | Density | 30 | NaOH | VUT
16.75123 | 0 | 1.483175 | 7.071068e-06 | 1 | Na+(mol/l) | Si4+ (mol/l) | Density |  |  |  |  | dry matter (%) | MS | Density |  |  |  |  | Na2O (%) | MS | Density |  |  |  |  | Na+ (mol/kg) | Si4+ (mol/kg) | Density | 30 | NaOH | VUT
0 | 0 | 0.99565 |  | 2 | Na+(mol/l) | Si4+ (mol/l) | Density |  |  |  |  | dry matter (%) | MS | Density |  |  |  |  | Na2O (%) | MS | Density |  |  |  |  | Na+ (mol/kg) | Si4+ (mol/kg) | Density | 30 | NaOH | VUT
1.147982 | 0.2869954 | 1.05636 | 0 | 2 | Na+(mol/l) | Si4+ (mol/l) | Density |  |  |  |  | dry matter (%) | MS | Density |  |  |  |  | Na2O (%) | MS | Density |  |  |  |  | Na+ (mol/kg) | Si4+ (mol/kg) | Density | 30 | NaOH | VUT
2.432131 | 0.6080327 | 1.11901 | 0 | 2 | Na+(mol/l) | Si4+ (mol/l) | Density |  |  |  |  | dry matter (%) | MS | Density |  |  |  |  | Na2O (%) | MS | Density |  |  |  |  | Na+ (mol/kg) | Si4+ (mol/kg) | Density | 30 | NaOH | VUT
3.860859 | 0.9652148 | 1.18424 | 0 | 2 | Na+(mol/l) | Si4+ (mol/l) | Density |  |  |  |  | dry matter (%) | MS | Density |  |  |  |  | Na2O (%) | MS | Density |  |  |  |  | Na+ (mol/kg) | Si4+ (mol/kg) | Density | 30 | NaOH | VUT
5.44562 | 1.361405 | 1.25275 | 0 | 2 | Na+(mol/l) | Si4+ (mol/l) | Density |  |  |  |  | dry matter (%) | MS | Density |  |  |  |  | Na2O (%) | MS | Density |  |  |  |  | Na+ (mol/kg) | Si4+ (mol/kg) | Density | 30 | NaOH | VUT
|  |  |  | 2 | Na+(mol/l) | Si4+ (mol/l) | Density |  |  |  |  | dry matter (%) | MS | Density |  |  |  |  | Na2O (%) | MS | Density |  |  |  |  | Na+ (mol/kg) | Si4+ (mol/kg) | Density | 30 | NaOH | VUT
0 | 0 | 0.99565 |  | 3 | Na+(mol/l) | Si4+ (mol/l) | Density |  |  |  |  | dry matter (%) | MS | Density |  |  |  |  | Na2O (%) | MS | Density |  |  |  |  | Na+ (mol/kg) | Si4+ (mol/kg) | Density | 30 | NaOH | VUT
0.8603879 | 0.4301939 | 1.05018 | 0 | 3 | Na+(mol/l) | Si4+ (mol/l) | Density |  |  |  |  | dry matter (%) | MS | Density |  |  |  |  | Na2O (%) | MS | Density |  |  |  |  | Na+ (mol/kg) | Si4+ (mol/kg) | Density | 30 | NaOH | VUT
1.81337 | 0.9066852 | 1.10669 | 0 | 3 | Na+(mol/l) | Si4+ (mol/l) | Density |  |  |  |  | dry matter (%) | MS | Density |  |  |  |  | Na2O (%) | MS | Density |  |  |  |  | Na+ (mol/kg) | Si4+ (mol/kg) | Density | 30 | NaOH | VUT
2.869627 | 1.434813 | 1.167545 | 7.071068e-06 | 3 | Na+(mol/l) | Si4+ (mol/l) | Density |  |  |  |  | dry matter (%) | MS | Density |  |  |  |  | Na2O (%) | MS | Density |  |  |  |  | Na+ (mol/kg) | Si4+ (mol/kg) | Density | 30 | NaOH | VUT
4.035593 | 2.017796 | 1.23145 | 0 | 3 | Na+(mol/l) | Si4+ (mol/l) | Density |  |  |  |  | dry matter (%) | MS | Density |  |  |  |  | Na2O (%) | MS | Density |  |  |  |  | Na+ (mol/kg) | Si4+ (mol/kg) | Density | 30 | NaOH | VUT
5.323393 | 2.661697 | 1.299535 | 7.071068e-06 | 3 | Na+(mol/l) | Si4+ (mol/l) | Density |  |  |  |  | dry matter (%) | MS | Density |  |  |  |  | Na2O (%) | MS | Density |  |  |  |  | Na+ (mol/kg) | Si4+ (mol/kg) | Density | 30 | NaOH | VUT
6.74544 | 3.37272 | 1.372235 | 7.071068e-06 | 3 | Na+(mol/l) | Si4+ (mol/l) | Density |  |  |  |  | dry matter (%) | MS | Density |  |  |  |  | Na2O (%) | MS | Density |  |  |  |  | Na+ (mol/kg) | Si4+ (mol/kg) | Density | 30 | NaOH | VUT
|  |  |  | 3 | Na+(mol/l) | Si4+ (mol/l) | Density |  |  |  |  | dry matter (%) | MS | Density |  |  |  |  | Na2O (%) | MS | Density |  |  |  |  | Na+ (mol/kg) | Si4+ (mol/kg) | Density | 30 | NaOH | VUT
|  |  |  | 3 | Na+(mol/l) | Si4+ (mol/l) | Density |  |  |  |  | dry matter (%) | MS | Density |  |  |  |  | Na2O (%) | MS | Density |  |  |  |  | Na+ (mol/kg) | Si4+ (mol/kg) | Density | 30 | NaOH | VUT
0 | 0 | 0.99565 |  | 4 | Na+(mol/l) | Si4+ (mol/l) | Density |  |  |  |  | dry matter (%) | MS | Density |  |  |  |  | Na2O (%) | MS | Density |  |  |  |  | Na+ (mol/kg) | Si4+ (mol/kg) | Density | 30 | NaOH | VUT
0.6876545 | 0.5157409 | 1.045915 | 7.071068e-06 | 4 | Na+(mol/l) | Si4+ (mol/l) | Density |  |  |  |  | dry matter (%) | MS | Density |  |  |  |  | Na2O (%) | MS | Density |  |  |  |  | Na+ (mol/kg) | Si4+ (mol/kg) | Density | 30 | NaOH | VUT
1.444376 | 1.083282 | 1.09844 | 0 | 4 | Na+(mol/l) | Si4+ (mol/l) | Density |  |  |  |  | dry matter (%) | MS | Density |  |  |  |  | Na2O (%) | MS | Density |  |  |  |  | Na+ (mol/kg) | Si4+ (mol/kg) | Density | 30 | NaOH | VUT
2.276663 | 1.707498 | 1.15426 | 0 | 4 | Na+(mol/l) | Si4+ (mol/l) | Density |  |  |  |  | dry matter (%) | MS | Density |  |  |  |  | Na2O (%) | MS | Density |  |  |  |  | Na+ (mol/kg) | Si4+ (mol/kg) | Density | 30 | NaOH | VUT
3.192699 | 2.394524 | 1.214015 | 7.071068e-06 | 4 | Na+(mol/l) | Si4+ (mol/l) | Density |  |  |  |  | dry matter (%) | MS | Density |  |  |  |  | Na2O (%) | MS | Density |  |  |  |  | Na+ (mol/kg) | Si4+ (mol/kg) | Density | 30 | NaOH | VUT
4.202019 | 3.151514 | 1.278245 | 7.071068e-06 | 4 | Na+(mol/l) | Si4+ (mol/l) | Density |  |  |  |  | dry matter (%) | MS | Density |  |  |  |  | Na2O (%) | MS | Density |  |  |  |  | Na+ (mol/kg) | Si4+ (mol/kg) | Density | 30 | NaOH | VUT
5.313135 | 3.984851 | 1.34687 | 0 | 4 | Na+(mol/l) | Si4+ (mol/l) | Density |  |  |  |  | dry matter (%) | MS | Density |  |  |  |  | Na2O (%) | MS | Density |  |  |  |  | Na+ (mol/kg) | Si4+ (mol/kg) | Density | 30 | NaOH | VUT
6.535014 | 4.901261 | 1.419955 | 7.071068e-06 | 4 | Na+(mol/l) | Si4+ (mol/l) | Density |  |  |  |  | dry matter (%) | MS | Density |  |  |  |  | Na2O (%) | MS | Density |  |  |  |  | Na+ (mol/kg) | Si4+ (mol/kg) | Density | 30 | NaOH | VUT
7.87677 | 5.907577 | 1.49756 | 7.071068e-06 | 4 | Na+(mol/l) | Si4+ (mol/l) | Density |  |  |  |  | dry matter (%) | MS | Density |  |  |  |  | Na2O (%) | MS | Density |  |  |  |  | Na+ (mol/kg) | Si4+ (mol/kg) | Density | 30 | NaOH | VUT
9.324269 | 6.993201 | 1.57579 | 1.414214e-05 | 4 | Na+(mol/l) | Si4+ (mol/l) | Density |  |  |  |  | dry matter (%) | MS | Density |  |  |  |  | Na2O (%) | MS | Density |  |  |  |  | Na+ (mol/kg) | Si4+ (mol/kg) | Density | 30 | NaOH | VUT
9.916215 | 7.437161 | 1.60931 | 0 | 4 | Na+(mol/l) | Si4+ (mol/l) | Density |  |  |  |  | dry matter (%) | MS | Density |  |  |  |  | Na2O (%) | MS | Density |  |  |  |  | Na+ (mol/kg) | Si4+ (mol/kg) | Density | 30 | NaOH | VUT
0 | 0 | 0.99565 |  | 5 | Na+(mol/l) | Si4+ (mol/l) | Density |  |  |  |  | dry matter (%) | MS | Density |  |  |  |  | Na2O (%) | MS | Density |  |  |  |  | Na+ (mol/kg) | Si4+ (mol/kg) | Density | 30 | NaOH | VUT
0.5950732 | 0.5614516 | 1.04346 | 0 | 5 | Na+(mol/l) | Si4+ (mol/l) | Density |  |  |  |  | dry matter (%) | MS | Density |  |  |  |  | Na2O (%) | MS | Density |  |  |  |  | Na+ (mol/kg) | Si4+ (mol/kg) | Density | 30 | NaOH | VUT
1.246901 | 1.176452 | 1.09322 | 1.414214e-05 | 5 | Na+(mol/l) | Si4+ (mol/l) | Density |  |  |  |  | dry matter (%) | MS | Density |  |  |  |  | Na2O (%) | MS | Density |  |  |  |  | Na+ (mol/kg) | Si4+ (mol/kg) | Density | 30 | NaOH | VUT
1.962397 | 1.851521 | 1.14702 | 1.414214e-05 | 5 | Na+(mol/l) | Si4+ (mol/l) | Density |  |  |  |  | dry matter (%) | MS | Density |  |  |  |  | Na2O (%) | MS | Density |  |  |  |  | Na+ (mol/kg) | Si4+ (mol/kg) | Density | 30 | NaOH | VUT
2.74546 | 2.590341 | 1.20354 | 0 | 5 | Na+(mol/l) | Si4+ (mol/l) | Density |  |  |  |  | dry matter (%) | MS | Density |  |  |  |  | Na2O (%) | MS | Density |  |  |  |  | Na+ (mol/kg) | Si4+ (mol/kg) | Density | 30 | NaOH | VUT
3.60629 | 3.402535 | 1.264725 | 7.071068e-06 | 5 | Na+(mol/l) | Si4+ (mol/l) | Density |  |  |  |  | dry matter (%) | MS | Density |  |  |  |  | Na2O (%) | MS | Density |  |  |  |  | Na+ (mol/kg) | Si4+ (mol/kg) | Density | 30 | NaOH | VUT
4.552168 | 4.29497 | 1.33037 | 0 | 5 | Na+(mol/l) | Si4+ (mol/l) | Density |  |  |  |  | dry matter (%) | MS | Density |  |  |  |  | Na2O (%) | MS | Density |  |  |  |  | Na+ (mol/kg) | Si4+ (mol/kg) | Density | 30 | NaOH | VUT
5.590484 | 5.274621 | 1.400415 | 2.12132e-05 | 5 | Na+(mol/l) | Si4+ (mol/l) | Density |  |  |  |  | dry matter (%) | MS | Density |  |  |  |  | Na2O (%) | MS | Density |  |  |  |  | Na+ (mol/kg) | Si4+ (mol/kg) | Density | 30 | NaOH | VUT
6.730681 | 6.350398 | 1.47528 | 1.414214e-05 | 5 | Na+(mol/l) | Si4+ (mol/l) | Density |  |  |  |  | dry matter (%) | MS | Density |  |  |  |  | Na2O (%) | MS | Density |  |  |  |  | Na+ (mol/kg) | Si4+ (mol/kg) | Density | 30 | NaOH | VUT
7.977235 | 7.526521 | 1.55423 | 1.414214e-05 | 5 | Na+(mol/l) | Si4+ (mol/l) | Density |  |  |  |  | dry matter (%) | MS | Density |  |  |  |  | Na2O (%) | MS | Density |  |  |  |  | Na+ (mol/kg) | Si4+ (mol/kg) | Density | 30 | NaOH | VUT
8.750961 | 8.256532 | 1.601085 | 2.12132e-05 | 5 | Na+(mol/l) | Si4+ (mol/l) | Density |  |  |  |  | dry matter (%) | MS | Density |  |  |  |  | Na2O (%) | MS | Density |  |  |  |  | Na+ (mol/kg) | Si4+ (mol/kg) | Density | 30 | NaOH | VUT
0 | 0 | 0.99565 |  | 6 | Na+(mol/l) | Si4+ (mol/l) | Density |  |  |  |  | dry matter (%) | MS | Density |  |  |  |  | Na2O (%) | MS | Density |  |  |  |  | Na+ (mol/kg) | Si4+ (mol/kg) | Density | 30 | NaOH | VUT
0.4282118 | 0.6423178 | 1.03721 | 0 | 6 | Na+(mol/l) | Si4+ (mol/l) | Density |  |  |  |  | dry matter (%) | MS | Density |  |  |  |  | Na2O (%) | MS | Density |  |  |  |  | Na+ (mol/kg) | Si4+ (mol/kg) | Density | 30 | NaOH | VUT
0.8923168 | 1.338475 | 1.08068 | 0 | 6 | Na+(mol/l) | Si4+ (mol/l) | Density |  |  |  |  | dry matter (%) | MS | Density |  |  |  |  | Na2O (%) | MS | Density |  |  |  |  | Na+ (mol/kg) | Si4+ (mol/kg) | Density | 30 | NaOH | VUT
1.395715 | 2.093572 | 1.126895 | 7.071068e-06 | 6 | Na+(mol/l) | Si4+ (mol/l) | Density |  |  |  |  | dry matter (%) | MS | Density |  |  |  |  | Na2O (%) | MS | Density |  |  |  |  | Na+ (mol/kg) | Si4+ (mol/kg) | Density | 30 | NaOH | VUT
1.942573 | 2.91386 | 1.17632 | 0 | 6 | Na+(mol/l) | Si4+ (mol/l) | Density |  |  |  |  | dry matter (%) | MS | Density |  |  |  |  | Na2O (%) | MS | Density |  |  |  |  | Na+ (mol/kg) | Si4+ (mol/kg) | Density | 30 | NaOH | VUT
2.538283 | 3.807424 | 1.22964 | 1.414214e-05 | 6 | Na+(mol/l) | Si4+ (mol/l) | Density |  |  |  |  | dry matter (%) | MS | Density |  |  |  |  | Na2O (%) | MS | Density |  |  |  |  | Na+ (mol/kg) | Si4+ (mol/kg) | Density | 30 | NaOH | VUT
3.165694 | 4.748542 | 1.277985 | 7.071068e-06 | 6 | Na+(mol/l) | Si4+ (mol/l) | Density |  |  |  |  | dry matter (%) | MS | Density |  |  |  |  | Na2O (%) | MS | Density |  |  |  |  | Na+ (mol/kg) | Si4+ (mol/kg) | Density | 30 | NaOH | VUT
3.853691 | 5.780536 | 1.344235 | 7.071068e-06 | 6 | Na+(mol/l) | Si4+ (mol/l) | Density |  |  |  |  | dry matter (%) | MS | Density |  |  |  |  | Na2O (%) | MS | Density |  |  |  |  | Na+ (mol/kg) | Si4+ (mol/kg) | Density | 30 | NaOH | VUT
0 | 0 |  |  | 1 | Na+(mol/l) | Si4+ (mol/l) | Viscosity |  |  |  |  | dry matter (%) | MS | Viscosity |  |  |  |  | Na2O (%) | MS | Viscosity |  |  |  |  | Na+ (mol/kg) | Si4+ (mol/kg) | Viscosity | 15 | NaOH | VUT
1.733396 | 0 |  |  | 1 | Na+(mol/l) | Si4+ (mol/l) | Viscosity |  |  |  |  | dry matter (%) | MS | Viscosity |  |  |  |  | Na2O (%) | MS | Viscosity |  |  |  |  | Na+ (mol/kg) | Si4+ (mol/kg) | Viscosity | 15 | NaOH | VUT
3.700679 | 0 |  |  | 1 | Na+(mol/l) | Si4+ (mol/l) | Viscosity |  |  |  |  | dry matter (%) | MS | Viscosity |  |  |  |  | Na2O (%) | MS | Viscosity |  |  |  |  | Na+ (mol/kg) | Si4+ (mol/kg) | Viscosity | 15 | NaOH | VUT
5.903687 | 0 |  |  | 1 | Na+(mol/l) | Si4+ (mol/l) | Viscosity |  |  |  |  | dry matter (%) | MS | Viscosity |  |  |  |  | Na2O (%) | MS | Viscosity |  |  |  |  | Na+ (mol/kg) | Si4+ (mol/kg) | Viscosity | 15 | NaOH | VUT
8.340419 | 0 |  |  | 1 | Na+(mol/l) | Si4+ (mol/l) | Viscosity |  |  |  |  | dry matter (%) | MS | Viscosity |  |  |  |  | Na2O (%) | MS | Viscosity |  |  |  |  | Na+ (mol/kg) | Si4+ (mol/kg) | Viscosity | 15 | NaOH | VUT
10.99709 | 0 |  |  | 1 | Na+(mol/l) | Si4+ (mol/l) | Viscosity |  |  |  |  | dry matter (%) | MS | Viscosity |  |  |  |  | Na2O (%) | MS | Viscosity |  |  |  |  | Na+ (mol/kg) | Si4+ (mol/kg) | Viscosity | 15 | NaOH | VUT
13.84497 | 0 |  |  | 1 | Na+(mol/l) | Si4+ (mol/l) | Viscosity |  |  |  |  | dry matter (%) | MS | Viscosity |  |  |  |  | Na2O (%) | MS | Viscosity |  |  |  |  | Na+ (mol/kg) | Si4+ (mol/kg) | Viscosity | 15 | NaOH | VUT
16.871 | 0 |  |  | 1 | Na+(mol/l) | Si4+ (mol/l) | Viscosity |  |  |  |  | dry matter (%) | MS | Viscosity |  |  |  |  | Na2O (%) | MS | Viscosity |  |  |  |  | Na+ (mol/kg) | Si4+ (mol/kg) | Viscosity | 15 | NaOH | VUT
0 | 0 |  |  | 2 | Na+(mol/l) | Si4+ (mol/l) | Viscosity |  |  |  |  | dry matter (%) | MS | Viscosity |  |  |  |  | Na2O (%) | MS | Viscosity |  |  |  |  | Na+ (mol/kg) | Si4+ (mol/kg) | Viscosity | 15 | NaOH | VUT
1.153959 | 0.2884896 |  |  | 2 | Na+(mol/l) | Si4+ (mol/l) | Viscosity |  |  |  |  | dry matter (%) | MS | Viscosity |  |  |  |  | Na2O (%) | MS | Viscosity |  |  |  |  | Na+ (mol/kg) | Si4+ (mol/kg) | Viscosity | 15 | NaOH | VUT
2.447149 | 0.6117874 |  |  | 2 | Na+(mol/l) | Si4+ (mol/l) | Viscosity |  |  |  |  | dry matter (%) | MS | Viscosity |  |  |  |  | Na2O (%) | MS | Viscosity |  |  |  |  | Na+ (mol/kg) | Si4+ (mol/kg) | Viscosity | 15 | NaOH | VUT
3.886745 | 0.9716863 |  |  | 2 | Na+(mol/l) | Si4+ (mol/l) | Viscosity |  |  |  |  | dry matter (%) | MS | Viscosity |  |  |  |  | Na2O (%) | MS | Viscosity |  |  |  |  | Na+ (mol/kg) | Si4+ (mol/kg) | Viscosity | 15 | NaOH | VUT
5.483547 | 1.370887 |  |  | 2 | Na+(mol/l) | Si4+ (mol/l) | Viscosity |  |  |  |  | dry matter (%) | MS | Viscosity |  |  |  |  | Na2O (%) | MS | Viscosity |  |  |  |  | Na+ (mol/kg) | Si4+ (mol/kg) | Viscosity | 15 | NaOH | VUT
|  |  |  | 2 | Na+(mol/l) | Si4+ (mol/l) | Viscosity |  |  |  |  | dry matter (%) | MS | Viscosity |  |  |  |  | Na2O (%) | MS | Viscosity |  |  |  |  | Na+ (mol/kg) | Si4+ (mol/kg) | Viscosity | 15 | NaOH | VUT
0 | 0 |  |  | 3 | Na+(mol/l) | Si4+ (mol/l) | Viscosity |  |  |  |  | dry matter (%) | MS | Viscosity |  |  |  |  | Na2O (%) | MS | Viscosity |  |  |  |  | Na+ (mol/kg) | Si4+ (mol/kg) | Viscosity | 15 | NaOH | VUT
0.8645007 | 0.4322503 |  |  | 3 | Na+(mol/l) | Si4+ (mol/l) | Viscosity |  |  |  |  | dry matter (%) | MS | Viscosity |  |  |  |  | Na2O (%) | MS | Viscosity |  |  |  |  | Na+ (mol/kg) | Si4+ (mol/kg) | Viscosity | 15 | NaOH | VUT
1.823644 | 0.9118221 |  |  | 3 | Na+(mol/l) | Si4+ (mol/l) | Viscosity |  |  |  |  | dry matter (%) | MS | Viscosity |  |  |  |  | Na2O (%) | MS | Viscosity |  |  |  |  | Na+ (mol/kg) | Si4+ (mol/kg) | Viscosity | 15 | NaOH | VUT
2.887815 | 1.443907 |  |  | 3 | Na+(mol/l) | Si4+ (mol/l) | Viscosity |  |  |  |  | dry matter (%) | MS | Viscosity |  |  |  |  | Na2O (%) | MS | Viscosity |  |  |  |  | Na+ (mol/kg) | Si4+ (mol/kg) | Viscosity | 15 | NaOH | VUT
4.063006 | 2.031503 |  |  | 3 | Na+(mol/l) | Si4+ (mol/l) | Viscosity |  |  |  |  | dry matter (%) | MS | Viscosity |  |  |  |  | Na2O (%) | MS | Viscosity |  |  |  |  | Na+ (mol/kg) | Si4+ (mol/kg) | Viscosity | 15 | NaOH | VUT
5.361141 | 2.680571 |  |  | 3 | Na+(mol/l) | Si4+ (mol/l) | Viscosity |  |  |  |  | dry matter (%) | MS | Viscosity |  |  |  |  | Na2O (%) | MS | Viscosity |  |  |  |  | Na+ (mol/kg) | Si4+ (mol/kg) | Viscosity | 15 | NaOH | VUT
6.794203 | 3.397102 |  |  | 3 | Na+(mol/l) | Si4+ (mol/l) | Viscosity |  |  |  |  | dry matter (%) | MS | Viscosity |  |  |  |  | Na2O (%) | MS | Viscosity |  |  |  |  | Na+ (mol/kg) | Si4+ (mol/kg) | Viscosity | 15 | NaOH | VUT
|  |  |  | 3 | Na+(mol/l) | Si4+ (mol/l) | Viscosity |  |  |  |  | dry matter (%) | MS | Viscosity |  |  |  |  | Na2O (%) | MS | Viscosity |  |  |  |  | Na+ (mol/kg) | Si4+ (mol/kg) | Viscosity | 15 | NaOH | VUT
|  |  |  | 3 | Na+(mol/l) | Si4+ (mol/l) | Viscosity |  |  |  |  | dry matter (%) | MS | Viscosity |  |  |  |  | Na2O (%) | MS | Viscosity |  |  |  |  | Na+ (mol/kg) | Si4+ (mol/kg) | Viscosity | 15 | NaOH | VUT
0 | 0 |  |  | 4 | Na+(mol/l) | Si4+ (mol/l) | Viscosity |  |  |  |  | dry matter (%) | MS | Viscosity |  |  |  |  | Na2O (%) | MS | Viscosity |  |  |  |  | Na+ (mol/kg) | Si4+ (mol/kg) | Viscosity | 15 | NaOH | VUT
0.6907019 | 0.5180264 |  |  | 4 | Na+(mol/l) | Si4+ (mol/l) | Viscosity |  |  |  |  | dry matter (%) | MS | Viscosity |  |  |  |  | Na2O (%) | MS | Viscosity |  |  |  |  | Na+ (mol/kg) | Si4+ (mol/kg) | Viscosity | 15 | NaOH | VUT
1.451819 | 1.088864 |  |  | 4 | Na+(mol/l) | Si4+ (mol/l) | Viscosity |  |  |  |  | dry matter (%) | MS | Viscosity |  |  |  |  | Na2O (%) | MS | Viscosity |  |  |  |  | Na+ (mol/kg) | Si4+ (mol/kg) | Viscosity | 15 | NaOH | VUT
2.28975 | 1.717313 |  |  | 4 | Na+(mol/l) | Si4+ (mol/l) | Viscosity |  |  |  |  | dry matter (%) | MS | Viscosity |  |  |  |  | Na2O (%) | MS | Viscosity |  |  |  |  | Na+ (mol/kg) | Si4+ (mol/kg) | Viscosity | 15 | NaOH | VUT
3.212515 | 2.409386 |  |  | 4 | Na+(mol/l) | Si4+ (mol/l) | Viscosity |  |  |  |  | dry matter (%) | MS | Viscosity |  |  |  |  | Na2O (%) | MS | Viscosity |  |  |  |  | Na+ (mol/kg) | Si4+ (mol/kg) | Viscosity | 15 | NaOH | VUT
4.229584 | 3.172188 |  |  | 4 | Na+(mol/l) | Si4+ (mol/l) | Viscosity |  |  |  |  | dry matter (%) | MS | Viscosity |  |  |  |  | Na2O (%) | MS | Viscosity |  |  |  |  | Na+ (mol/kg) | Si4+ (mol/kg) | Viscosity | 15 | NaOH | VUT
5.348914 | 4.011686 |  |  | 4 | Na+(mol/l) | Si4+ (mol/l) | Viscosity |  |  |  |  | dry matter (%) | MS | Viscosity |  |  |  |  | Na2O (%) | MS | Viscosity |  |  |  |  | Na+ (mol/kg) | Si4+ (mol/kg) | Viscosity | 15 | NaOH | VUT
6.578874 | 4.934156 |  |  | 4 | Na+(mol/l) | Si4+ (mol/l) | Viscosity |  |  |  |  | dry matter (%) | MS | Viscosity |  |  |  |  | Na2O (%) | MS | Viscosity |  |  |  |  | Na+ (mol/kg) | Si4+ (mol/kg) | Viscosity | 15 | NaOH | VUT
7.928052 | 5.946039 |  |  | 4 | Na+(mol/l) | Si4+ (mol/l) | Viscosity |  |  |  |  | dry matter (%) | MS | Viscosity |  |  |  |  | Na2O (%) | MS | Viscosity |  |  |  |  | Na+ (mol/kg) | Si4+ (mol/kg) | Viscosity | 15 | NaOH | VUT
9.384121 | 7.038091 |  |  | 4 | Na+(mol/l) | Si4+ (mol/l) | Viscosity |  |  |  |  | dry matter (%) | MS | Viscosity |  |  |  |  | Na2O (%) | MS | Viscosity |  |  |  |  | Na+ (mol/kg) | Si4+ (mol/kg) | Viscosity | 15 | NaOH | VUT
9.977586 | 7.483189 |  |  | 4 | Na+(mol/l) | Si4+ (mol/l) | Viscosity |  |  |  |  | dry matter (%) | MS | Viscosity |  |  |  |  | Na2O (%) | MS | Viscosity |  |  |  |  | Na+ (mol/kg) | Si4+ (mol/kg) | Viscosity | 15 | NaOH | VUT
0 | 0 |  |  | 5 | Na+(mol/l) | Si4+ (mol/l) | Viscosity |  |  |  |  | dry matter (%) | MS | Viscosity |  |  |  |  | Na2O (%) | MS | Viscosity |  |  |  |  | Na+ (mol/kg) | Si4+ (mol/kg) | Viscosity | 15 | NaOH | VUT
0.5975511 | 0.5637895 |  |  | 5 | Na+(mol/l) | Si4+ (mol/l) | Viscosity |  |  |  |  | dry matter (%) | MS | Viscosity |  |  |  |  | Na2O (%) | MS | Viscosity |  |  |  |  | Na+ (mol/kg) | Si4+ (mol/kg) | Viscosity | 15 | NaOH | VUT
1.252832 | 1.182047 |  |  | 5 | Na+(mol/l) | Si4+ (mol/l) | Viscosity |  |  |  |  | dry matter (%) | MS | Viscosity |  |  |  |  | Na2O (%) | MS | Viscosity |  |  |  |  | Na+ (mol/kg) | Si4+ (mol/kg) | Viscosity | 15 | NaOH | VUT
1.972705 | 1.861247 |  |  | 5 | Na+(mol/l) | Si4+ (mol/l) | Viscosity |  |  |  |  | dry matter (%) | MS | Viscosity |  |  |  |  | Na2O (%) | MS | Viscosity |  |  |  |  | Na+ (mol/kg) | Si4+ (mol/kg) | Viscosity | 15 | NaOH | VUT
2.760983 | 2.604988 |  |  | 5 | Na+(mol/l) | Si4+ (mol/l) | Viscosity |  |  |  |  | dry matter (%) | MS | Viscosity |  |  |  |  | Na2O (%) | MS | Viscosity |  |  |  |  | Na+ (mol/kg) | Si4+ (mol/kg) | Viscosity | 15 | NaOH | VUT
3.62789 | 3.422914 |  |  | 5 | Na+(mol/l) | Si4+ (mol/l) | Viscosity |  |  |  |  | dry matter (%) | MS | Viscosity |  |  |  |  | Na2O (%) | MS | Viscosity |  |  |  |  | Na+ (mol/kg) | Si4+ (mol/kg) | Viscosity | 15 | NaOH | VUT
4.580123 | 4.321346 |  |  | 5 | Na+(mol/l) | Si4+ (mol/l) | Viscosity |  |  |  |  | dry matter (%) | MS | Viscosity |  |  |  |  | Na2O (%) | MS | Viscosity |  |  |  |  | Na+ (mol/kg) | Si4+ (mol/kg) | Viscosity | 15 | NaOH | VUT
5.624735 | 5.306938 |  |  | 5 | Na+(mol/l) | Si4+ (mol/l) | Viscosity |  |  |  |  | dry matter (%) | MS | Viscosity |  |  |  |  | Na2O (%) | MS | Viscosity |  |  |  |  | Na+ (mol/kg) | Si4+ (mol/kg) | Viscosity | 15 | NaOH | VUT
6.770373 | 6.387847 |  |  | 5 | Na+(mol/l) | Si4+ (mol/l) | Viscosity |  |  |  |  | dry matter (%) | MS | Viscosity |  |  |  |  | Na2O (%) | MS | Viscosity |  |  |  |  | Na+ (mol/kg) | Si4+ (mol/kg) | Viscosity | 15 | NaOH | VUT
8.024121 | 7.570758 |  |  | 5 | Na+(mol/l) | Si4+ (mol/l) | Viscosity |  |  |  |  | dry matter (%) | MS | Viscosity |  |  |  |  | Na2O (%) | MS | Viscosity |  |  |  |  | Na+ (mol/kg) | Si4+ (mol/kg) | Viscosity | 15 | NaOH | VUT
8.799879 | 8.302686 |  |  | 5 | Na+(mol/l) | Si4+ (mol/l) | Viscosity |  |  |  |  | dry matter (%) | MS | Viscosity |  |  |  |  | Na2O (%) | MS | Viscosity |  |  |  |  | Na+ (mol/kg) | Si4+ (mol/kg) | Viscosity | 15 | NaOH | VUT
0 | 0 |  |  | 6 | Na+(mol/l) | Si4+ (mol/l) | Viscosity |  |  |  |  | dry matter (%) | MS | Viscosity |  |  |  |  | Na2O (%) | MS | Viscosity |  |  |  |  | Na+ (mol/kg) | Si4+ (mol/kg) | Viscosity | 15 | NaOH | VUT
0.4299169 | 0.6448754 |  |  | 6 | Na+(mol/l) | Si4+ (mol/l) | Viscosity |  |  |  |  | dry matter (%) | MS | Viscosity |  |  |  |  | Na2O (%) | MS | Viscosity |  |  |  |  | Na+ (mol/kg) | Si4+ (mol/kg) | Viscosity | 15 | NaOH | VUT
0.8962348 | 1.344352 |  |  | 6 | Na+(mol/l) | Si4+ (mol/l) | Viscosity |  |  |  |  | dry matter (%) | MS | Viscosity |  |  |  |  | Na2O (%) | MS | Viscosity |  |  |  |  | Na+ (mol/kg) | Si4+ (mol/kg) | Viscosity | 15 | NaOH | VUT
1.402335 | 2.103502 |  |  | 6 | Na+(mol/l) | Si4+ (mol/l) | Viscosity |  |  |  |  | dry matter (%) | MS | Viscosity |  |  |  |  | Na2O (%) | MS | Viscosity |  |  |  |  | Na+ (mol/kg) | Si4+ (mol/kg) | Viscosity | 15 | NaOH | VUT
1.952383 | 2.928574 |  |  | 6 | Na+(mol/l) | Si4+ (mol/l) | Viscosity |  |  |  |  | dry matter (%) | MS | Viscosity |  |  |  |  | Na2O (%) | MS | Viscosity |  |  |  |  | Na+ (mol/kg) | Si4+ (mol/kg) | Viscosity | 15 | NaOH | VUT
2.551793 | 3.82769 |  |  | 6 | Na+(mol/l) | Si4+ (mol/l) | Viscosity |  |  |  |  | dry matter (%) | MS | Viscosity |  |  |  |  | Na2O (%) | MS | Viscosity |  |  |  |  | Na+ (mol/kg) | Si4+ (mol/kg) | Viscosity | 15 | NaOH | VUT
3.18322 | 4.77483 |  |  | 6 | Na+(mol/l) | Si4+ (mol/l) | Viscosity |  |  |  |  | dry matter (%) | MS | Viscosity |  |  |  |  | Na2O (%) | MS | Viscosity |  |  |  |  | Na+ (mol/kg) | Si4+ (mol/kg) | Viscosity | 15 | NaOH | VUT
3.875708 | 5.813562 |  |  | 6 | Na+(mol/l) | Si4+ (mol/l) | Viscosity |  |  |  |  | dry matter (%) | MS | Viscosity |  |  |  |  | Na2O (%) | MS | Viscosity |  |  |  |  | Na+ (mol/kg) | Si4+ (mol/kg) | Viscosity | 15 | NaOH | VUT
0 | 0 |  |  | 1 | Na+(mol/l) | Si4+ (mol/l) | Viscosity |  |  |  |  | dry matter (%) | MS | Viscosity |  |  |  |  | Na2O (%) | MS | Viscosity |  |  |  |  | Na+ (mol/kg) | Si4+ (mol/kg) | Viscosity | 20 | NaOH | VUT
1.730266 | 0 |  |  | 1 | Na+(mol/l) | Si4+ (mol/l) | Viscosity |  |  |  |  | dry matter (%) | MS | Viscosity |  |  |  |  | Na2O (%) | MS | Viscosity |  |  |  |  | Na+ (mol/kg) | Si4+ (mol/kg) | Viscosity | 20 | NaOH | VUT
3.692773 | 0 |  |  | 1 | Na+(mol/l) | Si4+ (mol/l) | Viscosity |  |  |  |  | dry matter (%) | MS | Viscosity |  |  |  |  | Na2O (%) | MS | Viscosity |  |  |  |  | Na+ (mol/kg) | Si4+ (mol/kg) | Viscosity | 20 | NaOH | VUT
5.890206 | 0 |  |  | 1 | Na+(mol/l) | Si4+ (mol/l) | Viscosity |  |  |  |  | dry matter (%) | MS | Viscosity |  |  |  |  | Na2O (%) | MS | Viscosity |  |  |  |  | Na+ (mol/kg) | Si4+ (mol/kg) | Viscosity | 20 | NaOH | VUT
8.32109 | 0 |  |  | 1 | Na+(mol/l) | Si4+ (mol/l) | Viscosity |  |  |  |  | dry matter (%) | MS | Viscosity |  |  |  |  | Na2O (%) | MS | Viscosity |  |  |  |  | Na+ (mol/kg) | Si4+ (mol/kg) | Viscosity | 20 | NaOH | VUT
10.97135 | 0 |  |  | 1 | Na+(mol/l) | Si4+ (mol/l) | Viscosity |  |  |  |  | dry matter (%) | MS | Viscosity |  |  |  |  | Na2O (%) | MS | Viscosity |  |  |  |  | Na+ (mol/kg) | Si4+ (mol/kg) | Viscosity | 20 | NaOH | VUT
13.81176 | 0 |  |  | 1 | Na+(mol/l) | Si4+ (mol/l) | Viscosity |  |  |  |  | dry matter (%) | MS | Viscosity |  |  |  |  | Na2O (%) | MS | Viscosity |  |  |  |  | Na+ (mol/kg) | Si4+ (mol/kg) | Viscosity | 20 | NaOH | VUT
16.83045 | 0 |  |  | 1 | Na+(mol/l) | Si4+ (mol/l) | Viscosity |  |  |  |  | dry matter (%) | MS | Viscosity |  |  |  |  | Na2O (%) | MS | Viscosity |  |  |  |  | Na+ (mol/kg) | Si4+ (mol/kg) | Viscosity | 20 | NaOH | VUT
0 | 0 |  |  | 2 | Na+(mol/l) | Si4+ (mol/l) | Viscosity |  |  |  |  | dry matter (%) | MS | Viscosity |  |  |  |  | Na2O (%) | MS | Viscosity |  |  |  |  | Na+ (mol/kg) | Si4+ (mol/kg) | Viscosity | 20 | NaOH | VUT
1.152041 | 0.2880101 |  |  | 2 | Na+(mol/l) | Si4+ (mol/l) | Viscosity |  |  |  |  | dry matter (%) | MS | Viscosity |  |  |  |  | Na2O (%) | MS | Viscosity |  |  |  |  | Na+ (mol/kg) | Si4+ (mol/kg) | Viscosity | 20 | NaOH | VUT
2.442205 | 0.6105512 |  |  | 2 | Na+(mol/l) | Si4+ (mol/l) | Viscosity |  |  |  |  | dry matter (%) | MS | Viscosity |  |  |  |  | Na2O (%) | MS | Viscosity |  |  |  |  | Na+ (mol/kg) | Si4+ (mol/kg) | Viscosity | 20 | NaOH | VUT
3.87804 | 0.9695101 |  |  | 2 | Na+(mol/l) | Si4+ (mol/l) | Viscosity |  |  |  |  | dry matter (%) | MS | Viscosity |  |  |  |  | Na2O (%) | MS | Viscosity |  |  |  |  | Na+ (mol/kg) | Si4+ (mol/kg) | Viscosity | 20 | NaOH | VUT
5.470746 | 1.367686 |  |  | 2 | Na+(mol/l) | Si4+ (mol/l) | Viscosity |  |  |  |  | dry matter (%) | MS | Viscosity |  |  |  |  | Na2O (%) | MS | Viscosity |  |  |  |  | Na+ (mol/kg) | Si4+ (mol/kg) | Viscosity | 20 | NaOH | VUT
7.247995 | 1.811999 |  |  | 2 | Na+(mol/l) | Si4+ (mol/l) | Viscosity |  |  |  |  | dry matter (%) | MS | Viscosity |  |  |  |  | Na2O (%) | MS | Viscosity |  |  |  |  | Na+ (mol/kg) | Si4+ (mol/kg) | Viscosity | 20 | NaOH | VUT
0 | 0 |  |  | 3 | Na+(mol/l) | Si4+ (mol/l) | Viscosity |  |  |  |  | dry matter (%) | MS | Viscosity |  |  |  |  | Na2O (%) | MS | Viscosity |  |  |  |  | Na+ (mol/kg) | Si4+ (mol/kg) | Viscosity | 20 | NaOH | VUT
0.8632062 | 0.4316031 |  |  | 3 | Na+(mol/l) | Si4+ (mol/l) | Viscosity |  |  |  |  | dry matter (%) | MS | Viscosity |  |  |  |  | Na2O (%) | MS | Viscosity |  |  |  |  | Na+ (mol/kg) | Si4+ (mol/kg) | Viscosity | 20 | NaOH | VUT
1.820252 | 0.9101262 |  |  | 3 | Na+(mol/l) | Si4+ (mol/l) | Viscosity |  |  |  |  | dry matter (%) | MS | Viscosity |  |  |  |  | Na2O (%) | MS | Viscosity |  |  |  |  | Na+ (mol/kg) | Si4+ (mol/kg) | Viscosity | 20 | NaOH | VUT
2.881695 | 1.440847 |  |  | 3 | Na+(mol/l) | Si4+ (mol/l) | Viscosity |  |  |  |  | dry matter (%) | MS | Viscosity |  |  |  |  | Na2O (%) | MS | Viscosity |  |  |  |  | Na+ (mol/kg) | Si4+ (mol/kg) | Viscosity | 20 | NaOH | VUT
4.05365 | 2.026825 |  |  | 3 | Na+(mol/l) | Si4+ (mol/l) | Viscosity |  |  |  |  | dry matter (%) | MS | Viscosity |  |  |  |  | Na2O (%) | MS | Viscosity |  |  |  |  | Na+ (mol/kg) | Si4+ (mol/kg) | Viscosity | 20 | NaOH | VUT
5.34834 | 2.67417 |  |  | 3 | Na+(mol/l) | Si4+ (mol/l) | Viscosity |  |  |  |  | dry matter (%) | MS | Viscosity |  |  |  |  | Na2O (%) | MS | Viscosity |  |  |  |  | Na+ (mol/kg) | Si4+ (mol/kg) | Viscosity | 20 | NaOH | VUT
6.777613 | 3.388807 |  |  | 3 | Na+(mol/l) | Si4+ (mol/l) | Viscosity |  |  |  |  | dry matter (%) | MS | Viscosity |  |  |  |  | Na2O (%) | MS | Viscosity |  |  |  |  | Na+ (mol/kg) | Si4+ (mol/kg) | Viscosity | 20 | NaOH | VUT
8.356748 | 4.178374 |  |  | 3 | Na+(mol/l) | Si4+ (mol/l) | Viscosity |  |  |  |  | dry matter (%) | MS | Viscosity |  |  |  |  | Na2O (%) | MS | Viscosity |  |  |  |  | Na+ (mol/kg) | Si4+ (mol/kg) | Viscosity | 20 | NaOH | VUT
10.07468 | 5.037339 |  |  | 3 | Na+(mol/l) | Si4+ (mol/l) | Viscosity |  |  |  |  | dry matter (%) | MS | Viscosity |  |  |  |  | Na2O (%) | MS | Viscosity |  |  |  |  | Na+ (mol/kg) | Si4+ (mol/kg) | Viscosity | 20 | NaOH | VUT
0 | 0 |  |  | 4 | Na+(mol/l) | Si4+ (mol/l) | Viscosity |  |  |  |  | dry matter (%) | MS | Viscosity |  |  |  |  | Na2O (%) | MS | Viscosity |  |  |  |  | Na+ (mol/kg) | Si4+ (mol/kg) | Viscosity | 20 | NaOH | VUT
0.6897552 | 0.5173164 |  |  | 4 | Na+(mol/l) | Si4+ (mol/l) | Viscosity |  |  |  |  | dry matter (%) | MS | Viscosity |  |  |  |  | Na2O (%) | MS | Viscosity |  |  |  |  | Na+ (mol/kg) | Si4+ (mol/kg) | Viscosity | 20 | NaOH | VUT
1.449419 | 1.087064 |  |  | 4 | Na+(mol/l) | Si4+ (mol/l) | Viscosity |  |  |  |  | dry matter (%) | MS | Viscosity |  |  |  |  | Na2O (%) | MS | Viscosity |  |  |  |  | Na+ (mol/kg) | Si4+ (mol/kg) | Viscosity | 20 | NaOH | VUT
2.285411 | 1.714058 |  |  | 4 | Na+(mol/l) | Si4+ (mol/l) | Viscosity |  |  |  |  | dry matter (%) | MS | Viscosity |  |  |  |  | Na2O (%) | MS | Viscosity |  |  |  |  | Na+ (mol/kg) | Si4+ (mol/kg) | Viscosity | 20 | NaOH | VUT
3.205835 | 2.404376 |  |  | 4 | Na+(mol/l) | Si4+ (mol/l) | Viscosity |  |  |  |  | dry matter (%) | MS | Viscosity |  |  |  |  | Na2O (%) | MS | Viscosity |  |  |  |  | Na+ (mol/kg) | Si4+ (mol/kg) | Viscosity | 20 | NaOH | VUT
4.220116 | 3.165087 |  |  | 4 | Na+(mol/l) | Si4+ (mol/l) | Viscosity |  |  |  |  | dry matter (%) | MS | Viscosity |  |  |  |  | Na2O (%) | MS | Viscosity |  |  |  |  | Na+ (mol/kg) | Si4+ (mol/kg) | Viscosity | 20 | NaOH | VUT
5.336626 | 4.00247 |  |  | 4 | Na+(mol/l) | Si4+ (mol/l) | Viscosity |  |  |  |  | dry matter (%) | MS | Viscosity |  |  |  |  | Na2O (%) | MS | Viscosity |  |  |  |  | Na+ (mol/kg) | Si4+ (mol/kg) | Viscosity | 20 | NaOH | VUT
6.563802 | 4.922851 |  |  | 4 | Na+(mol/l) | Si4+ (mol/l) | Viscosity |  |  |  |  | dry matter (%) | MS | Viscosity |  |  |  |  | Na2O (%) | MS | Viscosity |  |  |  |  | Na+ (mol/kg) | Si4+ (mol/kg) | Viscosity | 20 | NaOH | VUT
7.909696 | 5.932272 |  |  | 4 | Na+(mol/l) | Si4+ (mol/l) | Viscosity |  |  |  |  | dry matter (%) | MS | Viscosity |  |  |  |  | Na2O (%) | MS | Viscosity |  |  |  |  | Na+ (mol/kg) | Si4+ (mol/kg) | Viscosity | 20 | NaOH | VUT
9.363559 | 7.022669 |  |  | 4 | Na+(mol/l) | Si4+ (mol/l) | Viscosity |  |  |  |  | dry matter (%) | MS | Viscosity |  |  |  |  | Na2O (%) | MS | Viscosity |  |  |  |  | Na+ (mol/kg) | Si4+ (mol/kg) | Viscosity | 20 | NaOH | VUT
9.956359 | 7.467269 |  |  | 4 | Na+(mol/l) | Si4+ (mol/l) | Viscosity |  |  |  |  | dry matter (%) | MS | Viscosity |  |  |  |  | Na2O (%) | MS | Viscosity |  |  |  |  | Na+ (mol/kg) | Si4+ (mol/kg) | Viscosity | 20 | NaOH | VUT
0 | 0 |  |  | 5 | Na+(mol/l) | Si4+ (mol/l) | Viscosity |  |  |  |  | dry matter (%) | MS | Viscosity |  |  |  |  | Na2O (%) | MS | Viscosity |  |  |  |  | Na+ (mol/kg) | Si4+ (mol/kg) | Viscosity | 20 | NaOH | VUT
0.596824 | 0.5631034 |  |  | 5 | Na+(mol/l) | Si4+ (mol/l) | Viscosity |  |  |  |  | dry matter (%) | MS | Viscosity |  |  |  |  | Na2O (%) | MS | Viscosity |  |  |  |  | Na+ (mol/kg) | Si4+ (mol/kg) | Viscosity | 20 | NaOH | VUT
1.251008 | 1.180326 |  |  | 5 | Na+(mol/l) | Si4+ (mol/l) | Viscosity |  |  |  |  | dry matter (%) | MS | Viscosity |  |  |  |  | Na2O (%) | MS | Viscosity |  |  |  |  | Na+ (mol/kg) | Si4+ (mol/kg) | Viscosity | 20 | NaOH | VUT
1.969428 | 1.858156 |  |  | 5 | Na+(mol/l) | Si4+ (mol/l) | Viscosity |  |  |  |  | dry matter (%) | MS | Viscosity |  |  |  |  | Na2O (%) | MS | Viscosity |  |  |  |  | Na+ (mol/kg) | Si4+ (mol/kg) | Viscosity | 20 | NaOH | VUT
2.755953 | 2.600242 |  |  | 5 | Na+(mol/l) | Si4+ (mol/l) | Viscosity |  |  |  |  | dry matter (%) | MS | Viscosity |  |  |  |  | Na2O (%) | MS | Viscosity |  |  |  |  | Na+ (mol/kg) | Si4+ (mol/kg) | Viscosity | 20 | NaOH | VUT
3.620761 | 3.416188 |  |  | 5 | Na+(mol/l) | Si4+ (mol/l) | Viscosity |  |  |  |  | dry matter (%) | MS | Viscosity |  |  |  |  | Na2O (%) | MS | Viscosity |  |  |  |  | Na+ (mol/kg) | Si4+ (mol/kg) | Viscosity | 20 | NaOH | VUT
4.570765 | 4.312517 |  |  | 5 | Na+(mol/l) | Si4+ (mol/l) | Viscosity |  |  |  |  | dry matter (%) | MS | Viscosity |  |  |  |  | Na2O (%) | MS | Viscosity |  |  |  |  | Na+ (mol/kg) | Si4+ (mol/kg) | Viscosity | 20 | NaOH | VUT
5.613238 | 5.29609 |  |  | 5 | Na+(mol/l) | Si4+ (mol/l) | Viscosity |  |  |  |  | dry matter (%) | MS | Viscosity |  |  |  |  | Na2O (%) | MS | Viscosity |  |  |  |  | Na+ (mol/kg) | Si4+ (mol/kg) | Viscosity | 20 | NaOH | VUT
6.756846 | 6.375084 |  |  | 5 | Na+(mol/l) | Si4+ (mol/l) | Viscosity |  |  |  |  | dry matter (%) | MS | Viscosity |  |  |  |  | Na2O (%) | MS | Viscosity |  |  |  |  | Na+ (mol/kg) | Si4+ (mol/kg) | Viscosity | 20 | NaOH | VUT
8.008082 | 7.555625 |  |  | 5 | Na+(mol/l) | Si4+ (mol/l) | Viscosity |  |  |  |  | dry matter (%) | MS | Viscosity |  |  |  |  | Na2O (%) | MS | Viscosity |  |  |  |  | Na+ (mol/kg) | Si4+ (mol/kg) | Viscosity | 20 | NaOH | VUT
8.78258 | 8.286364 |  |  | 5 | Na+(mol/l) | Si4+ (mol/l) | Viscosity |  |  |  |  | dry matter (%) | MS | Viscosity |  |  |  |  | Na2O (%) | MS | Viscosity |  |  |  |  | Na+ (mol/kg) | Si4+ (mol/kg) | Viscosity | 20 | NaOH | VUT
0 | 0 |  |  | 6 | Na+(mol/l) | Si4+ (mol/l) | Viscosity |  |  |  |  | dry matter (%) | MS | Viscosity |  |  |  |  | Na2O (%) | MS | Viscosity |  |  |  |  | Na+ (mol/kg) | Si4+ (mol/kg) | Viscosity | 20 | NaOH | VUT
0.4294545 | 0.6441818 |  |  | 6 | Na+(mol/l) | Si4+ (mol/l) | Viscosity |  |  |  |  | dry matter (%) | MS | Viscosity |  |  |  |  | Na2O (%) | MS | Viscosity |  |  |  |  | Na+ (mol/kg) | Si4+ (mol/kg) | Viscosity | 20 | NaOH | VUT
0.8951242 | 1.342686 |  |  | 6 | Na+(mol/l) | Si4+ (mol/l) | Viscosity |  |  |  |  | dry matter (%) | MS | Viscosity |  |  |  |  | Na2O (%) | MS | Viscosity |  |  |  |  | Na+ (mol/kg) | Si4+ (mol/kg) | Viscosity | 20 | NaOH | VUT
1.400378 | 2.100567 |  |  | 6 | Na+(mol/l) | Si4+ (mol/l) | Viscosity |  |  |  |  | dry matter (%) | MS | Viscosity |  |  |  |  | Na2O (%) | MS | Viscosity |  |  |  |  | Na+ (mol/kg) | Si4+ (mol/kg) | Viscosity | 20 | NaOH | VUT
1.949427 | 2.92414 |  |  | 6 | Na+(mol/l) | Si4+ (mol/l) | Viscosity |  |  |  |  | dry matter (%) | MS | Viscosity |  |  |  |  | Na2O (%) | MS | Viscosity |  |  |  |  | Na+ (mol/kg) | Si4+ (mol/kg) | Viscosity | 20 | NaOH | VUT
2.547561 | 3.821342 |  |  | 6 | Na+(mol/l) | Si4+ (mol/l) | Viscosity |  |  |  |  | dry matter (%) | MS | Viscosity |  |  |  |  | Na2O (%) | MS | Viscosity |  |  |  |  | Na+ (mol/kg) | Si4+ (mol/kg) | Viscosity | 20 | NaOH | VUT
3.177708 | 4.766562 |  |  | 6 | Na+(mol/l) | Si4+ (mol/l) | Viscosity |  |  |  |  | dry matter (%) | MS | Viscosity |  |  |  |  | Na2O (%) | MS | Viscosity |  |  |  |  | Na+ (mol/kg) | Si4+ (mol/kg) | Viscosity | 20 | NaOH | VUT
3.868727 | 5.803091 |  |  | 6 | Na+(mol/l) | Si4+ (mol/l) | Viscosity |  |  |  |  | dry matter (%) | MS | Viscosity |  |  |  |  | Na2O (%) | MS | Viscosity |  |  |  |  | Na+ (mol/kg) | Si4+ (mol/kg) | Viscosity | 20 | NaOH | VUT
0 | 0 | 0.8563063 | 0.001761697 | 1 | Na+(mol/l) | Si4+ (mol/l) | Viscosity | 0 | 0 | 0.8563063 | 0.001761697 | dry matter (%) | MS | Viscosity | 0 | 0 | 0.8563063 | 0.001761697 | Na2O (%) | MS | Viscosity | 0 | 0 | 0.8563063 | 0.001761697 | Na+ (mol/kg) | Si4+ (mol/kg) | Viscosity | 25 | NaOH | VUT
1.727039 | 0 | 1.260166 | 0.0006089423 | 1 | Na+(mol/l) | Si4+ (mol/l) | Viscosity | 5 | 0 | 1.260166 | 0.0006089423 | dry matter (%) | MS | Viscosity | 5 | 0 | 1.260166 | 0.0006089423 | Na2O (%) | MS | Viscosity | 1.698371 | 0 | 1.260166 | 0.0006089423 | Na+ (mol/kg) | Si4+ (mol/kg) | Viscosity | 25 | NaOH | VUT
3.684802 | 0 | 2.012585 | 0.0003524174 | 1 | Na+(mol/l) | Si4+ (mol/l) | Viscosity | 10 | 0 | 2.012585 | 0.0003524174 | dry matter (%) | MS | Viscosity | 10 | 0 | 2.012585 | 0.0003524174 | Na2O (%) | MS | Viscosity | 3.58545 | 0 | 2.012585 | 0.0003524174 | Na+ (mol/kg) | Si4+ (mol/kg) | Viscosity | 25 | NaOH | VUT
5.876968 | 0 | 3.634269 | 0.001563172 | 1 | Na+(mol/l) | Si4+ (mol/l) | Viscosity | 15 | 0 | 3.634269 | 0.001563172 | dry matter (%) | MS | Viscosity | 15 | 0 | 3.634269 | 0.001563172 | Na2O (%) | MS | Viscosity | 5.694538 | 0 | 3.634269 | 0.001563172 | Na+ (mol/kg) | Si4+ (mol/kg) | Viscosity | 25 | NaOH | VUT
8.302116 | 0 | 7.05316 | 0.001357059 | 1 | Na+(mol/l) | Si4+ (mol/l) | Viscosity | 20 | 0 | 7.05316 | 0.001357059 | dry matter (%) | MS | Viscosity | 20 | 0 | 7.05316 | 0.001357059 | Na2O (%) | MS | Viscosity | 8.067262 | 0 | 7.05316 | 0.001357059 | Na+ (mol/kg) | Si4+ (mol/kg) | Viscosity | 25 | NaOH | VUT
10.94606 | 0 | 13.83003 | 0.05861845 | 1 | Na+(mol/l) | Si4+ (mol/l) | Viscosity | 25 | 0 | 13.83003 | 0.05861845 | dry matter (%) | MS | Viscosity | 25 | 0 | 13.83003 | 0.05861845 | Na2O (%) | MS | Viscosity | 10.75635 | 0 | 13.83003 | 0.05861845 | Na+ (mol/kg) | Si4+ (mol/kg) | Viscosity | 25 | NaOH | VUT
13.77938 | 0 | 25.76044 | 0.04805131 | 1 | Na+(mol/l) | Si4+ (mol/l) | Viscosity | 30 | 0 | 25.76044 | 0.04805131 | dry matter (%) | MS | Viscosity | 30 | 0 | 25.76044 | 0.04805131 | Na2O (%) | MS | Viscosity | 13.82959 | 0 | 25.76044 | 0.04805131 | Na+ (mol/kg) | Si4+ (mol/kg) | Viscosity | 25 | NaOH | VUT
16.79132 | 0 | 41.03497 | 0.1428056 | 1 | Na+(mol/l) | Si4+ (mol/l) | Viscosity | 35 | 0 | 41.03497 | 0.1428056 | dry matter (%) | MS | Viscosity | 35 | 0 | 41.03497 | 0.1428056 | Na2O (%) | MS | Viscosity | 17.37564 | 0 | 41.03497 | 0.1428056 | Na+ (mol/kg) | Si4+ (mol/kg) | Viscosity | 25 | NaOH | VUT
18.82784 | 0 | 51.47695 | 0.05492247 | 1 | Na+(mol/l) | Si4+ (mol/l) | Viscosity | 38.38 | 0 | 51.47695 | 0.05492247 | dry matter (%) | MS | Viscosity | 38.38 | 0 | 51.47695 | 0.05492247 | Na2O (%) | MS | Viscosity | 20.09877 | 0 | 51.47695 | 0.05492247 | Na+ (mol/kg) | Si4+ (mol/kg) | Viscosity | 25 | NaOH | VUT
0 | 0 | 0.8563063 | 0.001761697 | 7 | Na+(mol/l) | Si4+ (mol/l) | Viscosity | 0 | 0.1 | 0.8563063 | 0.001761697 | dry matter (%) | MS | Viscosity | 0 | 0 | 0.8563063 | 0.001761697 | Na2O (%) | MS | Viscosity | 0 | 0 | 0.8563063 | 0.001761697 | Na+ (mol/kg) | Si4+ (mol/kg) | Viscosity | 25 | NaOH | VUT
1.569207 | 0.07846034 | 1.208525 | 0.0001954231 | 7 | Na+(mol/l) | Si4+ (mol/l) | Viscosity | 5 | 0.1 | 1.208525 | 0.0001954231 | dry matter (%) | MS | Viscosity | 4.55815 | 0.4418498 | 1.208525 | 0.0001954231 | Na2O (%) | MS | Viscosity | 1.548286 | 0.07741429 | 1.208525 | 0.0001954231 | Na+ (mol/kg) | Si4+ (mol/kg) | Viscosity | 25 | NaOH | VUT
3.342615 | 0.1671307 | 1.907014 | 0.01746499 | 7 | Na+(mol/l) | Si4+ (mol/l) | Viscosity | 10 | 0.1 | 1.907014 | 0.01746499 | dry matter (%) | MS | Viscosity | 9.1163 | 0.8836997 | 1.907014 | 0.01746499 | Na2O (%) | MS | Viscosity | 3.268604 | 0.1634302 | 1.907014 | 0.01746499 | Na+ (mol/kg) | Si4+ (mol/kg) | Viscosity | 25 | NaOH | VUT
5.326666 | 0.2663333 | 3.310585 | 0.005865275 | 7 | Na+(mol/l) | Si4+ (mol/l) | Viscosity | 15 | 0.1 | 3.310585 | 0.005865275 | dry matter (%) | MS | Viscosity | 13.67445 | 1.325549 | 3.310585 | 0.005865275 | Na2O (%) | MS | Viscosity | 5.191312 | 0.2595656 | 3.310585 | 0.005865275 | Na+ (mol/kg) | Si4+ (mol/kg) | Viscosity | 25 | NaOH | VUT
7.517684 | 0.3758842 | 6.257653 | 0.04103262 | 7 | Na+(mol/l) | Si4+ (mol/l) | Viscosity | 20 | 0.1 | 6.257653 | 0.04103262 | dry matter (%) | MS | Viscosity | 18.2326 | 1.767399 | 6.257653 | 0.04103262 | Na2O (%) | MS | Viscosity | 7.354358 | 0.3677179 | 6.257653 | 0.04103262 | Na+ (mol/kg) | Si4+ (mol/kg) | Viscosity | 25 | NaOH | VUT
9.92147 | 0.4960735 | 13.57272 | 0.1138676 | 7 | Na+(mol/l) | Si4+ (mol/l) | Viscosity | 25 | 0.1 | 13.57272 | 0.1138676 | dry matter (%) | MS | Viscosity | 22.79075 | 2.209249 | 13.57272 | 0.1138676 | Na2O (%) | MS | Viscosity | 9.805811 | 0.4902905 | 13.57272 | 0.1138676 | Na+ (mol/kg) | Si4+ (mol/kg) | Viscosity | 25 | NaOH | VUT
12.51025 | 0.6255124 | 25.69713 | 0.07687581 | 7 | Na+(mol/l) | Si4+ (mol/l) | Viscosity | 30 | 0.1 | 25.69713 | 0.07687581 | dry matter (%) | MS | Viscosity | 27.3489 | 2.651099 | 25.69713 | 0.07687581 | Na2O (%) | MS | Viscosity | 12.60747 | 0.6303735 | 25.69713 | 0.07687581 | Na+ (mol/kg) | Si4+ (mol/kg) | Viscosity | 25 | NaOH | VUT
0 | 0 | 0.8563063 | 0.001761697 | 2 | Na+(mol/l) | Si4+ (mol/l) | Viscosity | 0 | 0.5 | 0.8563063 | 0.001761697 | dry matter (%) | MS | Viscosity | 0 | 0 | 0.8563063 | 0.001761697 | Na2O (%) | MS | Viscosity | 0 | 0 | 0.8563063 | 0.001761697 | Na+ (mol/kg) | Si4+ (mol/kg) | Viscosity | 25 | NaOH | VUT
1.150116 | 0.287529 | 1.151903 | 0.0001841578 | 2 | Na+(mol/l) | Si4+ (mol/l) | Viscosity | 5 | 0.5 | 1.151903 | 0.0001841578 | dry matter (%) | MS | Viscosity | 3.367727 | 1.632273 | 1.151903 | 0.0001841578 | Na2O (%) | MS | Viscosity | 1.14393 | 0.2859824 | 1.151903 | 0.0001841578 | Na+ (mol/kg) | Si4+ (mol/kg) | Viscosity | 25 | NaOH | VUT
2.438104 | 0.6095261 | 1.698912 | 0.0004446666 | 2 | Na+(mol/l) | Si4+ (mol/l) | Viscosity | 10 | 0.5 | 1.698912 | 0.0004446666 | dry matter (%) | MS | Viscosity | 6.735453 | 3.264547 | 1.698912 | 0.0004446666 | Na2O (%) | MS | Viscosity | 2.414963 | 0.6037407 | 1.698912 | 0.0004446666 | Na+ (mol/kg) | Si4+ (mol/kg) | Viscosity | 25 | NaOH | VUT
3.877953 | 0.9694883 | 2.837471 | 0.0006318609 | 2 | Na+(mol/l) | Si4+ (mol/l) | Viscosity | 15 | 0.5 | 2.837471 | 0.0006318609 | dry matter (%) | MS | Viscosity | 10.10318 | 4.89682 | 2.837471 | 0.0006318609 | Na2O (%) | MS | Viscosity | 3.835529 | 0.9588823 | 2.837471 | 0.0006318609 | Na+ (mol/kg) | Si4+ (mol/kg) | Viscosity | 25 | NaOH | VUT
5.467725 | 1.366931 | 5.107746 | 0.002579821 | 2 | Na+(mol/l) | Si4+ (mol/l) | Viscosity | 20 | 0.5 | 5.107746 | 0.002579821 | dry matter (%) | MS | Viscosity | 13.47091 | 6.529093 | 5.107746 | 0.002579821 | Na2O (%) | MS | Viscosity | 5.433666 | 1.358417 | 5.107746 | 0.002579821 | Na+ (mol/kg) | Si4+ (mol/kg) | Viscosity | 25 | NaOH | VUT
7.2288 | 1.8072 | 11.13775 | 0.1508665 | 2 | Na+(mol/l) | Si4+ (mol/l) | Viscosity | 25 | 0.5 | 11.13775 | 0.1508665 | dry matter (%) | MS | Viscosity | 16.83863 | 8.161367 | 11.13775 | 0.1508665 | Na2O (%) | MS | Viscosity | 7.244888 | 1.811222 | 11.13775 | 0.1508665 | Na+ (mol/kg) | Si4+ (mol/kg) | Viscosity | 25 | NaOH | VUT
9.160933 | 2.290233 | 24.85168 | 0.4799709 | 2 | Na+(mol/l) | Si4+ (mol/l) | Viscosity | 30 | 0.5 | 24.85168 | 0.4799709 | dry matter (%) | MS | Viscosity | 20.20636 | 9.79364 | 24.85168 | 0.4799709 | Na2O (%) | MS | Viscosity | 9.314857 | 2.328714 | 24.85168 | 0.4799709 | Na+ (mol/kg) | Si4+ (mol/kg) | Viscosity | 25 | NaOH | VUT
11.2546 | 2.81365 | 68.46167 | 0.1433547 | 2 | Na+(mol/l) | Si4+ (mol/l) | Viscosity | 35 | 0.5 | 68.46167 | 0.1433547 | dry matter (%) | MS | Viscosity | 23.57409 | 11.42591 | 68.46167 | 0.1433547 | Na2O (%) | MS | Viscosity | 11.70328 | 2.92582 | 68.46167 | 0.1433547 | Na+ (mol/kg) | Si4+ (mol/kg) | Viscosity | 25 | NaOH | VUT
13.50531 | 3.376328 | 209.2091 | 0.6454805 | 2 | Na+(mol/l) | Si4+ (mol/l) | Viscosity | 40 | 0.5 | 209.2091 | 0.6454805 | dry matter (%) | MS | Viscosity | 26.94181 | 13.05819 | 209.2091 | 0.6454805 | Na2O (%) | MS | Viscosity | 14.48978 | 3.622444 | 209.2091 | 0.6454805 | Na+ (mol/kg) | Si4+ (mol/kg) | Viscosity | 25 | NaOH | VUT
14.61621 | 3.654054 | 383.3643 | 1.793695 | 2 | Na+(mol/l) | Si4+ (mol/l) | Viscosity | 42.27 | 0.5 | 383.3643 | 1.793695 | dry matter (%) | MS | Viscosity | 28.47076 | 13.79924 | 383.3643 | 1.793695 | Na2O (%) | MS | Viscosity | 15.91416 | 3.978539 | 383.3643 | 1.793695 | Na+ (mol/kg) | Si4+ (mol/kg) | Viscosity | 25 | NaOH | VUT
0 | 0 | 0.8563063 | 0.001761697 | 3 | Na+(mol/l) | Si4+ (mol/l) | Viscosity | 0 | 1 | 0.8563063 | 0.001761697 | dry matter (%) | MS | Viscosity | 0 | 0 | 0.8563063 | 0.001761697 | Na2O (%) | MS | Viscosity | 0 | 0 | 0.8563063 | 0.001761697 | Na+ (mol/kg) | Si4+ (mol/kg) | Viscosity | 25 | NaOH | VUT
0.861838 | 0.430919 | 1.122842 | 0.0003110601 | 3 | Na+(mol/l) | Si4+ (mol/l) | Viscosity | 5 | 1 | 1.122842 | 0.0003110601 | dry matter (%) | MS | Viscosity | 2.538893 | 2.461107 | 1.122842 | 0.0003110601 | Na2O (%) | MS | Viscosity | 0.8623964 | 0.4311982 | 1.122842 | 0.0003110601 | Na+ (mol/kg) | Si4+ (mol/kg) | Viscosity | 25 | NaOH | VUT
1.816861 | 0.9084303 | 1.565782 | 0.0003770041 | 3 | Na+(mol/l) | Si4+ (mol/l) | Viscosity | 10 | 1 | 1.565782 | 0.0003770041 | dry matter (%) | MS | Viscosity | 5.077786 | 4.922214 | 1.565782 | 0.0003770041 | Na2O (%) | MS | Viscosity | 1.820615 | 0.9103073 | 1.565782 | 0.0003770041 | Na+ (mol/kg) | Si4+ (mol/kg) | Viscosity | 25 | NaOH | VUT
2.875653 | 1.437826 | 2.377073 | 0.000215093 | 3 | Na+(mol/l) | Si4+ (mol/l) | Viscosity | 15 | 1 | 2.377073 | 0.000215093 | dry matter (%) | MS | Viscosity | 7.616679 | 7.383321 | 2.377073 | 0.000215093 | Na2O (%) | MS | Viscosity | 2.891564 | 1.445782 | 2.377073 | 0.000215093 | Na+ (mol/kg) | Si4+ (mol/kg) | Viscosity | 25 | NaOH | VUT
4.044561 | 2.022281 | 4.014927 | 0.007568032 | 3 | Na+(mol/l) | Si4+ (mol/l) | Viscosity | 20 | 1 | 4.014927 | 0.007568032 | dry matter (%) | MS | Viscosity | 10.15557 | 9.844428 | 4.014927 | 0.007568032 | Na2O (%) | MS | Viscosity | 4.096383 | 2.048191 | 4.014927 | 0.007568032 | Na+ (mol/kg) | Si4+ (mol/kg) | Viscosity | 25 | NaOH | VUT
5.335675 | 2.667838 | 7.718812 | 0.006935052 | 3 | Na+(mol/l) | Si4+ (mol/l) | Viscosity | 25 | 1 | 7.718812 | 0.006935052 | dry matter (%) | MS | Viscosity | 12.69447 | 12.30553 | 7.718812 | 0.006935052 | Na2O (%) | MS | Viscosity | 5.461844 | 2.730922 | 7.718812 | 0.006935052 | Na+ (mol/kg) | Si4+ (mol/kg) | Viscosity | 25 | NaOH | VUT
6.761359 | 3.380679 | 18.13801 | 0.1955487 | 3 | Na+(mol/l) | Si4+ (mol/l) | Viscosity | 30 | 1 | 18.13801 | 0.1955487 | dry matter (%) | MS | Viscosity | 15.23336 | 14.76664 | 18.13801 | 0.1955487 | Na2O (%) | MS | Viscosity | 7.022371 | 3.511185 | 18.13801 | 0.1955487 | Na+ (mol/kg) | Si4+ (mol/kg) | Viscosity | 25 | NaOH | VUT
8.339199 | 4.1696 | 51.75607 | 0.2936663 | 3 | Na+(mol/l) | Si4+ (mol/l) | Viscosity | 35 | 1 | 51.75607 | 0.2936663 | dry matter (%) | MS | Viscosity | 17.77225 | 17.22775 | 51.75607 | 0.2936663 | Na2O (%) | MS | Viscosity | 8.822979 | 4.411489 | 51.75607 | 0.2936663 | Na+ (mol/kg) | Si4+ (mol/kg) | Viscosity | 25 | NaOH | VUT
10.05403 | 5.027016 | 191.1637 | 0.1209526 | 3 | Na+(mol/l) | Si4+ (mol/l) | Viscosity | 40 | 1 | 191.1637 | 0.1209526 | dry matter (%) | MS | Viscosity | 20.31114 | 19.68886 | 191.1637 | 0.1209526 | Na2O (%) | MS | Viscosity | 10.92369 | 5.461844 | 191.1637 | 0.1209526 | Na+ (mol/kg) | Si4+ (mol/kg) | Viscosity | 25 | NaOH | VUT
0 | 0 | 0.8563063 | 0.001761697 | 4 | Na+(mol/l) | Si4+ (mol/l) | Viscosity | 0 | 1.5 | 0.8563063 | 0.001761697 | dry matter (%) | MS | Viscosity | 0 | 0 | 0.8563063 | 0.001761697 | Na2O (%) | MS | Viscosity | 0 | 0 | 0.8563063 | 0.001761697 | Na+ (mol/kg) | Si4+ (mol/kg) | Viscosity | 25 | NaOH | VUT
0.6887887 | 0.5165915 | 1.10227 | 0.008300195 | 4 | Na+(mol/l) | Si4+ (mol/l) | Viscosity | 5 | 1.5 | 1.10227 | 0.008300195 | dry matter (%) | MS | Viscosity | 2.037454 | 2.962546 | 1.10227 | 0.008300195 | Na2O (%) | MS | Viscosity | 0.6920705 | 0.5190529 | 1.10227 | 0.008300195 | Na+ (mol/kg) | Si4+ (mol/kg) | Viscosity | 25 | NaOH | VUT
1.447015 | 1.085261 | 1.470012 | 0.0002974023 | 4 | Na+(mol/l) | Si4+ (mol/l) | Viscosity | 10 | 1.5 | 1.470012 | 0.0002974023 | dry matter (%) | MS | Viscosity | 4.074908 | 5.925092 | 1.470012 | 0.0002974023 | Na2O (%) | MS | Viscosity | 1.461038 | 1.095778 | 1.470012 | 0.0002974023 | Na+ (mol/kg) | Si4+ (mol/kg) | Viscosity | 25 | NaOH | VUT
2.28122 | 1.710915 | 2.128556 | 0.0004310508 | 4 | Na+(mol/l) | Si4+ (mol/l) | Viscosity | 15 | 1.5 | 2.128556 | 0.0004310508 | dry matter (%) | MS | Viscosity | 6.112362 | 8.887638 | 2.128556 | 0.0004310508 | Na2O (%) | MS | Viscosity | 2.320472 | 1.740354 | 2.128556 | 0.0004310508 | Na+ (mol/kg) | Si4+ (mol/kg) | Viscosity | 25 | NaOH | VUT
3.19941 | 2.399557 | 3.392695 | 0.001000517 | 4 | Na+(mol/l) | Si4+ (mol/l) | Viscosity | 20 | 1.5 | 3.392695 | 0.001000517 | dry matter (%) | MS | Viscosity | 8.149816 | 11.85018 | 3.392695 | 0.001000517 | Na2O (%) | MS | Viscosity | 3.287335 | 2.465501 | 3.392695 | 0.001000517 | Na+ (mol/kg) | Si4+ (mol/kg) | Viscosity | 25 | NaOH | VUT
4.21124 | 3.15843 | 6.043901 | 0.001981582 | 4 | Na+(mol/l) | Si4+ (mol/l) | Viscosity | 25 | 1.5 | 6.043901 | 0.001981582 | dry matter (%) | MS | Viscosity | 10.18727 | 14.81273 | 6.043901 | 0.001981582 | Na2O (%) | MS | Viscosity | 4.383113 | 3.287335 | 6.043901 | 0.001981582 | Na+ (mol/kg) | Si4+ (mol/kg) | Viscosity | 25 | NaOH | VUT
5.324983 | 3.993737 | 13.23297 | 0.04875611 | 4 | Na+(mol/l) | Si4+ (mol/l) | Viscosity | 30 | 1.5 | 13.23297 | 0.04875611 | dry matter (%) | MS | Viscosity | 12.22472 | 17.77528 | 13.23297 | 0.04875611 | Na2O (%) | MS | Viscosity | 5.635431 | 4.226573 | 13.23297 | 0.04875611 | Na+ (mol/kg) | Si4+ (mol/kg) | Viscosity | 25 | NaOH | VUT
6.549765 | 4.912323 | 32.51545 | 0.1138307 | 4 | Na+(mol/l) | Si4+ (mol/l) | Viscosity | 35 | 1.5 | 32.51545 | 0.1138307 | dry matter (%) | MS | Viscosity | 14.26218 | 20.73782 | 32.51545 | 0.1138307 | Na2O (%) | MS | Viscosity | 7.080413 | 5.31031 | 32.51545 | 0.1138307 | Na+ (mol/kg) | Si4+ (mol/kg) | Viscosity | 25 | NaOH | VUT
7.89339 | 5.920043 | 110.2694 | 0.1944711 | 4 | Na+(mol/l) | Si4+ (mol/l) | Viscosity | 40 | 1.5 | 110.2694 | 0.1944711 | dry matter (%) | MS | Viscosity | 16.29963 | 23.70037 | 110.2694 | 0.1944711 | Na2O (%) | MS | Viscosity | 8.766226 | 6.57467 | 110.2694 | 0.1944711 | Na+ (mol/kg) | Si4+ (mol/kg) | Viscosity | 25 | NaOH | VUT
9.343874 | 7.007906 | 519.9363 | 1.317245 | 4 | Na+(mol/l) | Si4+ (mol/l) | Viscosity | 45 | 1.5 | 519.9363 | 1.317245 | dry matter (%) | MS | Viscosity | 18.33709 | 26.66291 | 519.9363 | 1.317245 | Na2O (%) | MS | Viscosity | 10.75855 | 8.068913 | 519.9363 | 1.317245 | Na+ (mol/kg) | Si4+ (mol/kg) | Viscosity | 25 | NaOH | VUT
9.936138 | 7.452103 | chybel vzorek | chybel vzorek | 4 | Na+(mol/l) | Si4+ (mol/l) | Viscosity | 46.86 | 1.5 | chybel vzorek | chybel vzorek | dry matter (%) | MS | Viscosity | 19.09502 | 27.76498 | chybel vzorek | chybel vzorek | Na2O (%) | MS | Viscosity | 11.59537 | 8.696528 | chybel vzorek | chybel vzorek | Na+ (mol/kg) | Si4+ (mol/kg) | Viscosity | 25 | NaOH | VUT
0 | 0 | 0.8563063 | 0.001761697 | 5 | Na+(mol/l) | Si4+ (mol/l) | Viscosity | 0 | 1.887 | 0.8563063 | 0.001761697 | dry matter (%) | MS | Viscosity | 0 | 0 | 0.8563063 | 0.001761697 | Na2O (%) | MS | Viscosity | 0 | 0 | 0.8563063 | 0.001761697 | Na+ (mol/kg) | Si4+ (mol/kg) | Viscosity | 25 | NaOH | VUT
0.5960056 | 0.5623313 | 1.084546 | 0.0003229059 | 5 | Na+(mol/l) | Si4+ (mol/l) | Viscosity | 5 | 1.887 | 1.084546 | 0.0003229059 | dry matter (%) | MS | Viscosity | 1.767293 | 3.232707 | 1.084546 | 0.0003229059 | Na2O (%) | MS | Viscosity | 0.6003036 | 0.5663865 | 1.084546 | 0.0003229059 | Na+ (mol/kg) | Si4+ (mol/kg) | Viscosity | 25 | NaOH | VUT
1.24904 | 1.178469 | 1.429376 | 6.86857e-05 | 5 | Na+(mol/l) | Si4+ (mol/l) | Viscosity | 10 | 1.887 | 1.429376 | 6.86857e-05 | dry matter (%) | MS | Viscosity | 3.534585 | 6.465415 | 1.429376 | 6.86857e-05 | Na2O (%) | MS | Viscosity | 1.267308 | 1.195705 | 1.429376 | 6.86857e-05 | Na+ (mol/kg) | Si4+ (mol/kg) | Viscosity | 25 | NaOH | VUT
1.966007 | 1.854927 | 2.009501 | 0.001169673 | 5 | Na+(mol/l) | Si4+ (mol/l) | Viscosity | 15 | 1.887 | 2.009501 | 0.001169673 | dry matter (%) | MS | Viscosity | 5.301878 | 9.698122 | 2.009501 | 0.001169673 | Na2O (%) | MS | Viscosity | 2.012783 | 1.899061 | 2.009501 | 0.001169673 | Na+ (mol/kg) | Si4+ (mol/kg) | Viscosity | 25 | NaOH | VUT
2.750775 | 2.595356 | 3.082364 | 0.0009345712 | 5 | Na+(mol/l) | Si4+ (mol/l) | Viscosity | 20 | 1.887 | 3.082364 | 0.0009345712 | dry matter (%) | MS | Viscosity | 7.06917 | 12.93083 | 3.082364 | 0.0009345712 | Na2O (%) | MS | Viscosity | 2.851442 | 2.690336 | 3.082364 | 0.0009345712 | Na+ (mol/kg) | Si4+ (mol/kg) | Viscosity | 25 | NaOH | VUT
3.613604 | 3.409436 | 5.276585 | 0.00741861 | 5 | Na+(mol/l) | Si4+ (mol/l) | Viscosity | 25 | 1.887 | 5.276585 | 0.00741861 | dry matter (%) | MS | Viscosity | 8.836463 | 16.16354 | 5.276585 | 0.00741861 | Na2O (%) | MS | Viscosity | 3.801923 | 3.587114 | 5.276585 | 0.00741861 | Na+ (mol/kg) | Si4+ (mol/kg) | Viscosity | 25 | NaOH | VUT
4.561475 | 4.303752 | 10.98284 | 0.1392014 | 5 | Na+(mol/l) | Si4+ (mol/l) | Viscosity | 30 | 1.887 | 10.98284 | 0.1392014 | dry matter (%) | MS | Viscosity | 10.60376 | 19.39624 | 10.98284 | 0.1392014 | Na2O (%) | MS | Viscosity | 4.888187 | 4.612004 | 10.98284 | 0.1392014 | Na+ (mol/kg) | Si4+ (mol/kg) | Viscosity | 25 | NaOH | VUT
5.601761 | 5.285261 | 25.59068 | 0.07362926 | 5 | Na+(mol/l) | Si4+ (mol/l) | Viscosity | 35 | 1.887 | 25.59068 | 0.07362926 | dry matter (%) | MS | Viscosity | 12.37105 | 22.62895 | 25.59068 | 0.07362926 | Na2O (%) | MS | Viscosity | 6.141568 | 5.794569 | 25.59068 | 0.07362926 | Na+ (mol/kg) | Si4+ (mol/kg) | Viscosity | 25 | NaOH | VUT
6.743866 | 6.362838 | 76.24677 | 0.0115866 | 5 | Na+(mol/l) | Si4+ (mol/l) | Viscosity | 40 | 1.887 | 76.24677 | 0.0115866 | dry matter (%) | MS | Viscosity | 14.13834 | 25.86166 | 76.24677 | 0.0115866 | Na2O (%) | MS | Viscosity | 7.603846 | 7.174229 | 76.24677 | 0.0115866 | Na+ (mol/kg) | Si4+ (mol/kg) | Viscosity | 25 | NaOH | VUT
7.992658 | 7.541073 | 376.6817 | 1.666152 | 5 | Na+(mol/l) | Si4+ (mol/l) | Viscosity | 45 | 1.887 | 376.6817 | 1.666152 | dry matter (%) | MS | Viscosity | 15.90563 | 29.09437 | 376.6817 | 1.666152 | Na2O (%) | MS | Viscosity | 9.331993 | 8.804735 | 376.6817 | 1.666152 | Na+ (mol/kg) | Si4+ (mol/kg) | Viscosity | 25 | NaOH | VUT
8.767563 | 8.272196 | 1298.641 | 10.44008 | 5 | Na+(mol/l) | Si4+ (mol/l) | Viscosity | 47.92 | 1.887 | 1298.641 | 10.44008 | dry matter (%) | MS | Viscosity | 16.93773 | 30.98227 | 1298.641 | 10.44008 | Na2O (%) | MS | Viscosity | 10.49471 | 9.901758 | 1298.641 | 10.44008 | Na+ (mol/kg) | Si4+ (mol/kg) | Viscosity | 25 | NaOH | VUT
0 | 0 | 0.8563063 | 0.001761697 | 8 | Na+(mol/l) | Si4+ (mol/l) | Viscosity | 0 | 2 | 0.8563063 | 0.001761697 | dry matter (%) | MS | Viscosity | 0 | 0 | 0.8563063 | 0.001761697 | Na2O (%) | MS | Viscosity | 0 | 0 | 0.8563063 | 0.001761697 | Na+ (mol/kg) | Si4+ (mol/kg) | Viscosity | 25 | NaOH | VUT
0.573727 | 0.573727 | 1.070816 | 0.000207586 | 8 | Na+(mol/l) | Si4+ (mol/l) | Viscosity | 5 | 2 | 1.070816 | 0.000207586 | dry matter (%) | MS | Viscosity | 1.701419 | 3.298581 | 1.070816 | 0.000207586 | Na2O (%) | MS | Viscosity | 0.5779279 | 0.5779279 | 1.070816 | 0.000207586 | Na+ (mol/kg) | Si4+ (mol/kg) | Viscosity | 25 | NaOH | VUT
1.198744 | 1.198744 | 1.380614 | 0.0001832543 | 8 | Na+(mol/l) | Si4+ (mol/l) | Viscosity | 10 | 2 | 1.380614 | 0.0001832543 | dry matter (%) | MS | Viscosity | 3.402837 | 6.597163 | 1.380614 | 0.0001832543 | Na2O (%) | MS | Viscosity | 1.22007 | 1.22007 | 1.380614 | 0.0001832543 | Na+ (mol/kg) | Si4+ (mol/kg) | Viscosity | 25 | NaOH | VUT
1.883947 | 1.883947 | 1.918087 | 0.0004659685 | 8 | Na+(mol/l) | Si4+ (mol/l) | Viscosity | 15 | 2 | 1.918087 | 0.0004659685 | dry matter (%) | MS | Viscosity | 5.104256 | 9.895744 | 1.918087 | 0.0004659685 | Na2O (%) | MS | Viscosity | 1.937758 | 1.937758 | 1.918087 | 0.0004659685 | Na+ (mol/kg) | Si4+ (mol/kg) | Viscosity | 25 | NaOH | VUT
2.632782 | 2.632782 | 2.8808 | – | 8 | Na+(mol/l) | Si4+ (mol/l) | Viscosity | 20 | 2 | 2.8808 | – | dry matter (%) | MS | Viscosity | 6.805674 | 13.19433 | 2.8808 | – | Na2O (%) | MS | Viscosity | 2.745158 | 2.745158 | 2.8808 | – | Na+ (mol/kg) | Si4+ (mol/kg) | Viscosity | 25 | NaOH | VUT
3.452791 | 3.452791 | 4.787227 | 0.0007373468 | 8 | Na+(mol/l) | Si4+ (mol/l) | Viscosity | 25 | 2 | 4.787227 | 0.0007373468 | dry matter (%) | MS | Viscosity | 8.507093 | 16.49291 | 4.787227 | 0.0007373468 | Na2O (%) | MS | Viscosity | 3.66021 | 3.66021 | 4.787227 | 0.0007373468 | Na+ (mol/kg) | Si4+ (mol/kg) | Viscosity | 25 | NaOH | VUT
4.350043 | 4.350043 | 9.865508 | 0.1394806 | 8 | Na+(mol/l) | Si4+ (mol/l) | Viscosity | 30 | 2 | 9.865508 | 0.1394806 | dry matter (%) | MS | Viscosity | 10.20851 | 19.79149 | 9.865508 | 0.1394806 | Na2O (%) | MS | Viscosity | 4.705985 | 4.705985 | 9.865508 | 0.1394806 | Na+ (mol/kg) | Si4+ (mol/kg) | Viscosity | 25 | NaOH | VUT
5.33439 | 5.33439 | 22.03054 | 0.6266617 | 8 | Na+(mol/l) | Si4+ (mol/l) | Viscosity | 35 | 2 | 22.03054 | 0.6266617 | dry matter (%) | MS | Viscosity | 11.90993 | 23.09007 | 22.03054 | 0.6266617 | Na2O (%) | MS | Viscosity | 5.912647 | 5.912647 | 22.03054 | 0.6266617 | Na+ (mol/kg) | Si4+ (mol/kg) | Viscosity | 25 | NaOH | VUT
6.409811 | 6.409811 | 62.32151 | 0.2048169 | 8 | Na+(mol/l) | Si4+ (mol/l) | Viscosity | 40 | 2 | 62.32151 | 0.2048169 | dry matter (%) | MS | Viscosity | 13.61135 | 26.38865 | 62.32151 | 0.2048169 | Na2O (%) | MS | Viscosity | 7.32042 | 7.32042 | 62.32151 | 0.2048169 | Na+ (mol/kg) | Si4+ (mol/kg) | Viscosity | 25 | NaOH | VUT
6.938989 | 6.938989 | 115.7446 | 3.235502 | 8 | Na+(mol/l) | Si4+ (mol/l) | Viscosity | 42.16 | 2 | 115.7446 | 3.235502 | dry matter (%) | MS | Viscosity | 14.34636 | 27.81364 | 115.7446 | 3.235502 | Na2O (%) | MS | Viscosity | 8.003862 | 8.003862 | 115.7446 | 3.235502 | Na+ (mol/kg) | Si4+ (mol/kg) | Viscosity | 25 | NaOH | VUT
0 | 0 | 0.8563063 | 0.001761697 | 9 | Na+(mol/l) | Si4+ (mol/l) | Viscosity | 0 | 2.5 | 0.8563063 | 0.001761697 | dry matter (%) | MS | Viscosity | 0 | 0 | 0.8563063 | 0.001761697 | Na2O (%) | MS | Viscosity | 0 | 0 | 0.8563063 | 0.001761697 | Na+ (mol/kg) | Si4+ (mol/kg) | Viscosity | 25 | NaOH | VUT
0.4906261 | 0.6132826 | 1.050251 | 0.001003918 | 9 | Na+(mol/l) | Si4+ (mol/l) | Viscosity | 5 | 2.5 | 1.050251 | 0.001003918 | dry matter (%) | MS | Viscosity | 1.460534 | 3.539466 | 1.050251 | 0.001003918 | Na2O (%) | MS | Viscosity | 0.4961057 | 0.6201321 | 1.050251 | 0.001003918 | Na+ (mol/kg) | Si4+ (mol/kg) | Viscosity | 25 | NaOH | VUT
1.025371 | 1.281713 | 1.356489 | 0.001684616 | 9 | Na+(mol/l) | Si4+ (mol/l) | Viscosity | 10 | 2.5 | 1.356489 | 0.001684616 | dry matter (%) | MS | Viscosity | 2.921068 | 7.078932 | 1.356489 | 0.001684616 | Na2O (%) | MS | Viscosity | 1.047334 | 1.309168 | 1.356489 | 0.001684616 | Na+ (mol/kg) | Si4+ (mol/kg) | Viscosity | 25 | NaOH | VUT
1.605244 | 2.006556 | 1.830759 | 0.001103806 | 9 | Na+(mol/l) | Si4+ (mol/l) | Viscosity | 15 | 2.5 | 1.830759 | 0.001103806 | dry matter (%) | MS | Viscosity | 4.381602 | 10.6184 | 1.830759 | 0.001103806 | Na2O (%) | MS | Viscosity | 1.663413 | 2.079266 | 1.830759 | 0.001103806 | Na+ (mol/kg) | Si4+ (mol/kg) | Viscosity | 25 | NaOH | VUT
2.240421 | 2.800526 | 2.716211 | 0.001941785 | 9 | Na+(mol/l) | Si4+ (mol/l) | Viscosity | 20 | 2.5 | 2.716211 | 0.001941785 | dry matter (%) | MS | Viscosity | 5.842136 | 14.15786 | 2.716211 | 0.001941785 | Na2O (%) | MS | Viscosity | 2.356502 | 2.945627 | 2.716211 | 0.001941785 | Na+ (mol/kg) | Si4+ (mol/kg) | Viscosity | 25 | NaOH | VUT
2.932667 | 3.665833 | 4.456447 | 0.01279057 | 9 | Na+(mol/l) | Si4+ (mol/l) | Viscosity | 25 | 2.5 | 4.456447 | 0.01279057 | dry matter (%) | MS | Viscosity | 7.30267 | 17.69733 | 4.456447 | 0.01279057 | Na2O (%) | MS | Viscosity | 3.142003 | 3.927503 | 4.456447 | 0.01279057 | Na+ (mol/kg) | Si4+ (mol/kg) | Viscosity | 25 | NaOH | VUT
3.689236 | 4.611545 | 9.278473514 | 0.2533062 | 9 | Na+(mol/l) | Si4+ (mol/l) | Viscosity | 30 | 2.5 | 9.278473514 | 0.2533062 | dry matter (%) | MS | Viscosity | 8.763204 | 21.2368 | 9.278473514 | 0.2533062 | Na2O (%) | MS | Viscosity | 4.039718 | 5.049647 | 9.278473514 | 0.2533062 | Na+ (mol/kg) | Si4+ (mol/kg) | Viscosity | 25 | NaOH | VUT
4.520761 | 5.650951 | 22.58975 | 1.515106 | 9 | Na+(mol/l) | Si4+ (mol/l) | Viscosity | 35 | 2.5 | 22.58975 | 1.515106 | dry matter (%) | MS | Viscosity | 10.22374 | 24.77626 | 22.58975 | 1.515106 | Na2O (%) | MS | Viscosity | 5.075543 | 6.344428 | 22.58975 | 1.515106 | Na+ (mol/kg) | Si4+ (mol/kg) | Viscosity | 25 | NaOH | VUT
5.42644 | 6.78305 | 60.02533 | 2.109265 | 9 | Na+(mol/l) | Si4+ (mol/l) | Viscosity | 40 | 2.5 | 60.02533 | 2.109265 | dry matter (%) | MS | Viscosity | 11.68427 | 28.31573 | 60.02533 | 2.109265 | Na2O (%) | MS | Viscosity | 6.284005 | 7.855007 | 60.02533 | 2.109265 | Na+ (mol/kg) | Si4+ (mol/kg) | Viscosity | 25 | NaOH | VUT
5.937073 | 7.421341 | 132.9369 | 0.2015903 | 9 | Na+(mol/l) | Si4+ (mol/l) | Viscosity | 42.53 | 2.5 | 132.9369 | 0.2015903 | dry matter (%) | MS | Viscosity | 12.4233 | 30.1067 | 132.9369 | 0.2015903 | Na2O (%) | MS | Viscosity | 6.975607 | 8.719508 | 132.9369 | 0.2015903 | Na+ (mol/kg) | Si4+ (mol/kg) | Viscosity | 25 | NaOH | VUT
0 | 0 | 0.8563063 | 0.001761697 | 6 | Na+(mol/l) | Si4+ (mol/l) | Viscosity | 0 | 3 | 0.8563063 | 0.001761697 | dry matter (%) | MS | Viscosity | 0 | 0 | 0.8563063 | 0.001761697 | Na2O (%) | MS | Viscosity | 0 | 0 | 0.8563063 | 0.001761697 | Na+ (mol/kg) | Si4+ (mol/kg) | Viscosity | 25 | NaOH | VUT
0.4293977 | 0.6440966 | 1.045904 | 0.000496163 | 6 | Na+(mol/l) | Si4+ (mol/l) | Viscosity | 5 | 3 | 1.045904 | 0.000496163 | dry matter (%) | MS | Viscosity | 1.279399 | 3.720601 | 1.045904 | 0.000496163 | Na2O (%) | MS | Viscosity | 0.4345786 | 0.6518679 | 1.045904 | 0.000496163 | Na+ (mol/kg) | Si4+ (mol/kg) | Viscosity | 25 | NaOH | VUT
0.8942139 | 1.341321 | 1.317319 | 0.002109976 | 6 | Na+(mol/l) | Si4+ (mol/l) | Viscosity | 10 | 3 | 1.317319 | 0.002109976 | dry matter (%) | MS | Viscosity | 2.558797 | 7.441203 | 1.317319 | 0.002109976 | Na2O (%) | MS | Viscosity | 0.9174438 | 1.376166 | 1.317319 | 0.002109976 | Na+ (mol/kg) | Si4+ (mol/kg) | Viscosity | 25 | NaOH | VUT
1.39931 | 2.098965 | 1.791775 | 0.001901657 | 6 | Na+(mol/l) | Si4+ (mol/l) | Viscosity | 15 | 3 | 1.791775 | 0.001901657 | dry matter (%) | MS | Viscosity | 3.838196 | 11.1618 | 1.791775 | 0.001901657 | Na2O (%) | MS | Viscosity | 1.457117 | 2.185675 | 1.791775 | 0.001901657 | Na+ (mol/kg) | Si4+ (mol/kg) | Viscosity | 25 | NaOH | VUT
1.948192 | 2.922288 | 2.645877 | 0.0008815592 | 6 | Na+(mol/l) | Si4+ (mol/l) | Viscosity | 20 | 3 | 2.645877 | 0.0008815592 | dry matter (%) | MS | Viscosity | 5.117594 | 14.88241 | 2.645877 | 0.0008815592 | Na2O (%) | MS | Viscosity | 2.064248 | 3.096373 | 2.645877 | 0.0008815592 | Na+ (mol/kg) | Si4+ (mol/kg) | Viscosity | 25 | NaOH | VUT
2.546498 | 3.819747 | 4.44601 | 0.008429404 | 6 | Na+(mol/l) | Si4+ (mol/l) | Viscosity | 25 | 3 | 4.44601 | 0.008429404 | dry matter (%) | MS | Viscosity | 6.396993 | 18.60301 | 4.44601 | 0.008429404 | Na2O (%) | MS | Viscosity | 2.752331 | 4.128497 | 4.44601 | 0.008429404 | Na+ (mol/kg) | Si4+ (mol/kg) | Viscosity | 25 | NaOH | VUT
3.186694 | 4.780041 | 9.291137 | 0.1917199 | 6 | Na+(mol/l) | Si4+ (mol/l) | Viscosity | 30 | 3 | 9.291137 | 0.1917199 | dry matter (%) | MS | Viscosity | 7.676391 | 22.32361 | 9.291137 | 0.1917199 | Na2O (%) | MS | Viscosity | 3.538712 | 5.308068 | 9.291137 | 0.1917199 | Na+ (mol/kg) | Si4+ (mol/kg) | Viscosity | 25 | NaOH | VUT
3.861259 | 5.791889 | – | – | 6 | Na+(mol/l) | Si4+ (mol/l) | Viscosity | 34.72 | 3 | – | – | dry matter (%) | MS | Viscosity | 8.884143 | 25.83586 | – | – | Na2O (%) | MS | Viscosity | 4.391587 | 6.587381 | – | – | Na+ (mol/kg) | Si4+ (mol/kg) | Viscosity | 25 | NaOH | VUT
3.920576 | 5.880863 | 23.48067 | 0.5621458 | 6 | Na+(mol/l) | Si4+ (mol/l) | Viscosity | 35 | 3 | 23.48067 | 0.5621458 | dry matter (%) | MS | Viscosity | 8.95579 | 26.04421 | 23.48067 | 0.5621458 | Na2O (%) | MS | Viscosity | 4.446074 | 6.669111 | 23.48067 | 0.5621458 | Na+ (mol/kg) | Si4+ (mol/kg) | Viscosity | 25 | NaOH | VUT
4.691657 | 7.037486 | 93.20459 | 0.4621775 | 6 | Na+(mol/l) | Si4+ (mol/l) | Viscosity | 40 | 3 | 93.20459 | 0.4621775 | dry matter (%) | MS | Viscosity | 10.23519 | 29.76481 | 93.20459 | 0.4621775 | Na2O (%) | MS | Viscosity | 5.504663 | 8.256994 | 93.20459 | 0.4621775 | Na+ (mol/kg) | Si4+ (mol/kg) | Viscosity | 25 | NaOH | VUT
5.176831 | 7.765246 | 334.2102 | 1.361074 | 6 | Na+(mol/l) | Si4+ (mol/l) | Viscosity | 42.81 | 3 | 334.2102 | 1.361074 | dry matter (%) | MS | Viscosity | 10.95421 | 31.85579 | 334.2102 | 1.361074 | Na2O (%) | MS | Viscosity | 6.180834 | 9.271251 | 334.2102 | 1.361074 | Na+ (mol/kg) | Si4+ (mol/kg) | Viscosity | 25 | NaOH | VUT
0 | 0 |  |  | 1 | Na+(mol/l) | Si4+ (mol/l) | Viscosity |  |  |  |  | dry matter (%) | MS | Viscosity |  |  |  |  | Na2O (%) | MS | Viscosity |  |  |  |  | Na+ (mol/kg) | Si4+ (mol/kg) | Viscosity | 30 | NaOH | VUT
1.723691 | 0 |  |  | 1 | Na+(mol/l) | Si4+ (mol/l) | Viscosity |  |  |  |  | dry matter (%) | MS | Viscosity |  |  |  |  | Na2O (%) | MS | Viscosity |  |  |  |  | Na+ (mol/kg) | Si4+ (mol/kg) | Viscosity | 30 | NaOH | VUT
3.676703 | 0 |  |  | 1 | Na+(mol/l) | Si4+ (mol/l) | Viscosity |  |  |  |  | dry matter (%) | MS | Viscosity |  |  |  |  | Na2O (%) | MS | Viscosity |  |  |  |  | Na+ (mol/kg) | Si4+ (mol/kg) | Viscosity | 30 | NaOH | VUT
5.863608 | 0 |  |  | 1 | Na+(mol/l) | Si4+ (mol/l) | Viscosity |  |  |  |  | dry matter (%) | MS | Viscosity |  |  |  |  | Na2O (%) | MS | Viscosity |  |  |  |  | Na+ (mol/kg) | Si4+ (mol/kg) | Viscosity | 30 | NaOH | VUT
8.283142 | 0 |  |  | 1 | Na+(mol/l) | Si4+ (mol/l) | Viscosity |  |  |  |  | dry matter (%) | MS | Viscosity |  |  |  |  | Na2O (%) | MS | Viscosity |  |  |  |  | Na+ (mol/kg) | Si4+ (mol/kg) | Viscosity | 30 | NaOH | VUT
10.92049 | 0 |  |  | 1 | Na+(mol/l) | Si4+ (mol/l) | Viscosity |  |  |  |  | dry matter (%) | MS | Viscosity |  |  |  |  | Na2O (%) | MS | Viscosity |  |  |  |  | Na+ (mol/kg) | Si4+ (mol/kg) | Viscosity | 30 | NaOH | VUT
13.74666 | 0 |  |  | 1 | Na+(mol/l) | Si4+ (mol/l) | Viscosity |  |  |  |  | dry matter (%) | MS | Viscosity |  |  |  |  | Na2O (%) | MS | Viscosity |  |  |  |  | Na+ (mol/kg) | Si4+ (mol/kg) | Viscosity | 30 | NaOH | VUT
16.75123 | 0 |  |  | 1 | Na+(mol/l) | Si4+ (mol/l) | Viscosity |  |  |  |  | dry matter (%) | MS | Viscosity |  |  |  |  | Na2O (%) | MS | Viscosity |  |  |  |  | Na+ (mol/kg) | Si4+ (mol/kg) | Viscosity | 30 | NaOH | VUT
0 | 0 |  |  | 2 | Na+(mol/l) | Si4+ (mol/l) | Viscosity |  |  |  |  | dry matter (%) | MS | Viscosity |  |  |  |  | Na2O (%) | MS | Viscosity |  |  |  |  | Na+ (mol/kg) | Si4+ (mol/kg) | Viscosity | 30 | NaOH | VUT
1.147982 | 0.2869954 |  |  | 2 | Na+(mol/l) | Si4+ (mol/l) | Viscosity |  |  |  |  | dry matter (%) | MS | Viscosity |  |  |  |  | Na2O (%) | MS | Viscosity |  |  |  |  | Na+ (mol/kg) | Si4+ (mol/kg) | Viscosity | 30 | NaOH | VUT
2.432131 | 0.6080327 |  |  | 2 | Na+(mol/l) | Si4+ (mol/l) | Viscosity |  |  |  |  | dry matter (%) | MS | Viscosity |  |  |  |  | Na2O (%) | MS | Viscosity |  |  |  |  | Na+ (mol/kg) | Si4+ (mol/kg) | Viscosity | 30 | NaOH | VUT
3.860859 | 0.9652148 |  |  | 2 | Na+(mol/l) | Si4+ (mol/l) | Viscosity |  |  |  |  | dry matter (%) | MS | Viscosity |  |  |  |  | Na2O (%) | MS | Viscosity |  |  |  |  | Na+ (mol/kg) | Si4+ (mol/kg) | Viscosity | 30 | NaOH | VUT
5.44562 | 1.361405 |  |  | 2 | Na+(mol/l) | Si4+ (mol/l) | Viscosity |  |  |  |  | dry matter (%) | MS | Viscosity |  |  |  |  | Na2O (%) | MS | Viscosity |  |  |  |  | Na+ (mol/kg) | Si4+ (mol/kg) | Viscosity | 30 | NaOH | VUT
|  |  |  | 2 | Na+(mol/l) | Si4+ (mol/l) | Viscosity |  |  |  |  | dry matter (%) | MS | Viscosity |  |  |  |  | Na2O (%) | MS | Viscosity |  |  |  |  | Na+ (mol/kg) | Si4+ (mol/kg) | Viscosity | 30 | NaOH | VUT
0 | 0 |  |  | 3 | Na+(mol/l) | Si4+ (mol/l) | Viscosity |  |  |  |  | dry matter (%) | MS | Viscosity |  |  |  |  | Na2O (%) | MS | Viscosity |  |  |  |  | Na+ (mol/kg) | Si4+ (mol/kg) | Viscosity | 30 | NaOH | VUT
0.8603879 | 0.4301939 |  |  | 3 | Na+(mol/l) | Si4+ (mol/l) | Viscosity |  |  |  |  | dry matter (%) | MS | Viscosity |  |  |  |  | Na2O (%) | MS | Viscosity |  |  |  |  | Na+ (mol/kg) | Si4+ (mol/kg) | Viscosity | 30 | NaOH | VUT
1.81337 | 0.9066852 |  |  | 3 | Na+(mol/l) | Si4+ (mol/l) | Viscosity |  |  |  |  | dry matter (%) | MS | Viscosity |  |  |  |  | Na2O (%) | MS | Viscosity |  |  |  |  | Na+ (mol/kg) | Si4+ (mol/kg) | Viscosity | 30 | NaOH | VUT
2.869627 | 1.434813 |  |  | 3 | Na+(mol/l) | Si4+ (mol/l) | Viscosity |  |  |  |  | dry matter (%) | MS | Viscosity |  |  |  |  | Na2O (%) | MS | Viscosity |  |  |  |  | Na+ (mol/kg) | Si4+ (mol/kg) | Viscosity | 30 | NaOH | VUT
4.035593 | 2.017796 |  |  | 3 | Na+(mol/l) | Si4+ (mol/l) | Viscosity |  |  |  |  | dry matter (%) | MS | Viscosity |  |  |  |  | Na2O (%) | MS | Viscosity |  |  |  |  | Na+ (mol/kg) | Si4+ (mol/kg) | Viscosity | 30 | NaOH | VUT
5.323393 | 2.661697 |  |  | 3 | Na+(mol/l) | Si4+ (mol/l) | Viscosity |  |  |  |  | dry matter (%) | MS | Viscosity |  |  |  |  | Na2O (%) | MS | Viscosity |  |  |  |  | Na+ (mol/kg) | Si4+ (mol/kg) | Viscosity | 30 | NaOH | VUT
6.74544 | 3.37272 |  |  | 3 | Na+(mol/l) | Si4+ (mol/l) | Viscosity |  |  |  |  | dry matter (%) | MS | Viscosity |  |  |  |  | Na2O (%) | MS | Viscosity |  |  |  |  | Na+ (mol/kg) | Si4+ (mol/kg) | Viscosity | 30 | NaOH | VUT
|  |  |  | 3 | Na+(mol/l) | Si4+ (mol/l) | Viscosity |  |  |  |  | dry matter (%) | MS | Viscosity |  |  |  |  | Na2O (%) | MS | Viscosity |  |  |  |  | Na+ (mol/kg) | Si4+ (mol/kg) | Viscosity | 30 | NaOH | VUT
|  |  |  | 3 | Na+(mol/l) | Si4+ (mol/l) | Viscosity |  |  |  |  | dry matter (%) | MS | Viscosity |  |  |  |  | Na2O (%) | MS | Viscosity |  |  |  |  | Na+ (mol/kg) | Si4+ (mol/kg) | Viscosity | 30 | NaOH | VUT
0 | 0 |  |  | 4 | Na+(mol/l) | Si4+ (mol/l) | Viscosity |  |  |  |  | dry matter (%) | MS | Viscosity |  |  |  |  | Na2O (%) | MS | Viscosity |  |  |  |  | Na+ (mol/kg) | Si4+ (mol/kg) | Viscosity | 30 | NaOH | VUT
0.6876545 | 0.5157409 |  |  | 4 | Na+(mol/l) | Si4+ (mol/l) | Viscosity |  |  |  |  | dry matter (%) | MS | Viscosity |  |  |  |  | Na2O (%) | MS | Viscosity |  |  |  |  | Na+ (mol/kg) | Si4+ (mol/kg) | Viscosity | 30 | NaOH | VUT
1.444376 | 1.083282 |  |  | 4 | Na+(mol/l) | Si4+ (mol/l) | Viscosity |  |  |  |  | dry matter (%) | MS | Viscosity |  |  |  |  | Na2O (%) | MS | Viscosity |  |  |  |  | Na+ (mol/kg) | Si4+ (mol/kg) | Viscosity | 30 | NaOH | VUT
2.276663 | 1.707498 |  |  | 4 | Na+(mol/l) | Si4+ (mol/l) | Viscosity |  |  |  |  | dry matter (%) | MS | Viscosity |  |  |  |  | Na2O (%) | MS | Viscosity |  |  |  |  | Na+ (mol/kg) | Si4+ (mol/kg) | Viscosity | 30 | NaOH | VUT
3.192699 | 2.394524 |  |  | 4 | Na+(mol/l) | Si4+ (mol/l) | Viscosity |  |  |  |  | dry matter (%) | MS | Viscosity |  |  |  |  | Na2O (%) | MS | Viscosity |  |  |  |  | Na+ (mol/kg) | Si4+ (mol/kg) | Viscosity | 30 | NaOH | VUT
4.202019 | 3.151514 |  |  | 4 | Na+(mol/l) | Si4+ (mol/l) | Viscosity |  |  |  |  | dry matter (%) | MS | Viscosity |  |  |  |  | Na2O (%) | MS | Viscosity |  |  |  |  | Na+ (mol/kg) | Si4+ (mol/kg) | Viscosity | 30 | NaOH | VUT
5.313135 | 3.984851 |  |  | 4 | Na+(mol/l) | Si4+ (mol/l) | Viscosity |  |  |  |  | dry matter (%) | MS | Viscosity |  |  |  |  | Na2O (%) | MS | Viscosity |  |  |  |  | Na+ (mol/kg) | Si4+ (mol/kg) | Viscosity | 30 | NaOH | VUT
6.535014 | 4.901261 |  |  | 4 | Na+(mol/l) | Si4+ (mol/l) | Viscosity |  |  |  |  | dry matter (%) | MS | Viscosity |  |  |  |  | Na2O (%) | MS | Viscosity |  |  |  |  | Na+ (mol/kg) | Si4+ (mol/kg) | Viscosity | 30 | NaOH | VUT
7.87677 | 5.907577 |  |  | 4 | Na+(mol/l) | Si4+ (mol/l) | Viscosity |  |  |  |  | dry matter (%) | MS | Viscosity |  |  |  |  | Na2O (%) | MS | Viscosity |  |  |  |  | Na+ (mol/kg) | Si4+ (mol/kg) | Viscosity | 30 | NaOH | VUT
9.324269 | 6.993201 |  |  | 4 | Na+(mol/l) | Si4+ (mol/l) | Viscosity |  |  |  |  | dry matter (%) | MS | Viscosity |  |  |  |  | Na2O (%) | MS | Viscosity |  |  |  |  | Na+ (mol/kg) | Si4+ (mol/kg) | Viscosity | 30 | NaOH | VUT
9.916215 | 7.437161 |  |  | 4 | Na+(mol/l) | Si4+ (mol/l) | Viscosity |  |  |  |  | dry matter (%) | MS | Viscosity |  |  |  |  | Na2O (%) | MS | Viscosity |  |  |  |  | Na+ (mol/kg) | Si4+ (mol/kg) | Viscosity | 30 | NaOH | VUT
0 | 0 |  |  | 5 | Na+(mol/l) | Si4+ (mol/l) | Viscosity |  |  |  |  | dry matter (%) | MS | Viscosity |  |  |  |  | Na2O (%) | MS | Viscosity |  |  |  |  | Na+ (mol/kg) | Si4+ (mol/kg) | Viscosity | 30 | NaOH | VUT
0.5950732 | 0.5614516 |  |  | 5 | Na+(mol/l) | Si4+ (mol/l) | Viscosity |  |  |  |  | dry matter (%) | MS | Viscosity |  |  |  |  | Na2O (%) | MS | Viscosity |  |  |  |  | Na+ (mol/kg) | Si4+ (mol/kg) | Viscosity | 30 | NaOH | VUT
1.246901 | 1.176452 |  |  | 5 | Na+(mol/l) | Si4+ (mol/l) | Viscosity |  |  |  |  | dry matter (%) | MS | Viscosity |  |  |  |  | Na2O (%) | MS | Viscosity |  |  |  |  | Na+ (mol/kg) | Si4+ (mol/kg) | Viscosity | 30 | NaOH | VUT
1.962397 | 1.851521 |  |  | 5 | Na+(mol/l) | Si4+ (mol/l) | Viscosity |  |  |  |  | dry matter (%) | MS | Viscosity |  |  |  |  | Na2O (%) | MS | Viscosity |  |  |  |  | Na+ (mol/kg) | Si4+ (mol/kg) | Viscosity | 30 | NaOH | VUT
2.74546 | 2.590341 |  |  | 5 | Na+(mol/l) | Si4+ (mol/l) | Viscosity |  |  |  |  | dry matter (%) | MS | Viscosity |  |  |  |  | Na2O (%) | MS | Viscosity |  |  |  |  | Na+ (mol/kg) | Si4+ (mol/kg) | Viscosity | 30 | NaOH | VUT
3.60629 | 3.402535 |  |  | 5 | Na+(mol/l) | Si4+ (mol/l) | Viscosity |  |  |  |  | dry matter (%) | MS | Viscosity |  |  |  |  | Na2O (%) | MS | Viscosity |  |  |  |  | Na+ (mol/kg) | Si4+ (mol/kg) | Viscosity | 30 | NaOH | VUT
4.552168 | 4.29497 |  |  | 5 | Na+(mol/l) | Si4+ (mol/l) | Viscosity |  |  |  |  | dry matter (%) | MS | Viscosity |  |  |  |  | Na2O (%) | MS | Viscosity |  |  |  |  | Na+ (mol/kg) | Si4+ (mol/kg) | Viscosity | 30 | NaOH | VUT
5.590484 | 5.274621 |  |  | 5 | Na+(mol/l) | Si4+ (mol/l) | Viscosity |  |  |  |  | dry matter (%) | MS | Viscosity |  |  |  |  | Na2O (%) | MS | Viscosity |  |  |  |  | Na+ (mol/kg) | Si4+ (mol/kg) | Viscosity | 30 | NaOH | VUT
6.730681 | 6.350398 |  |  | 5 | Na+(mol/l) | Si4+ (mol/l) | Viscosity |  |  |  |  | dry matter (%) | MS | Viscosity |  |  |  |  | Na2O (%) | MS | Viscosity |  |  |  |  | Na+ (mol/kg) | Si4+ (mol/kg) | Viscosity | 30 | NaOH | VUT
7.977235 | 7.526521 |  |  | 5 | Na+(mol/l) | Si4+ (mol/l) | Viscosity |  |  |  |  | dry matter (%) | MS | Viscosity |  |  |  |  | Na2O (%) | MS | Viscosity |  |  |  |  | Na+ (mol/kg) | Si4+ (mol/kg) | Viscosity | 30 | NaOH | VUT
8.750961 | 8.256532 |  |  | 5 | Na+(mol/l) | Si4+ (mol/l) | Viscosity |  |  |  |  | dry matter (%) | MS | Viscosity |  |  |  |  | Na2O (%) | MS | Viscosity |  |  |  |  | Na+ (mol/kg) | Si4+ (mol/kg) | Viscosity | 30 | NaOH | VUT
0 | 0 |  |  | 6 | Na+(mol/l) | Si4+ (mol/l) | Viscosity |  |  |  |  | dry matter (%) | MS | Viscosity |  |  |  |  | Na2O (%) | MS | Viscosity |  |  |  |  | Na+ (mol/kg) | Si4+ (mol/kg) | Viscosity | 30 | NaOH | VUT
0.4282118 | 0.6423178 |  |  | 6 | Na+(mol/l) | Si4+ (mol/l) | Viscosity |  |  |  |  | dry matter (%) | MS | Viscosity |  |  |  |  | Na2O (%) | MS | Viscosity |  |  |  |  | Na+ (mol/kg) | Si4+ (mol/kg) | Viscosity | 30 | NaOH | VUT
0.8923168 | 1.338475 |  |  | 6 | Na+(mol/l) | Si4+ (mol/l) | Viscosity |  |  |  |  | dry matter (%) | MS | Viscosity |  |  |  |  | Na2O (%) | MS | Viscosity |  |  |  |  | Na+ (mol/kg) | Si4+ (mol/kg) | Viscosity | 30 | NaOH | VUT
1.395715 | 2.093572 |  |  | 6 | Na+(mol/l) | Si4+ (mol/l) | Viscosity |  |  |  |  | dry matter (%) | MS | Viscosity |  |  |  |  | Na2O (%) | MS | Viscosity |  |  |  |  | Na+ (mol/kg) | Si4+ (mol/kg) | Viscosity | 30 | NaOH | VUT
1.942573 | 2.91386 |  |  | 6 | Na+(mol/l) | Si4+ (mol/l) | Viscosity |  |  |  |  | dry matter (%) | MS | Viscosity |  |  |  |  | Na2O (%) | MS | Viscosity |  |  |  |  | Na+ (mol/kg) | Si4+ (mol/kg) | Viscosity | 30 | NaOH | VUT
2.538283 | 3.807424 |  |  | 6 | Na+(mol/l) | Si4+ (mol/l) | Viscosity |  |  |  |  | dry matter (%) | MS | Viscosity |  |  |  |  | Na2O (%) | MS | Viscosity |  |  |  |  | Na+ (mol/kg) | Si4+ (mol/kg) | Viscosity | 30 | NaOH | VUT
3.165694 | 4.748542 |  |  | 6 | Na+(mol/l) | Si4+ (mol/l) | Viscosity |  |  |  |  | dry matter (%) | MS | Viscosity |  |  |  |  | Na2O (%) | MS | Viscosity |  |  |  |  | Na+ (mol/kg) | Si4+ (mol/kg) | Viscosity | 30 | NaOH | VUT
3.853691 | 5.780536 |  |  | 6 | Na+(mol/l) | Si4+ (mol/l) | Viscosity |  |  |  |  | dry matter (%) | MS | Viscosity |  |  |  |  | Na2O (%) | MS | Viscosity |  |  |  |  | Na+ (mol/kg) | Si4+ (mol/kg) | Viscosity | 30 | NaOH | VUT
0 | 0 | 0.9991 |  | 1 | K+(mol/l) | Si4+ (mol/l) | Density |  |  |  |  | dry matter (%) | MS | Density |  |  |  |  | K2O (%) | MS | Density |  |  |  |  | K+ (mol/kg) | Si4+ (mol/kg) | Density | 15 | KOH | VUT
1.119448 | 0 | 1.05452 | 0 | 1 | K+(mol/l) | Si4+ (mol/l) | Density |  |  |  |  | dry matter (%) | MS | Density |  |  |  |  | K2O (%) | MS | Density |  |  |  |  | K+ (mol/kg) | Si4+ (mol/kg) | Density | 15 | KOH | VUT
2.35828 | 0 | 1.11075 | 0 | 1 | K+(mol/l) | Si4+ (mol/l) | Density |  |  |  |  | dry matter (%) | MS | Density |  |  |  |  | K2O (%) | MS | Density |  |  |  |  | K+ (mol/kg) | Si4+ (mol/kg) | Density | 15 | KOH | VUT
3.722389 | 0 | 1.16883 | 0 | 1 | K+(mol/l) | Si4+ (mol/l) | Density |  |  |  |  | dry matter (%) | MS | Density |  |  |  |  | K2O (%) | MS | Density |  |  |  |  | K+ (mol/kg) | Si4+ (mol/kg) | Density | 15 | KOH | VUT
5.218726 | 0 | 1.22901 | 0 | 1 | K+(mol/l) | Si4+ (mol/l) | Density |  |  |  |  | dry matter (%) | MS | Density |  |  |  |  | K2O (%) | MS | Density |  |  |  |  | K+ (mol/kg) | Si4+ (mol/kg) | Density | 15 | KOH | VUT
6.85146 | 0 | 1.290815 | 7.071068e-06 | 1 | K+(mol/l) | Si4+ (mol/l) | Density |  |  |  |  | dry matter (%) | MS | Density |  |  |  |  | K2O (%) | MS | Density |  |  |  |  | K+ (mol/kg) | Si4+ (mol/kg) | Density | 15 | KOH | VUT
8.646911 | 0 | 1.357565 | 7.071068e-06 | 1 | K+(mol/l) | Si4+ (mol/l) | Density |  |  |  |  | dry matter (%) | MS | Density |  |  |  |  | K2O (%) | MS | Density |  |  |  |  | K+ (mol/kg) | Si4+ (mol/kg) | Density | 15 | KOH | VUT
10.56086 | 0 | 1.42119 | 0 | 1 | K+(mol/l) | Si4+ (mol/l) | Density |  |  |  |  | dry matter (%) | MS | Density |  |  |  |  | K2O (%) | MS | Density |  |  |  |  | K+ (mol/kg) | Si4+ (mol/kg) | Density | 15 | KOH | VUT
12.6555 | 0 | 1.490185 | 7.071068e-06 | 1 | K+(mol/l) | Si4+ (mol/l) | Density |  |  |  |  | dry matter (%) | MS | Density |  |  |  |  | K2O (%) | MS | Density |  |  |  |  | K+ (mol/kg) | Si4+ (mol/kg) | Density | 15 | KOH | VUT
0 | 0 | 0.9991 |  | 2 | K+(mol/l) | Si4+ (mol/l) | Density |  |  |  |  | dry matter (%) | MS | Density |  |  |  |  | K2O (%) | MS | Density |  |  |  |  | K+ (mol/kg) | Si4+ (mol/kg) | Density | 15 | KOH | VUT
0.8453719 | 0.211343 | 1.05029 | 0 | 2 | K+(mol/l) | Si4+ (mol/l) | Density |  |  |  |  | dry matter (%) | MS | Density |  |  |  |  | K2O (%) | MS | Density |  |  |  |  | K+ (mol/kg) | Si4+ (mol/kg) | Density | 15 | KOH | VUT
1.776272 | 0.4440679 | 1.10342 | 0 | 2 | K+(mol/l) | Si4+ (mol/l) | Density |  |  |  |  | dry matter (%) | MS | Density |  |  |  |  | K2O (%) | MS | Density |  |  |  |  | K+ (mol/kg) | Si4+ (mol/kg) | Density | 15 | KOH | VUT
2.798145 | 0.6995362 | 1.158805 | 7.071068e-06 | 2 | K+(mol/l) | Si4+ (mol/l) | Density |  |  |  |  | dry matter (%) | MS | Density |  |  |  |  | K2O (%) | MS | Density |  |  |  |  | K+ (mol/kg) | Si4+ (mol/kg) | Density | 15 | KOH | VUT
3.917885 | 0.9794712 | 1.216895 | 7.071068e-06 | 2 | K+(mol/l) | Si4+ (mol/l) | Density |  |  |  |  | dry matter (%) | MS | Density |  |  |  |  | K2O (%) | MS | Density |  |  |  |  | K+ (mol/kg) | Si4+ (mol/kg) | Density | 15 | KOH | VUT
5.142949 | 1.285737 | 1.27792 | 1.414214e-05 | 2 | K+(mol/l) | Si4+ (mol/l) | Density |  |  |  |  | dry matter (%) | MS | Density |  |  |  |  | K2O (%) | MS | Density |  |  |  |  | K+ (mol/kg) | Si4+ (mol/kg) | Density | 15 | KOH | VUT
6.481367 | 1.620342 | 1.342075 | 7.071068e-06 | 2 | K+(mol/l) | Si4+ (mol/l) | Density |  |  |  |  | dry matter (%) | MS | Density |  |  |  |  | K2O (%) | MS | Density |  |  |  |  | K+ (mol/kg) | Si4+ (mol/kg) | Density | 15 | KOH | VUT
7.942949 | 1.985737 | 1.40976 | 0 | 2 | K+(mol/l) | Si4+ (mol/l) | Density |  |  |  |  | dry matter (%) | MS | Density |  |  |  |  | K2O (%) | MS | Density |  |  |  |  | K+ (mol/kg) | Si4+ (mol/kg) | Density | 15 | KOH | VUT
9.535608 | 2.383902 | 1.48088 | 0 | 2 | K+(mol/l) | Si4+ (mol/l) | Density |  |  |  |  | dry matter (%) | MS | Density |  |  |  |  | K2O (%) | MS | Density |  |  |  |  | K+ (mol/kg) | Si4+ (mol/kg) | Density | 15 | KOH | VUT
11.27115 | 2.817788 | 1.55592 | 0 | 2 | K+(mol/l) | Si4+ (mol/l) | Density |  |  |  |  | dry matter (%) | MS | Density |  |  |  |  | K2O (%) | MS | Density |  |  |  |  | K+ (mol/kg) | Si4+ (mol/kg) | Density | 15 | KOH | VUT
11.78278 | 2.945694 | 1.57747 | 0 | 2 | K+(mol/l) | Si4+ (mol/l) | Density |  |  |  |  | dry matter (%) | MS | Density |  |  |  |  | K2O (%) | MS | Density |  |  |  |  | K+ (mol/kg) | Si4+ (mol/kg) | Density | 15 | KOH | VUT
0 | 0 | 0.9991 |  | 3 | K+(mol/l) | Si4+ (mol/l) | Density |  |  |  |  | dry matter (%) | MS | Density |  |  |  |  | K2O (%) | MS | Density |  |  |  |  | K+ (mol/kg) | Si4+ (mol/kg) | Density | 15 | KOH | VUT
0.6785228 | 0.3392614 | 1.046825 | 7.071068e-06 | 3 | K+(mol/l) | Si4+ (mol/l) | Density |  |  |  |  | dry matter (%) | MS | Density |  |  |  |  | K2O (%) | MS | Density |  |  |  |  | K+ (mol/kg) | Si4+ (mol/kg) | Density | 15 | KOH | VUT
1.421435 | 0.7107175 | 1.096495 | 7.071068e-06 | 3 | K+(mol/l) | Si4+ (mol/l) | Density |  |  |  |  | dry matter (%) | MS | Density |  |  |  |  | K2O (%) | MS | Density |  |  |  |  | K+ (mol/kg) | Si4+ (mol/kg) | Density | 15 | KOH | VUT
2.23422 | 1.11711 | 1.148985 | 7.071068e-06 | 3 | K+(mol/l) | Si4+ (mol/l) | Density |  |  |  |  | dry matter (%) | MS | Density |  |  |  |  | K2O (%) | MS | Density |  |  |  |  | K+ (mol/kg) | Si4+ (mol/kg) | Density | 15 | KOH | VUT
3.135027 | 1.567514 | 1.20918 | 0 | 3 | K+(mol/l) | Si4+ (mol/l) | Density |  |  |  |  | dry matter (%) | MS | Density |  |  |  |  | K2O (%) | MS | Density |  |  |  |  | K+ (mol/kg) | Si4+ (mol/kg) | Density | 15 | KOH | VUT
4.099008 | 2.049504 | 1.26479 | 0 | 3 | K+(mol/l) | Si4+ (mol/l) | Density |  |  |  |  | dry matter (%) | MS | Density |  |  |  |  | K2O (%) | MS | Density |  |  |  |  | K+ (mol/kg) | Si4+ (mol/kg) | Density | 15 | KOH | VUT
5.168194 | 2.584097 | 1.328915 | 7.071068e-06 | 3 | K+(mol/l) | Si4+ (mol/l) | Density |  |  |  |  | dry matter (%) | MS | Density |  |  |  |  | K2O (%) | MS | Density |  |  |  |  | K+ (mol/kg) | Si4+ (mol/kg) | Density | 15 | KOH | VUT
6.329265 | 3.164632 | 1.39497 | 0 | 3 | K+(mol/l) | Si4+ (mol/l) | Density |  |  |  |  | dry matter (%) | MS | Density |  |  |  |  | K2O (%) | MS | Density |  |  |  |  | K+ (mol/kg) | Si4+ (mol/kg) | Density | 15 | KOH | VUT
7.606015 | 3.803008 | 1.46682 | 0 | 3 | K+(mol/l) | Si4+ (mol/l) | Density |  |  |  |  | dry matter (%) | MS | Density |  |  |  |  | K2O (%) | MS | Density |  |  |  |  | K+ (mol/kg) | Si4+ (mol/kg) | Density | 15 | KOH | VUT
8.997958 | 4.498979 | 1.54245 | 0 | 3 | K+(mol/l) | Si4+ (mol/l) | Density |  |  |  |  | dry matter (%) | MS | Density |  |  |  |  | K2O (%) | MS | Density |  |  |  |  | K+ (mol/kg) | Si4+ (mol/kg) | Density | 15 | KOH | VUT
0 | 0 | 0.9991 |  | 4 | K+(mol/l) | Si4+ (mol/l) | Density |  |  |  |  | dry matter (%) | MS | Density |  |  |  |  | K2O (%) | MS | Density |  |  |  |  | K+ (mol/kg) | Si4+ (mol/kg) | Density | 15 | KOH | VUT
0.5667697 | 0.4250773 | 1.04467 | 0 | 4 | K+(mol/l) | Si4+ (mol/l) | Density |  |  |  |  | dry matter (%) | MS | Density |  |  |  |  | K2O (%) | MS | Density |  |  |  |  | K+ (mol/kg) | Si4+ (mol/kg) | Density | 15 | KOH | VUT
1.183876 | 0.8879069 | 1.09106 | 1.414214e-05 | 4 | K+(mol/l) | Si4+ (mol/l) | Density |  |  |  |  | dry matter (%) | MS | Density |  |  |  |  | K2O (%) | MS | Density |  |  |  |  | K+ (mol/kg) | Si4+ (mol/kg) | Density | 15 | KOH | VUT
1.856828 | 1.392621 | 1.140835 | 7.071068e-06 | 4 | K+(mol/l) | Si4+ (mol/l) | Density |  |  |  |  | dry matter (%) | MS | Density |  |  |  |  | K2O (%) | MS | Density |  |  |  |  | K+ (mol/kg) | Si4+ (mol/kg) | Density | 15 | KOH | VUT
2.590875 | 1.943156 | 1.193875 | 7.071068e-06 | 4 | K+(mol/l) | Si4+ (mol/l) | Density |  |  |  |  | dry matter (%) | MS | Density |  |  |  |  | K2O (%) | MS | Density |  |  |  |  | K+ (mol/kg) | Si4+ (mol/kg) | Density | 15 | KOH | VUT
3.393175 | 2.544881 | 1.25086 | 0 | 4 | K+(mol/l) | Si4+ (mol/l) | Density |  |  |  |  | dry matter (%) | MS | Density |  |  |  |  | K2O (%) | MS | Density |  |  |  |  | K+ (mol/kg) | Si4+ (mol/kg) | Density | 15 | KOH | VUT
4.269271 | 3.201953125 | 1.31152 | 1.414214e-05 | 4 | K+(mol/l) | Si4+ (mol/l) | Density |  |  |  |  | dry matter (%) | MS | Density |  |  |  |  | K2O (%) | MS | Density |  |  |  |  | K+ (mol/kg) | Si4+ (mol/kg) | Density | 15 | KOH | VUT
5.22672 | 3.92004 | 1.37627 | 0 | 4 | K+(mol/l) | Si4+ (mol/l) | Density |  |  |  |  | dry matter (%) | MS | Density |  |  |  |  | K2O (%) | MS | Density |  |  |  |  | K+ (mol/kg) | Si4+ (mol/kg) | Density | 15 | KOH | VUT
|  |  |  | 4 | K+(mol/l) | Si4+ (mol/l) | Density |  |  |  |  | dry matter (%) | MS | Density |  |  |  |  | K2O (%) | MS | Density |  |  |  |  | K+ (mol/kg) | Si4+ (mol/kg) | Density | 15 | KOH | VUT
7.4177 | 5.563275 | 1.519145 | 7.071068e-06 | 4 | K+(mol/l) | Si4+ (mol/l) | Density |  |  |  |  | dry matter (%) | MS | Density |  |  |  |  | K2O (%) | MS | Density |  |  |  |  | K+ (mol/kg) | Si4+ (mol/kg) | Density | 15 | KOH | VUT
0 | 0 | 0.9991 |  | 5 | K+(mol/l) | Si4+ (mol/l) | Density |  |  |  |  | dry matter (%) | MS | Density |  |  |  |  | K2O (%) | MS | Density |  |  |  |  | K+ (mol/kg) | Si4+ (mol/kg) | Density | 15 | KOH | VUT
0.37944 | 0.5691599 | 1.041335 | 7.071068e-06 | 5 | K+(mol/l) | Si4+ (mol/l) | Density |  |  |  |  | dry matter (%) | MS | Density |  |  |  |  | K2O (%) | MS | Density |  |  |  |  | K+ (mol/kg) | Si4+ (mol/kg) | Density | 15 | KOH | VUT
0.7909962 | 1.186494 | 1.085405 | 7.071068e-06 | 5 | K+(mol/l) | Si4+ (mol/l) | Density |  |  |  |  | dry matter (%) | MS | Density |  |  |  |  | K2O (%) | MS | Density |  |  |  |  | K+ (mol/kg) | Si4+ (mol/kg) | Density | 15 | KOH | VUT
1.237812 | 1.856717 | 1.13235 | 0 | 5 | K+(mol/l) | Si4+ (mol/l) | Density |  |  |  |  | dry matter (%) | MS | Density |  |  |  |  | K2O (%) | MS | Density |  |  |  |  | K+ (mol/kg) | Si4+ (mol/kg) | Density | 15 | KOH | VUT
1.723896 | 2.585844 | 1.182765 | 7.071068e-06 | 5 | K+(mol/l) | Si4+ (mol/l) | Density |  |  |  |  | dry matter (%) | MS | Density |  |  |  |  | K2O (%) | MS | Density |  |  |  |  | K+ (mol/kg) | Si4+ (mol/kg) | Density | 15 | KOH | VUT
2.253644 | 3.380466 | 1.23698 | 0 | 5 | K+(mol/l) | Si4+ (mol/l) | Density |  |  |  |  | dry matter (%) | MS | Density |  |  |  |  | K2O (%) | MS | Density |  |  |  |  | K+ (mol/kg) | Si4+ (mol/kg) | Density | 15 | KOH | VUT
2.874347 | 4.311521 | 1.287685 | 7.071068e-06 | 5 | K+(mol/l) | Si4+ (mol/l) | Density |  |  |  |  | dry matter (%) | MS | Density |  |  |  |  | K2O (%) | MS | Density |  |  |  |  | K+ (mol/kg) | Si4+ (mol/kg) | Density | 15 | KOH | VUT
0 | 0 | 0.9982 |  | 1 | K+(mol/l) | Si4+ (mol/l) | Density |  |  |  |  | dry matter (%) | MS | Density |  |  |  |  | K2O (%) | MS | Density |  |  |  |  | K+ (mol/kg) | Si4+ (mol/kg) | Density | 20 | KOH | VUT
1.117781 | 0 | 1.05295 | 0 | 1 | K+(mol/l) | Si4+ (mol/l) | Density |  |  |  |  | dry matter (%) | MS | Density |  |  |  |  | K2O (%) | MS | Density |  |  |  |  | K+ (mol/kg) | Si4+ (mol/kg) | Density | 20 | KOH | VUT
2.354034 | 0 | 1.10875 | 0 | 1 | K+(mol/l) | Si4+ (mol/l) | Density |  |  |  |  | dry matter (%) | MS | Density |  |  |  |  | K2O (%) | MS | Density |  |  |  |  | K+ (mol/kg) | Si4+ (mol/kg) | Density | 20 | KOH | VUT
3.715096 | 0 | 1.16654 | 0 | 1 | K+(mol/l) | Si4+ (mol/l) | Density |  |  |  |  | dry matter (%) | MS | Density |  |  |  |  | K2O (%) | MS | Density |  |  |  |  | K+ (mol/kg) | Si4+ (mol/kg) | Density | 20 | KOH | VUT
5.208195 | 0 | 1.22653 | 0 | 1 | K+(mol/l) | Si4+ (mol/l) | Density |  |  |  |  | dry matter (%) | MS | Density |  |  |  |  | K2O (%) | MS | Density |  |  |  |  | K+ (mol/kg) | Si4+ (mol/kg) | Density | 20 | KOH | VUT
6.837367 | 0 | 1.28816 | 0 | 1 | K+(mol/l) | Si4+ (mol/l) | Density |  |  |  |  | dry matter (%) | MS | Density |  |  |  |  | K2O (%) | MS | Density |  |  |  |  | K+ (mol/kg) | Si4+ (mol/kg) | Density | 20 | KOH | VUT
8.628981 | 0 | 1.35475 | 0 | 1 | K+(mol/l) | Si4+ (mol/l) | Density |  |  |  |  | dry matter (%) | MS | Density |  |  |  |  | K2O (%) | MS | Density |  |  |  |  | K+ (mol/kg) | Si4+ (mol/kg) | Density | 20 | KOH | VUT
10.53883 | 0 | 1.418225 | 7.071068e-06 | 1 | K+(mol/l) | Si4+ (mol/l) | Density |  |  |  |  | dry matter (%) | MS | Density |  |  |  |  | K2O (%) | MS | Density |  |  |  |  | K+ (mol/kg) | Si4+ (mol/kg) | Density | 20 | KOH | VUT
12.6293 | 0 | 1.4871 | 0 | 1 | K+(mol/l) | Si4+ (mol/l) | Density |  |  |  |  | dry matter (%) | MS | Density |  |  |  |  | K2O (%) | MS | Density |  |  |  |  | K+ (mol/kg) | Si4+ (mol/kg) | Density | 20 | KOH | VUT
0 | 0 | 0.9982 |  | 2 | K+(mol/l) | Si4+ (mol/l) | Density |  |  |  |  | dry matter (%) | MS | Density |  |  |  |  | K2O (%) | MS | Density |  |  |  |  | K+ (mol/kg) | Si4+ (mol/kg) | Density | 20 | KOH | VUT
0.8442209 | 0.2110552 | 1.04886 | 0 | 2 | K+(mol/l) | Si4+ (mol/l) | Density |  |  |  |  | dry matter (%) | MS | Density |  |  |  |  | K2O (%) | MS | Density |  |  |  |  | K+ (mol/kg) | Si4+ (mol/kg) | Density | 20 | KOH | VUT
1.77331 | 0.4433274 | 1.10158 | 0 | 2 | K+(mol/l) | Si4+ (mol/l) | Density |  |  |  |  | dry matter (%) | MS | Density |  |  |  |  | K2O (%) | MS | Density |  |  |  |  | K+ (mol/kg) | Si4+ (mol/kg) | Density | 20 | KOH | VUT
2.792953 | 0.6982383 | 1.156655 | 7.071068e-06 | 2 | K+(mol/l) | Si4+ (mol/l) | Density |  |  |  |  | dry matter (%) | MS | Density |  |  |  |  | K2O (%) | MS | Density |  |  |  |  | K+ (mol/kg) | Si4+ (mol/kg) | Density | 20 | KOH | VUT
3.910158 | 0.9775394 | 1.214495 | 7.071068e-06 | 2 | K+(mol/l) | Si4+ (mol/l) | Density |  |  |  |  | dry matter (%) | MS | Density |  |  |  |  | K2O (%) | MS | Density |  |  |  |  | K+ (mol/kg) | Si4+ (mol/kg) | Density | 20 | KOH | VUT
5.132465 | 1.283116 | 1.275315 | 7.071068e-06 | 2 | K+(mol/l) | Si4+ (mol/l) | Density |  |  |  |  | dry matter (%) | MS | Density |  |  |  |  | K2O (%) | MS | Density |  |  |  |  | K+ (mol/kg) | Si4+ (mol/kg) | Density | 20 | KOH | VUT
6.468134 | 1.617034 | 1.339335 | 7.071068e-06 | 2 | K+(mol/l) | Si4+ (mol/l) | Density |  |  |  |  | dry matter (%) | MS | Density |  |  |  |  | K2O (%) | MS | Density |  |  |  |  | K+ (mol/kg) | Si4+ (mol/kg) | Density | 20 | KOH | VUT
7.926722 | 1.981681 | 1.40688 | 1.414214e-05 | 2 | K+(mol/l) | Si4+ (mol/l) | Density |  |  |  |  | dry matter (%) | MS | Density |  |  |  |  | K2O (%) | MS | Density |  |  |  |  | K+ (mol/kg) | Si4+ (mol/kg) | Density | 20 | KOH | VUT
9.516549 | 2.379137 | 1.47792 | 0 | 2 | K+(mol/l) | Si4+ (mol/l) | Density |  |  |  |  | dry matter (%) | MS | Density |  |  |  |  | K2O (%) | MS | Density |  |  |  |  | K+ (mol/kg) | Si4+ (mol/kg) | Density | 20 | KOH | VUT
11.24884 | 2.81221 | 1.55284 | 0 | 2 | K+(mol/l) | Si4+ (mol/l) | Density |  |  |  |  | dry matter (%) | MS | Density |  |  |  |  | K2O (%) | MS | Density |  |  |  |  | K+ (mol/kg) | Si4+ (mol/kg) | Density | 20 | KOH | VUT
11.75999 | 2.939999 | 1.57442 | 0 | 2 | K+(mol/l) | Si4+ (mol/l) | Density |  |  |  |  | dry matter (%) | MS | Density |  |  |  |  | K2O (%) | MS | Density |  |  |  |  | K+ (mol/kg) | Si4+ (mol/kg) | Density | 20 | KOH | VUT
0 | 0 | 0.9982 |  | 3 | K+(mol/l) | Si4+ (mol/l) | Density |  |  |  |  | dry matter (%) | MS | Density |  |  |  |  | K2O (%) | MS | Density |  |  |  |  | K+ (mol/kg) | Si4+ (mol/kg) | Density | 20 | KOH | VUT
0.6776802 | 0.3388401 | 1.045525 | 7.071068e-06 | 3 | K+(mol/l) | Si4+ (mol/l) | Density |  |  |  |  | dry matter (%) | MS | Density |  |  |  |  | K2O (%) | MS | Density |  |  |  |  | K+ (mol/kg) | Si4+ (mol/kg) | Density | 20 | KOH | VUT
1.419277 | 0.7096383 | 1.09483 | 0 | 3 | K+(mol/l) | Si4+ (mol/l) | Density |  |  |  |  | dry matter (%) | MS | Density |  |  |  |  | K2O (%) | MS | Density |  |  |  |  | K+ (mol/kg) | Si4+ (mol/kg) | Density | 20 | KOH | VUT
2.230341 | 1.11517 | 1.14699 | 0 | 3 | K+(mol/l) | Si4+ (mol/l) | Density |  |  |  |  | dry matter (%) | MS | Density |  |  |  |  | K2O (%) | MS | Density |  |  |  |  | K+ (mol/kg) | Si4+ (mol/kg) | Density | 20 | KOH | VUT
3.129103 | 1.564551 | 1.206895 | 7.071068e-06 | 3 | K+(mol/l) | Si4+ (mol/l) | Density |  |  |  |  | dry matter (%) | MS | Density |  |  |  |  | K2O (%) | MS | Density |  |  |  |  | K+ (mol/kg) | Si4+ (mol/kg) | Density | 20 | KOH | VUT
4.090874 | 2.045437 | 1.26228 | 0 | 3 | K+(mol/l) | Si4+ (mol/l) | Density |  |  |  |  | dry matter (%) | MS | Density |  |  |  |  | K2O (%) | MS | Density |  |  |  |  | K+ (mol/kg) | Si4+ (mol/kg) | Density | 20 | KOH | VUT
5.157499 | 2.57875 | 1.326165 | 2.12132e-05 | 3 | K+(mol/l) | Si4+ (mol/l) | Density |  |  |  |  | dry matter (%) | MS | Density |  |  |  |  | K2O (%) | MS | Density |  |  |  |  | K+ (mol/kg) | Si4+ (mol/kg) | Density | 20 | KOH | VUT
6.316175 | 3.158088 | 1.392085 | 7.071068e-06 | 3 | K+(mol/l) | Si4+ (mol/l) | Density |  |  |  |  | dry matter (%) | MS | Density |  |  |  |  | K2O (%) | MS | Density |  |  |  |  | K+ (mol/kg) | Si4+ (mol/kg) | Density | 20 | KOH | VUT
7.590174 | 3.795087 | 1.463765 | 7.071068e-06 | 3 | K+(mol/l) | Si4+ (mol/l) | Density |  |  |  |  | dry matter (%) | MS | Density |  |  |  |  | K2O (%) | MS | Density |  |  |  |  | K+ (mol/kg) | Si4+ (mol/kg) | Density | 20 | KOH | VUT
8.979495 | 4.489748 | 1.539285 | 7.071068e-06 | 3 | K+(mol/l) | Si4+ (mol/l) | Density |  |  |  |  | dry matter (%) | MS | Density |  |  |  |  | K2O (%) | MS | Density |  |  |  |  | K+ (mol/kg) | Si4+ (mol/kg) | Density | 20 | KOH | VUT
0 | 0 | 0.9982 |  | 4 | K+(mol/l) | Si4+ (mol/l) | Density |  |  |  |  | dry matter (%) | MS | Density |  |  |  |  | K2O (%) | MS | Density |  |  |  |  | K+ (mol/kg) | Si4+ (mol/kg) | Density | 20 | KOH | VUT
0.5661187 | 0.424589 | 1.04347 | 0 | 4 | K+(mol/l) | Si4+ (mol/l) | Density |  |  |  |  | dry matter (%) | MS | Density |  |  |  |  | K2O (%) | MS | Density |  |  |  |  | K+ (mol/kg) | Si4+ (mol/kg) | Density | 20 | KOH | VUT
1.182254 | 0.8866903 | 1.089565 | 7.071068e-06 | 4 | K+(mol/l) | Si4+ (mol/l) | Density |  |  |  |  | dry matter (%) | MS | Density |  |  |  |  | K2O (%) | MS | Density |  |  |  |  | K+ (mol/kg) | Si4+ (mol/kg) | Density | 20 | KOH | VUT
1.853947 | 1.39046 | 1.139065 | 7.071068e-06 | 4 | K+(mol/l) | Si4+ (mol/l) | Density |  |  |  |  | dry matter (%) | MS | Density |  |  |  |  | K2O (%) | MS | Density |  |  |  |  | K+ (mol/kg) | Si4+ (mol/kg) | Density | 20 | KOH | VUT
2.586469 | 1.939852 | 1.191845 | 7.071068e-06 | 4 | K+(mol/l) | Si4+ (mol/l) | Density |  |  |  |  | dry matter (%) | MS | Density |  |  |  |  | K2O (%) | MS | Density |  |  |  |  | K+ (mol/kg) | Si4+ (mol/kg) | Density | 20 | KOH | VUT
3.387031 | 2.540273 | 1.248595 | 7.071068e-06 | 4 | K+(mol/l) | Si4+ (mol/l) | Density |  |  |  |  | dry matter (%) | MS | Density |  |  |  |  | K2O (%) | MS | Density |  |  |  |  | K+ (mol/kg) | Si4+ (mol/kg) | Density | 20 | KOH | VUT
4.261165 | 3.195874 | 1.30903 | 1.414214e-05 | 4 | K+(mol/l) | Si4+ (mol/l) | Density |  |  |  |  | dry matter (%) | MS | Density |  |  |  |  | K2O (%) | MS | Density |  |  |  |  | K+ (mol/kg) | Si4+ (mol/kg) | Density | 20 | KOH | VUT
5.216637 | 3.912478 | 1.373615 | 7.071068e-06 | 4 | K+(mol/l) | Si4+ (mol/l) | Density |  |  |  |  | dry matter (%) | MS | Density |  |  |  |  | K2O (%) | MS | Density |  |  |  |  | K+ (mol/kg) | Si4+ (mol/kg) | Density | 20 | KOH | VUT
|  |  |  | 4 | K+(mol/l) | Si4+ (mol/l) | Density |  |  |  |  | dry matter (%) | MS | Density |  |  |  |  | K2O (%) | MS | Density |  |  |  |  | K+ (mol/kg) | Si4+ (mol/kg) | Density | 20 | KOH | VUT
7.403711 | 5.552783 | 1.51628 | 1.414214e-05 | 4 | K+(mol/l) | Si4+ (mol/l) | Density |  |  |  |  | dry matter (%) | MS | Density |  |  |  |  | K2O (%) | MS | Density |  |  |  |  | K+ (mol/kg) | Si4+ (mol/kg) | Density | 20 | KOH | VUT
0 | 0 | 0.9982 |  | 5 | K+(mol/l) | Si4+ (mol/l) | Density |  |  |  |  | dry matter (%) | MS | Density |  |  |  |  | K2O (%) | MS | Density |  |  |  |  | K+ (mol/kg) | Si4+ (mol/kg) | Density | 20 | KOH | VUT
0.3790191 | 0.5685286 | 1.04018 | 0 | 5 | K+(mol/l) | Si4+ (mol/l) | Density |  |  |  |  | dry matter (%) | MS | Density |  |  |  |  | K2O (%) | MS | Density |  |  |  |  | K+ (mol/kg) | Si4+ (mol/kg) | Density | 20 | KOH | VUT
0.7900306 | 1.185046 | 1.08408 | 0 | 5 | K+(mol/l) | Si4+ (mol/l) | Density |  |  |  |  | dry matter (%) | MS | Density |  |  |  |  | K2O (%) | MS | Density |  |  |  |  | K+ (mol/kg) | Si4+ (mol/kg) | Density | 20 | KOH | VUT
1.236161 | 1.854241 | 1.13084 | 0 | 5 | K+(mol/l) | Si4+ (mol/l) | Density |  |  |  |  | dry matter (%) | MS | Density |  |  |  |  | K2O (%) | MS | Density |  |  |  |  | K+ (mol/kg) | Si4+ (mol/kg) | Density | 20 | KOH | VUT
1.721396 | 2.582094 | 1.18105 | 1.414214e-05 | 5 | K+(mol/l) | Si4+ (mol/l) | Density |  |  |  |  | dry matter (%) | MS | Density |  |  |  |  | K2O (%) | MS | Density |  |  |  |  | K+ (mol/kg) | Si4+ (mol/kg) | Density | 20 | KOH | VUT
2.250173 | 3.37526 | 1.235075 | 7.071068e-06 | 5 | K+(mol/l) | Si4+ (mol/l) | Density |  |  |  |  | dry matter (%) | MS | Density |  |  |  |  | K2O (%) | MS | Density |  |  |  |  | K+ (mol/kg) | Si4+ (mol/kg) | Density | 20 | KOH | VUT
2.869771 | 4.304657 | 1.285635 | 7.071068e-06 | 5 | K+(mol/l) | Si4+ (mol/l) | Density |  |  |  |  | dry matter (%) | MS | Density |  |  |  |  | K2O (%) | MS | Density |  |  |  |  | K+ (mol/kg) | Si4+ (mol/kg) | Density | 20 | KOH | VUT
0 | 0 | 0.99704 |  | 1 | K+(mol/l) | Si4+ (mol/l) | Density | 0 | 0 | 0.99704 |  | dry matter (%) | MS | Density | 0 | 0 | 0.99704 |  | K2O (%) | MS | Density | 0 | 0 | 0.99704 |  | K+ (mol/kg) | Si4+ (mol/kg) | Density | 25 | KOH | VUT
1.116045 | 0 | 1.05127 | 0 | 1 | K+(mol/l) | Si4+ (mol/l) | Density | 5 | 0 | 1.05127 | 0 | dry matter (%) | MS | Density | 5 | 0 | 1.05127 | 0 | K2O (%) | MS | Density | 1.117491 | 0 | 1.05127 | 0 | K+ (mol/kg) | Si4+ (mol/kg) | Density | 25 | KOH | VUT
2.349771 | 0 | 1.106695 | 7.071068e-06 | 1 | K+(mol/l) | Si4+ (mol/l) | Density | 10 | 0 | 1.106695 | 7.071068e-06 | dry matter (%) | MS | Density | 10 | 0 | 1.106695 | 7.071068e-06 | K2O (%) | MS | Density | 2.359147 | 0 | 1.106695 | 7.071068e-06 | K+ (mol/kg) | Si4+ (mol/kg) | Density | 25 | KOH | VUT
3.707928 | 0 | 1.16424 | 0 | 1 | K+(mol/l) | Si4+ (mol/l) | Density | 15 | 0 | 1.16424 | 0 | dry matter (%) | MS | Density | 15 | 0 | 1.16424 | 0 | K2O (%) | MS | Density | 3.746881 | 0 | 1.16424 | 0 | K+ (mol/kg) | Si4+ (mol/kg) | Density | 25 | KOH | VUT
5.197864 | 0 | 1.224045 | 7.071068e-06 | 1 | K+(mol/l) | Si4+ (mol/l) | Density | 20 | 0 | 1.224045 | 7.071068e-06 | dry matter (%) | MS | Density | 20 | 0 | 1.224045 | 7.071068e-06 | K2O (%) | MS | Density | 5.308081 | 0 | 1.224045 | 7.071068e-06 | K+ (mol/kg) | Si4+ (mol/kg) | Density | 25 | KOH | VUT
6.823724 | 0 | 1.285535 | 7.071068e-06 | 1 | K+(mol/l) | Si4+ (mol/l) | Density | 25 | 0 | 1.285535 | 7.071068e-06 | dry matter (%) | MS | Density | 25 | 0 | 1.285535 | 7.071068e-06 | K2O (%) | MS | Density | 7.077441 | 0 | 1.285535 | 7.071068e-06 | K+ (mol/kg) | Si4+ (mol/kg) | Density | 25 | KOH | VUT
8.611799 | 0 | 1.351995 | 7.071068e-06 | 1 | K+(mol/l) | Si4+ (mol/l) | Density | 30 | 0 | 1.351995 | 7.071068e-06 | dry matter (%) | MS | Density | 30 | 0 | 1.351995 | 7.071068e-06 | K2O (%) | MS | Density | 9.099567 | 0 | 1.351995 | 7.071068e-06 | K+ (mol/kg) | Si4+ (mol/kg) | Density | 25 | KOH | VUT
10.51795 | 0 | 1.415355 | 7.071068e-06 | 1 | K+(mol/l) | Si4+ (mol/l) | Density | 35 | 0 | 1.415355 | 7.071068e-06 | dry matter (%) | MS | Density | 35 | 0 | 1.415355 | 7.071068e-06 | K2O (%) | MS | Density | 11.43279 | 0 | 1.415355 | 7.071068e-06 | K+ (mol/kg) | Si4+ (mol/kg) | Density | 25 | KOH | VUT
12.60444 | 0 | 1.48411 | 0 | 1 | K+(mol/l) | Si4+ (mol/l) | Density | 40 | 0 | 1.48411 | 0 | dry matter (%) | MS | Density | 40 | 0 | 1.48411 | 0 | K2O (%) | MS | Density | 14.15488 | 0 | 1.48411 | 0 | K+ (mol/kg) | Si4+ (mol/kg) | Density | 25 | KOH | VUT
13.34347 | 0 | 1.508885 | 7.071068e-06 | 1 | K+(mol/l) | Si4+ (mol/l) | Density | 41.65 | 0 | 1.508885 | 7.071068e-06 | dry matter (%) | MS | Density | 41.65 | 0 | 1.508885 | 7.071068e-06 | K2O (%) | MS | Density | 15.15555 | 0 | 1.508885 | 7.071068e-06 | K+ (mol/kg) | Si4+ (mol/kg) | Density | 25 | KOH | VUT
0 | 0 | 0.99704 |  | 6 | K+(mol/l) | Si4+ (mol/l) | Density | 0 | 0.1 | 0.99704 |  | dry matter (%) | MS | Density | 0 | 0 | 0.99704 |  | K2O (%) | MS | Density | 0 | 0 | 0.99704 |  | K+ (mol/kg) | Si4+ (mol/kg) | Density | 25 | KOH | VUT
1.048351 | 0.05241757 | 1.05049 | 0 | 6 | K+(mol/l) | Si4+ (mol/l) | Density | 5 | 0.1 | 1.05049 | 0 | dry matter (%) | MS | Density | 4.700212 | 0.2997884 | 1.05049 | 0 | K2O (%) | MS | Density | 1.050489 | 0.05252443 | 1.05049 | 0 | K+ (mol/kg) | Si4+ (mol/kg) | Density | 25 | KOH | VUT
2.20612 | 0.110306 | 1.10531 | 0 | 6 | K+(mol/l) | Si4+ (mol/l) | Density | 10 | 0.1 | 1.10531 | 0 | dry matter (%) | MS | Density | 9.400423 | 0.5995769 | 1.10531 | 0 | K2O (%) | MS | Density | 2.217698 | 0.1108849 | 1.10531 | 0 | K+ (mol/kg) | Si4+ (mol/kg) | Density | 25 | KOH | VUT
3.478768 | 0.1739384 | 1.161955 | 7.071068e-06 | 6 | K+(mol/l) | Si4+ (mol/l) | Density | 15 | 0.1 | 1.161955 | 7.071068e-06 | dry matter (%) | MS | Density | 14.10063 | 0.8993653 | 1.161955 | 7.071068e-06 | K2O (%) | MS | Density | 3.522226 | 0.1761113 | 1.161955 | 7.071068e-06 | K+ (mol/kg) | Si4+ (mol/kg) | Density | 25 | KOH | VUT
4.876472 | 0.2438236 | 1.221605 | 7.071068e-06 | 6 | K+(mol/l) | Si4+ (mol/l) | Density | 20 | 0.1 | 1.221605 | 7.071068e-06 | dry matter (%) | MS | Density | 18.80085 | 1.199154 | 1.221605 | 7.071068e-06 | K2O (%) | MS | Density | 4.989821 | 0.249491 | 1.221605 | 7.071068e-06 | K+ (mol/kg) | Si4+ (mol/kg) | Density | 25 | KOH | VUT
6.39942 | 0.319971 | 1.282495 | 7.071068e-06 | 6 | K+(mol/l) | Si4+ (mol/l) | Density | 25 | 0.1 | 1.282495 | 7.071068e-06 | dry matter (%) | MS | Density | 23.50106 | 1.498942 | 1.282495 | 7.071068e-06 | K2O (%) | MS | Density | 6.653094 | 0.3326547 | 1.282495 | 7.071068e-06 | K+ (mol/kg) | Si4+ (mol/kg) | Density | 25 | KOH | VUT
8.062552 | 0.4031276 | 1.3465 | 2.828427e-05 | 6 | K+(mol/l) | Si4+ (mol/l) | Density | 30 | 0.1 | 1.3465 | 2.828427e-05 | dry matter (%) | MS | Density | 28.20127 | 1.798731 | 1.3465 | 2.828427e-05 | K2O (%) | MS | Density | 8.553978 | 0.4276989 | 1.3465 | 2.828427e-05 | K+ (mol/kg) | Si4+ (mol/kg) | Density | 25 | KOH | VUT
9.873343 | 0.4936672 | 1.413355 | 7.071068e-06 | 6 | K+(mol/l) | Si4+ (mol/l) | Density | 35 | 0.1 | 1.413355 | 7.071068e-06 | dry matter (%) | MS | Density | 32.90148 | 2.098519 | 1.413355 | 7.071068e-06 | K2O (%) | MS | Density | 10.74731 | 0.5373653 | 1.413355 | 7.071068e-06 | K+ (mol/kg) | Si4+ (mol/kg) | Density | 25 | KOH | VUT
11.84192 | 0.5920961 | 1.48326 | 0 | 6 | K+(mol/l) | Si4+ (mol/l) | Density | 40 | 0.1 | 1.48326 | 0 | dry matter (%) | MS | Density | 37.60169 | 2.398307 | 1.48326 | 0 | K2O (%) | MS | Density | 13.30619 | 0.6653094 | 1.48326 | 0 | K+ (mol/kg) | Si4+ (mol/kg) | Density | 25 | KOH | VUT
12.98774 | 0.6493869 | 1.522845 | 7.071068e-06 | 6 | K+(mol/l) | Si4+ (mol/l) | Density | 42.73 | 0.1 | 1.522845 | 7.071068e-06 | dry matter (%) | MS | Density | 40.16801 | 2.561992 | 1.522845 | 7.071068e-06 | K2O (%) | MS | Density | 14.89192 | 0.7445959 | 1.522845 | 7.071068e-06 | K+ (mol/kg) | Si4+ (mol/kg) | Density | 25 | KOH | VUT
0 | 0 | 0.99704 |  | 2 | K+(mol/l) | Si4+ (mol/l) | Density | 0 | 0.5 | 0.99704 |  | dry matter (%) | MS | Density | 0 | 0 | 0.99704 |  | K2O (%) | MS | Density | 0 | 0 | 0.99704 |  | K+ (mol/kg) | Si4+ (mol/kg) | Density | 25 | KOH | VUT
0.842936 | 0.210734 | 1.04723 | 0 | 2 | K+(mol/l) | Si4+ (mol/l) | Density | 5 | 0.5 | 1.04723 | 0 | dry matter (%) | MS | Density | 3.791011 | 1.208989 | 1.04723 | 0 | K2O (%) | MS | Density | 0.8472839 | 0.211821 | 1.04723 | 0 | K+ (mol/kg) | Si4+ (mol/kg) | Density | 25 | KOH | VUT
1.770155 | 0.4425388 | 1.099585 | 7.071068e-06 | 2 | K+(mol/l) | Si4+ (mol/l) | Density | 10 | 0.5 | 1.099585 | 7.071068e-06 | dry matter (%) | MS | Density | 7.582021 | 2.417979 | 1.099585 | 7.071068e-06 | K2O (%) | MS | Density | 1.78871 | 0.4471776 | 1.099585 | 7.071068e-06 | K+ (mol/kg) | Si4+ (mol/kg) | Density | 25 | KOH | VUT
2.787537 | 0.6968844 | 1.154375 | 7.071068e-06 | 2 | K+(mol/l) | Si4+ (mol/l) | Density | 15 | 0.5 | 1.154375 | 7.071068e-06 | dry matter (%) | MS | Density | 11.37303 | 3.626968 | 1.154375 | 7.071068e-06 | K2O (%) | MS | Density | 2.840893 | 0.7102232 | 1.154375 | 7.071068e-06 | K+ (mol/kg) | Si4+ (mol/kg) | Density | 25 | KOH | VUT
3.902267 | 0.9755667 | 1.212005 | 7.071068e-06 | 2 | K+(mol/l) | Si4+ (mol/l) | Density | 20 | 0.5 | 1.212005 | 7.071068e-06 | dry matter (%) | MS | Density | 15.16404 | 4.835957 | 1.212005 | 7.071068e-06 | K2O (%) | MS | Density | 4.024598 | 1.00615 | 1.212005 | 7.071068e-06 | K+ (mol/kg) | Si4+ (mol/kg) | Density | 25 | KOH | VUT
5.121945 | 1.280486 | 1.27266 | 0 | 2 | K+(mol/l) | Si4+ (mol/l) | Density | 25 | 0.5 | 1.27266 | 0 | dry matter (%) | MS | Density | 18.95505 | 6.044947 | 1.27266 | 0 | K2O (%) | MS | Density | 5.366131 | 1.341533 | 1.27266 | 0 | K+ (mol/kg) | Si4+ (mol/kg) | Density | 25 | KOH | VUT
6.454844 | 1.613711 | 1.33654 | 0 | 2 | K+(mol/l) | Si4+ (mol/l) | Density | 30 | 0.5 | 1.33654 | 0 | dry matter (%) | MS | Density | 22.74606 | 7.253936 | 1.33654 | 0 | K2O (%) | MS | Density | 6.899311 | 1.724828 | 1.33654 | 0 | K+ (mol/kg) | Si4+ (mol/kg) | Density | 25 | KOH | VUT
7.91061 | 1.977652 | 1.403975 | 7.071068e-06 | 2 | K+(mol/l) | Si4+ (mol/l) | Density | 35 | 0.5 | 1.403975 | 7.071068e-06 | dry matter (%) | MS | Density | 26.53707 | 8.462925 | 1.403975 | 7.071068e-06 | K2O (%) | MS | Density | 8.668366 | 2.167091 | 1.403975 | 7.071068e-06 | K+ (mol/kg) | Si4+ (mol/kg) | Density | 25 | KOH | VUT
9.497247 | 2.374312 | 1.474875 | 7.071068e-06 | 2 | K+(mol/l) | Si4+ (mol/l) | Density | 40 | 0.5 | 1.474875 | 7.071068e-06 | dry matter (%) | MS | Density | 30.32809 | 9.671915 | 1.474875 | 7.071068e-06 | K2O (%) | MS | Density | 10.73226 | 2.683066 | 1.474875 | 7.071068e-06 | K+ (mol/kg) | Si4+ (mol/kg) | Density | 25 | KOH | VUT
11.22649 | 2.806623 | 1.549705 | 7.071068e-06 | 2 | K+(mol/l) | Si4+ (mol/l) | Density | 45 | 0.5 | 1.549705 | 7.071068e-06 | dry matter (%) | MS | Density | 34.1191 | 10.8809 | 1.549705 | 7.071068e-06 | K2O (%) | MS | Density | 13.17141 | 3.292853 | 1.549705 | 7.071068e-06 | K+ (mol/kg) | Si4+ (mol/kg) | Density | 25 | KOH | VUT
11.73718 | 2.934295 | 1.571315 | 7.071068e-06 | 2 | K+(mol/l) | Si4+ (mol/l) | Density | 46.4 | 0.5 | 1.571315 | 7.071068e-06 | dry matter (%) | MS | Density | 35.18058 | 11.21942 | 1.571315 | 7.071068e-06 | K2O (%) | MS | Density | 13.93592 | 3.483981 | 1.571315 | 7.071068e-06 | K+ (mol/kg) | Si4+ (mol/kg) | Density | 25 | KOH | VUT
0 | 0 | 0.99704 |  | 3 | K+(mol/l) | Si4+ (mol/l) | Density | 0 | 1 | 0.99704 |  | dry matter (%) | MS | Density | 0 | 0 | 0.99704 |  | K2O (%) | MS | Density | 0 | 0 | 0.99704 |  | K+ (mol/kg) | Si4+ (mol/kg) | Density | 25 | KOH | VUT
0.6766898 | 0.3383449 | 1.04397 | 0 | 3 | K+(mol/l) | Si4+ (mol/l) | Density | 5 | 1 | 1.04397 | 0 | dry matter (%) | MS | Density | 3.05284 | 1.94716 | 1.04397 | 0 | K2O (%) | MS | Density | 0.6823042 | 0.3411521 | 1.04397 | 0 | K+ (mol/kg) | Si4+ (mol/kg) | Density | 25 | KOH | VUT
1.416876 | 0.7084381 | 1.09295 | 0 | 3 | K+(mol/l) | Si4+ (mol/l) | Density | 10 | 1 | 1.09295 | 0 | dry matter (%) | MS | Density | 6.105681 | 3.894319 | 1.09295 | 0 | K2O (%) | MS | Density | 1.44042 | 0.72021 | 1.09295 | 0 | K+ (mol/kg) | Si4+ (mol/kg) | Density | 25 | KOH | VUT
2.226208 | 1.113104 | 1.144835 | 7.071068e-06 | 3 | K+(mol/l) | Si4+ (mol/l) | Density | 15 | 1 | 1.144835 | 7.071068e-06 | dry matter (%) | MS | Density | 9.158521 | 5.841479 | 1.144835 | 7.071068e-06 | K2O (%) | MS | Density | 2.287726 | 1.143863 | 1.144835 | 7.071068e-06 | K+ (mol/kg) | Si4+ (mol/kg) | Density | 25 | KOH | VUT
3.122871 | 1.561435 | 1.20446 | 0 | 3 | K+(mol/l) | Si4+ (mol/l) | Density | 20 | 1 | 1.20446 | 0 | dry matter (%) | MS | Density | 12.21136 | 7.788639 | 1.20446 | 0 | K2O (%) | MS | Density | 3.240945 | 1.620472 | 1.20446 | 0 | K+ (mol/kg) | Si4+ (mol/kg) | Density | 25 | KOH | VUT
4.082472 | 2.041236 | 1.259655 | 7.071068e-06 | 3 | K+(mol/l) | Si4+ (mol/l) | Density | 25 | 1 | 1.259655 | 7.071068e-06 | dry matter (%) | MS | Density | 15.2642 | 9.735798 | 1.259655 | 7.071068e-06 | K2O (%) | MS | Density | 4.32126 | 2.16063 | 1.259655 | 7.071068e-06 | K+ (mol/kg) | Si4+ (mol/kg) | Density | 25 | KOH | VUT
5.146568 | 2.573284 | 1.32332 | 1.414214e-05 | 3 | K+(mol/l) | Si4+ (mol/l) | Density | 30 | 1 | 1.32332 | 1.414214e-05 | dry matter (%) | MS | Density | 18.31704 | 11.68296 | 1.32332 | 1.414214e-05 | K2O (%) | MS | Density | 5.555905 | 2.777953 | 1.32332 | 1.414214e-05 | K+ (mol/kg) | Si4+ (mol/kg) | Density | 25 | KOH | VUT
6.302818 | 3.151409 | 1.389105 | 7.071068e-06 | 3 | K+(mol/l) | Si4+ (mol/l) | Density | 35 | 1 | 1.389105 | 7.071068e-06 | dry matter (%) | MS | Density | 21.36988 | 13.63012 | 1.389105 | 7.071068e-06 | K2O (%) | MS | Density | 6.980496 | 3.490248 | 1.389105 | 7.071068e-06 | K+ (mol/kg) | Si4+ (mol/kg) | Density | 25 | KOH | VUT
7.57414 | 3.78707 | 1.460635 | 7.071068e-06 | 3 | K+(mol/l) | Si4+ (mol/l) | Density | 40 | 1 | 1.460635 | 7.071068e-06 | dry matter (%) | MS | Density | 24.42272 | 15.57728 | 1.460635 | 7.071068e-06 | K2O (%) | MS | Density | 8.642519 | 4.32126 | 1.460635 | 7.071068e-06 | K+ (mol/kg) | Si4+ (mol/kg) | Density | 25 | KOH | VUT
8.964693 | 4.482346 | 1.536025 | 7.071068e-06 | 3 | K+(mol/l) | Si4+ (mol/l) | Density | 45.02 | 1 | 1.536025 | 7.071068e-06 | dry matter (%) | MS | Density | 27.48777 | 17.53223 | 1.536025 | 7.071068e-06 | K2O (%) | MS | Density | 10.6153 | 5.307651 | 1.536025 | 7.071068e-06 | K+ (mol/kg) | Si4+ (mol/kg) | Density | 25 | KOH | VUT
0 | 0 | 0.99704 |  | 4 | K+(mol/l) | Si4+ (mol/l) | Density | 0 | 1.5 | 0.99704 |  | dry matter (%) | MS | Density | 0 | 0 | 0.99704 |  | K2O (%) | MS | Density | 0 | 0 | 0.99704 |  | K+ (mol/kg) | Si4+ (mol/kg) | Density | 25 | KOH | VUT
0.5653497 | 0.4240123 | 1.04203 | 0 | 4 | K+(mol/l) | Si4+ (mol/l) | Density | 5 | 1.5 | 1.04203 | 0 | dry matter (%) | MS | Density | 2.555285 | 2.444715 | 1.04203 | 0 | K2O (%) | MS | Density | 0.5711016 | 0.4283262 | 1.04203 | 0 | K+ (mol/kg) | Si4+ (mol/kg) | Density | 25 | KOH | VUT
1.18044 | 0.8853301 | 1.08787 | 0 | 4 | K+(mol/l) | Si4+ (mol/l) | Density | 10 | 1.5 | 1.08787 | 0 | dry matter (%) | MS | Density | 5.110571 | 4.889429 | 1.08787 | 0 | K2O (%) | MS | Density | 1.205659 | 0.9042442 | 1.08787 | 0 | K+ (mol/kg) | Si4+ (mol/kg) | Density | 25 | KOH | VUT
1.850846 | 1.388134 | 1.137135 | 7.071068e-06 | 4 | K+(mol/l) | Si4+ (mol/l) | Density | 15 | 1.5 | 1.137135 | 7.071068e-06 | dry matter (%) | MS | Density | 7.665856 | 7.334144 | 1.137135 | 7.071068e-06 | K2O (%) | MS | Density | 1.91487 | 1.436152 | 1.137135 | 7.071068e-06 | K+ (mol/kg) | Si4+ (mol/kg) | Density | 25 | KOH | VUT
2.581849 | 1.936386 | 1.18969 | 0 | 4 | K+(mol/l) | Si4+ (mol/l) | Density | 20 | 1.5 | 1.18969 | 0 | dry matter (%) | MS | Density | 10.22114 | 9.778858 | 1.18969 | 0 | K2O (%) | MS | Density | 2.712732 | 2.034549 | 1.18969 | 0 | K+ (mol/kg) | Si4+ (mol/kg) | Density | 25 | KOH | VUT
3.380675 | 2.535506 | 1.246225 | 7.071068e-06 | 4 | K+(mol/l) | Si4+ (mol/l) | Density | 25 | 1.5 | 1.246225 | 7.071068e-06 | dry matter (%) | MS | Density | 12.77643 | 12.22357 | 1.246225 | 7.071068e-06 | K2O (%) | MS | Density | 3.616977 | 2.712732 | 1.246225 | 7.071068e-06 | K+ (mol/kg) | Si4+ (mol/kg) | Density | 25 | KOH | VUT
4.252941 | 3.189705 | 1.306475 | 7.071068e-06 | 4 | K+(mol/l) | Si4+ (mol/l) | Density | 30 | 1.5 | 1.306475 | 7.071068e-06 | dry matter (%) | MS | Density | 15.33171 | 14.66829 | 1.306475 | 7.071068e-06 | K2O (%) | MS | Density | 4.650399 | 3.487799 | 1.306475 | 7.071068e-06 | K+ (mol/kg) | Si4+ (mol/kg) | Density | 25 | KOH | VUT
5.206363 | 3.904772 | 1.37088 | 0 | 4 | K+(mol/l) | Si4+ (mol/l) | Density | 35 | 1.5 | 1.37088 | 0 | dry matter (%) | MS | Density | 17.887 | 17.113 | 1.37088 | 0 | K2O (%) | MS | Density | 5.842808 | 4.382106 | 1.37088 | 0 | K+ (mol/kg) | Si4+ (mol/kg) | Density | 25 | KOH | VUT
0 | 0 |  |  | 4 | K+(mol/l) | Si4+ (mol/l) | Density | 40 | 1.5 |  |  | dry matter (%) | MS | Density | 20.44228 | 19.55772 |  |  | K2O (%) | MS | Density | #DIV/0! | #DIV/0! | 0 | 0 | K+ (mol/kg) | Si4+ (mol/kg) | Density | 25 | KOH | VUT
7.389662 | 5.542247 | 1.51337 | 1.414214e-05 | 4 | K+(mol/l) | Si4+ (mol/l) | Density | 45 | 1.5 | 1.51337 | 1.414214e-05 | dry matter (%) | MS | Density | 22.99757 | 22.00243 | 1.51337 | 1.414214e-05 | K2O (%) | MS | Density | 8.878034 | 6.658525 | 1.51337 | 1.414214e-05 | K+ (mol/kg) | Si4+ (mol/kg) | Density | 25 | KOH | VUT
0 | 0 | 0.99704 |  | 7 | K+(mol/l) | Si4+ (mol/l) | Density | 0 | 1.887 | 0.99704 |  | dry matter (%) | MS | Density | 0 | 0 | 0.99704 |  | K2O (%) | MS | Density | 0 | 0 | 0.99704 |  | K+ (mol/kg) | Si4+ (mol/kg) | Density | 25 | KOH | VUT
0.501272 | 0.4729501 | 1.040475 | 7.071068e-06 | 7 | K+(mol/l) | Si4+ (mol/l) | Density | 5 | 1.887 | 1.040475 | 7.071068e-06 | dry matter (%) | MS | Density | 2.269051 | 2.730949 | 1.040475 | 7.071068e-06 | K2O (%) | MS | Density | 0.5071287 | 0.4784759 | 1.040475 | 7.071068e-06 | K+ (mol/kg) | Si4+ (mol/kg) | Density | 25 | KOH | VUT
1.044314 | 0.9853099 | 1.083825 | 2.12132e-05 | 7 | K+(mol/l) | Si4+ (mol/l) | Density | 10 | 1.887 | 1.083825 | 2.12132e-05 | dry matter (%) | MS | Density | 4.538102 | 5.461898 | 1.083825 | 2.12132e-05 | K2O (%) | MS | Density | 1.070605 | 1.010116 | 1.083825 | 2.12132e-05 | K+ (mol/kg) | Si4+ (mol/kg) | Density | 25 | KOH | VUT
1.636619 | 1.54415 | 1.13236 | 0 | 7 | K+(mol/l) | Si4+ (mol/l) | Density | 15 | 1.887 | 1.13236 | 0 | dry matter (%) | MS | Density | 6.807153 | 8.192847 | 1.13236 | 0 | K2O (%) | MS | Density | 1.700373 | 1.604302 | 1.13236 | 0 | K+ (mol/kg) | Si4+ (mol/kg) | Density | 25 | KOH | VUT
2.279467 | 2.150677 | 1.182855 | 7.071068e-06 | 7 | K+(mol/l) | Si4+ (mol/l) | Density | 20 | 1.887 | 1.182855 | 7.071068e-06 | dry matter (%) | MS | Density | 9.076204 | 10.9238 | 1.182855 | 7.071068e-06 | K2O (%) | MS | Density | 2.408861 | 2.272761 | 1.182855 | 7.071068e-06 | K+ (mol/kg) | Si4+ (mol/kg) | Density | 25 | KOH | VUT
2.980713 | 2.812303 | 1.237395 | 7.071068e-06 | 7 | K+(mol/l) | Si4+ (mol/l) | Density | 25 | 1.887 | 1.237395 | 7.071068e-06 | dry matter (%) | MS | Density | 11.34525 | 13.65475 | 1.237395 | 7.071068e-06 | K2O (%) | MS | Density | 3.211815 | 3.030347 | 1.237395 | 7.071068e-06 | K+ (mol/kg) | Si4+ (mol/kg) | Density | 25 | KOH | VUT
3.745191 | 3.533588 | 1.29563 | 1.414214e-05 | 7 | K+(mol/l) | Si4+ (mol/l) | Density | 30 | 1.887 | 1.29563 | 1.414214e-05 | dry matter (%) | MS | Density | 13.61431 | 16.38569 | 1.29563 | 1.414214e-05 | K2O (%) | MS | Density | 4.129476 | 3.896161 | 1.29563 | 1.414214e-05 | K+ (mol/kg) | Si4+ (mol/kg) | Density | 25 | KOH | VUT
4.030918 | 3.803171 | 1.3172 | 0 | 7 | K+(mol/l) | Si4+ (mol/l) | Density | 31.76 | 1.887 | 1.3172 | 0 | dry matter (%) | MS | Density | 14.41301 | 17.34699 | 1.3172 | 0 | K2O (%) | MS | Density | 4.484492 | 4.231118 | 1.3172 | 0 | K+ (mol/kg) | Si4+ (mol/kg) | Density | 25 | KOH | VUT
0 | 0 | 0.99704 |  | 8 | K+(mol/l) | Si4+ (mol/l) | Density | 0 | 2 | 0.99704 |  | dry matter (%) | MS | Density | 0 | 0 | 0.99704 |  | K2O (%) | MS | Density | 0 | 0 | 0.99704 |  | K+ (mol/kg) | Si4+ (mol/kg) | Density | 25 | KOH | VUT
0.4849503 | 0.4849503 | 1.03952 | 0 | 8 | K+(mol/l) | Si4+ (mol/l) | Density | 5 | 2 | 1.03952 | 0 | dry matter (%) | MS | Density | 2.197186 | 2.802814 | 1.03952 | 0 | K2O (%) | MS | Density | 0.491067 | 0.491067 | 1.03952 | 0 | K+ (mol/kg) | Si4+ (mol/kg) | Density | 25 | KOH | VUT
1.011224 | 1.011224 | 1.08381 | 0 | 8 | K+(mol/l) | Si4+ (mol/l) | Density | 10 | 2 | 1.08381 | 0 | dry matter (%) | MS | Density | 4.394372 | 5.605628 | 1.08381 | 0 | K2O (%) | MS | Density | 1.036697 | 1.036697 | 1.08381 | 0 | K+ (mol/kg) | Si4+ (mol/kg) | Density | 25 | KOH | VUT
1.582531 | 1.582531 | 1.13075 | 1.414214e-05 | 8 | K+(mol/l) | Si4+ (mol/l) | Density | 15 | 2 | 1.13075 | 1.414214e-05 | dry matter (%) | MS | Density | 6.591558 | 8.408442 | 1.13075 | 1.414214e-05 | K2O (%) | MS | Density | 1.646519 | 1.646519 | 1.13075 | 1.414214e-05 | K+ (mol/kg) | Si4+ (mol/kg) | Density | 25 | KOH | VUT
2.203531 | 2.203531 | 1.18085 | 0 | 8 | K+(mol/l) | Si4+ (mol/l) | Density | 20 | 2 | 1.18085 | 0 | dry matter (%) | MS | Density | 8.788744 | 11.21126 | 1.18085 | 0 | K2O (%) | MS | Density | 2.332568 | 2.332568 | 1.18085 | 0 | K+ (mol/kg) | Si4+ (mol/kg) | Density | 25 | KOH | VUT
2.88127 | 2.88127 | 1.235235 | 7.071068e-06 | 8 | K+(mol/l) | Si4+ (mol/l) | Density | 25 | 2 | 1.235235 | 7.071068e-06 | dry matter (%) | MS | Density | 10.98593 | 14.01407 | 1.235235 | 7.071068e-06 | K2O (%) | MS | Density | 3.110091 | 3.110091 | 1.235235 | 7.071068e-06 | K+ (mol/kg) | Si4+ (mol/kg) | Density | 25 | KOH | VUT
3.618695 | 3.618695 | 1.292815 | 7.071068e-06 | 8 | K+(mol/l) | Si4+ (mol/l) | Density | 30 | 2 | 1.292815 | 7.071068e-06 | dry matter (%) | MS | Density | 13.18312 | 16.81688 | 1.292815 | 7.071068e-06 | K2O (%) | MS | Density | 3.998688 | 3.998688 | 1.292815 | 7.071068e-06 | K+ (mol/kg) | Si4+ (mol/kg) | Density | 25 | KOH | VUT
3.863861 | 3.863861 | 1.31217 | 1.414214e-05 | 8 | K+(mol/l) | Si4+ (mol/l) | Density | 31.56 | 2 | 1.31217 | 1.414214e-05 | dry matter (%) | MS | Density | 13.86864 | 17.69136 | 1.31217 | 1.414214e-05 | K2O (%) | MS | Density | 4.302505 | 4.302505 | 1.31217 | 1.414214e-05 | K+ (mol/kg) | Si4+ (mol/kg) | Density | 25 | KOH | VUT
0 | 0 | 0.99704 |  | 9 | K+(mol/l) | Si4+ (mol/l) | Density | 0 | 2.5 | 0.99704 |  | dry matter (%) | MS | Density | 0 | 0 | 0.99704 |  | K2O (%) | MS | Density | 0 | 0 | 0.99704 |  | K+ (mol/kg) | Si4+ (mol/kg) | Density | 25 | KOH | VUT
0.4247942 | 0.5309927 | 1.03818 | 0 | 9 | K+(mol/l) | Si4+ (mol/l) | Density | 5 | 2.5 | 1.03818 | 0 | dry matter (%) | MS | Density | 1.927118 | 3.072882 | 1.03818 | 0 | K2O (%) | MS | Density | 0.4307074 | 0.5383842 | 1.03818 | 0 | K+ (mol/kg) | Si4+ (mol/kg) | Density | 25 | KOH | VUT
0.8843189 | 1.105399 | 1.08062 | 0 | 9 | K+(mol/l) | Si4+ (mol/l) | Density | 10 | 2.5 | 1.08062 | 0 | dry matter (%) | MS | Density | 3.854237 | 6.145763 | 1.08062 | 0 | K2O (%) | MS | Density | 0.9092711 | 1.136589 | 1.08062 | 0 | K+ (mol/kg) | Si4+ (mol/kg) | Density | 25 | KOH | VUT
1.382514 | 1.728143 | 1.12627 | 0 | 9 | K+(mol/l) | Si4+ (mol/l) | Density | 15 | 2.5 | 1.12627 | 0 | dry matter (%) | MS | Density | 5.781355 | 9.218645 | 1.12627 | 0 | K2O (%) | MS | Density | 1.444136 | 1.805171 | 1.12627 | 0 | K+ (mol/kg) | Si4+ (mol/kg) | Density | 25 | KOH | VUT
1.92256 | 2.4032 | 1.174665 | 7.071068e-06 | 9 | K+(mol/l) | Si4+ (mol/l) | Density | 20 | 2.5 | 1.174665 | 7.071068e-06 | dry matter (%) | MS | Density | 7.708473 | 12.29153 | 1.174665 | 7.071068e-06 | K2O (%) | MS | Density | 2.04586 | 2.557325 | 1.174665 | 7.071068e-06 | K+ (mol/kg) | Si4+ (mol/kg) | Density | 25 | KOH | VUT
2.509616 | 3.137019 | 1.22668 | 1.414214e-05 | 9 | K+(mol/l) | Si4+ (mol/l) | Density | 25 | 2.5 | 1.22668 | 1.414214e-05 | dry matter (%) | MS | Density | 9.635591 | 15.36441 | 1.22668 | 1.414214e-05 | K2O (%) | MS | Density | 2.727813 | 3.409767 | 1.22668 | 1.414214e-05 | K+ (mol/kg) | Si4+ (mol/kg) | Density | 25 | KOH | VUT
3.149045 | 3.936306 | 1.28269 | 1.414214e-05 | 9 | K+(mol/l) | Si4+ (mol/l) | Density | 30 | 2.5 | 1.28269 | 1.414214e-05 | dry matter (%) | MS | Density | 11.56271 | 18.43729 | 1.28269 | 1.414214e-05 | K2O (%) | MS | Density | 3.507189 | 4.383986 | 1.28269 | 1.414214e-05 | K+ (mol/kg) | Si4+ (mol/kg) | Density | 25 | KOH | VUT
3.261913 | 4.077392 | 1.292475 | 7.071068e-06 | 9 | K+(mol/l) | Si4+ (mol/l) | Density | 30.84 | 2.5 | 1.292475 | 7.071068e-06 | dry matter (%) | MS | Density | 11.88647 | 18.95353 | 1.292475 | 7.071068e-06 | K2O (%) | MS | Density | 3.64918 | 4.561475 | 1.292475 | 7.071068e-06 | K+ (mol/kg) | Si4+ (mol/kg) | Density | 25 | KOH | VUT
0 | 0 | 0.99704 |  | 5 | K+(mol/l) | Si4+ (mol/l) | Density | 0 | 3 | 0.99704 |  | dry matter (%) | MS | Density | 0 | 0 | 0.99704 |  | K2O (%) | MS | Density | 0 | 0 | 0.99704 |  | K+ (mol/kg) | Si4+ (mol/kg) | Density | 25 | KOH | VUT
0.3785436 | 0.5678154 | 1.03886 | 0 | 5 | K+(mol/l) | Si4+ (mol/l) | Density | 5 | 3 | 1.03886 | 0 | dry matter (%) | MS | Density | 1.716174 | 3.283826 | 1.03886 | 0 | K2O (%) | MS | Density | 0.3835618 | 0.5753427 | 1.03886 | 0 | K+ (mol/kg) | Si4+ (mol/kg) | Density | 25 | KOH | VUT
0.7889635 | 1.183445 | 1.0826 | 0 | 5 | K+(mol/l) | Si4+ (mol/l) | Density | 10 | 3 | 1.0826 | 0 | dry matter (%) | MS | Density | 3.432349 | 6.567651 | 1.0826 | 0 | K2O (%) | MS | Density | 0.8097415 | 1.214612 | 1.0826 | 0 | K+ (mol/kg) | Si4+ (mol/kg) | Density | 25 | KOH | VUT
1.234397 | 1.851596 | 1.12921 | 0 | 5 | K+(mol/l) | Si4+ (mol/l) | Density | 15 | 3 | 1.12921 | 0 | dry matter (%) | MS | Density | 5.148523 | 9.851477 | 1.12921 | 0 | K2O (%) | MS | Density | 1.28606 | 1.92909 | 1.12921 | 0 | K+ (mol/kg) | Si4+ (mol/kg) | Density | 25 | KOH | VUT
1.718805 | 2.578208 | 1.179255 | 7.071068e-06 | 5 | K+(mol/l) | Si4+ (mol/l) | Density | 20 | 3 | 1.179255 | 7.071068e-06 | dry matter (%) | MS | Density | 6.864697 | 13.1353 | 1.179255 | 7.071068e-06 | K2O (%) | MS | Density | 1.821918 | 2.732878 | 1.179255 | 7.071068e-06 | K+ (mol/kg) | Si4+ (mol/kg) | Density | 25 | KOH | VUT
2.246635 | 3.369952 | 1.233115 | 7.071068e-06 | 5 | K+(mol/l) | Si4+ (mol/l) | Density | 25 | 3 | 1.233115 | 7.071068e-06 | dry matter (%) | MS | Density | 8.580871 | 16.41913 | 1.233115 | 7.071068e-06 | K2O (%) | MS | Density | 2.429225 | 3.643837 | 1.233115 | 7.071068e-06 | K+ (mol/kg) | Si4+ (mol/kg) | Density | 25 | KOH | VUT
2.865092 | 4.297638 | 1.28352 | 0 | 5 | K+(mol/l) | Si4+ (mol/l) | Density | 30.63 | 3 | 1.28352 | 0 | dry matter (%) | MS | Density | 10.51328 | 20.11672 | 1.28352 | 0 | K2O (%) | MS | Density | 3.217838 | 4.826757 | 1.28352 | 0 | K+ (mol/kg) | Si4+ (mol/kg) | Density | 25 | KOH | VUT
0 | 0 | 0.99704 |  | 10 | K+(mol/l) | Si4+ (mol/l) | Density | 0 | 3.5 | 0.99704 |  | dry matter (%) | MS | Density | 0 | 0 | 0.99704 |  | K2O (%) | MS | Density | 0 | 0 | 0.99704 |  | K+ (mol/kg) | Si4+ (mol/kg) | Density | 25 | KOH | VUT
0.3405096 | 0.5958918 | 1.03677 | 0 | 10 | K+(mol/l) | Si4+ (mol/l) | Density | 5 | 3.5 | 1.03677 | 0 | dry matter (%) | MS | Density | 1.546854 | 3.453146 | 1.03677 | 0 | K2O (%) | MS | Density | 0.3457191 | 0.6050084 | 1.03677 | 0 | K+ (mol/kg) | Si4+ (mol/kg) | Density | 25 | KOH | VUT
0.7080098 | 1.239017 | 1.07786 | 0 | 10 | K+(mol/l) | Si4+ (mol/l) | Density | 10 | 3.5 | 1.07786 | 0 | dry matter (%) | MS | Density | 3.093709 | 6.906291 | 1.07786 | 0 | K2O (%) | MS | Density | 0.7298514 | 1.27724 | 1.07786 | 0 | K+ (mol/kg) | Si4+ (mol/kg) | Density | 25 | KOH | VUT
1.10622 | 1.935885 | 1.122725 | 7.071068e-06 | 10 | K+(mol/l) | Si4+ (mol/l) | Density | 15 | 3.5 | 1.122725 | 7.071068e-06 | dry matter (%) | MS | Density | 4.640563 | 10.35944 | 1.122725 | 7.071068e-06 | K2O (%) | MS | Density | 1.159176 | 2.028557 | 1.122725 | 7.071068e-06 | K+ (mol/kg) | Si4+ (mol/kg) | Density | 25 | KOH | VUT
1.536745 | 2.689304 | 1.169755 | 7.071068e-06 | 10 | K+(mol/l) | Si4+ (mol/l) | Density | 20 | 3.5 | 1.169755 | 7.071068e-06 | dry matter (%) | MS | Density | 6.187417 | 13.81258 | 1.169755 | 7.071068e-06 | K2O (%) | MS | Density | 1.642166 | 2.87379 | 1.169755 | 7.071068e-06 | K+ (mol/kg) | Si4+ (mol/kg) | Density | 25 | KOH | VUT
2.00125 | 3.502187 | 1.218665 | 2.12132e-05 | 10 | K+(mol/l) | Si4+ (mol/l) | Density | 25 | 3.5 | 1.218665 | 2.12132e-05 | dry matter (%) | MS | Density | 7.734271 | 17.26573 | 1.218665 | 2.12132e-05 | K2O (%) | MS | Density | 2.189554 | 3.83172 | 1.218665 | 2.12132e-05 | K+ (mol/kg) | Si4+ (mol/kg) | Density | 25 | KOH | VUT
2.500451 | 4.37579 | 1.273975 | 7.071068e-06 | 10 | K+(mol/l) | Si4+ (mol/l) | Density | 29.88 | 3.5 | 1.273975 | 7.071068e-06 | dry matter (%) | MS | Density | 9.244001 | 20.636 | 1.273975 | 7.071068e-06 | K2O (%) | MS | Density | 2.799082 | 4.898393 | 1.273975 | 7.071068e-06 | K+ (mol/kg) | Si4+ (mol/kg) | Density | 25 | KOH | VUT
0 | 0 | 0.99704 |  | 11 | K+(mol/l) | Si4+ (mol/l) | Density | 0 | 3.885 | 0.99704 |  | dry matter (%) | MS | Density | 0 | 0 | 0.99704 |  | K2O (%) | MS | Density | 0 | 0 | 0.99704 |  | K+ (mol/kg) | Si4+ (mol/kg) | Density | 25 | KOH | VUT
0.3159641 | 0.6137603 | 1.03512 | 0 | 11 | K+(mol/l) | Si4+ (mol/l) | Density | 5 | 3.885 | 1.03512 | 0 | dry matter (%) | MS | Density | 1.437638 | 3.562362 | 1.03512 | 0 | K2O (%) | MS | Density | 0.3213094 | 0.6241436 | 1.03512 | 0 | K+ (mol/kg) | Si4+ (mol/kg) | Density | 25 | KOH | VUT
0.6459573 | 1.254772 | 1.0581 | 1.414214e-05 | 11 | K+(mol/l) | Si4+ (mol/l) | Density | 10 | 3.885 | 1.0581 | 1.414214e-05 | dry matter (%) | MS | Density | 2.875276 | 7.124724 | 1.0581 | 1.414214e-05 | K2O (%) | MS | Density | 0.6783199 | 1.317636 | 1.0581 | 1.414214e-05 | K+ (mol/kg) | Si4+ (mol/kg) | Density | 25 | KOH | VUT
nezbylo | nezbylo | nezbylo | nezbylo | 11 | K+(mol/l) | Si4+ (mol/l) | Density | 15 | 3.885 | nezbylo | nezbylo | dry matter (%) | MS | Density | 4.312914 | 10.68709 | nezbylo | nezbylo | K2O (%) | MS | Density | #VALUE! | #VALUE! | nezbylo | nezbylo | K+ (mol/kg) | Si4+ (mol/kg) | Density | 25 | KOH | VUT
1.419275 | 2.756941 | 1.16241 | 0 | 11 | K+(mol/l) | Si4+ (mol/l) | Density | 20 | 3.885 | 1.16241 | 0 | dry matter (%) | MS | Density | 5.750552 | 14.24945 | 1.16241 | 0 | K2O (%) | MS | Density | 1.52622 | 2.964682 | 1.16241 | 0 | K+ (mol/kg) | Si4+ (mol/kg) | Density | 25 | KOH | VUT
1.849565 | 3.59278 | 1.21186 | 0.001428356 | 11 | K+(mol/l) | Si4+ (mol/l) | Density | 25 | 3.885 | 1.21186 | 0.001428356 | dry matter (%) | MS | Density | 7.18819 | 17.81181 | 1.21186 | 0.001428356 | K2O (%) | MS | Density | 2.03496 | 3.952909 | 1.21186 | 0.001428356 | K+ (mol/kg) | Si4+ (mol/kg) | Density | 25 | KOH | VUT
|  |  |  | 11 | K+(mol/l) | Si4+ (mol/l) | Density | 29.62 | 3.885 |  |  | dry matter (%) | MS | Density | 8.516568 | 21.10343 |  |  | K2O (%) | MS | Density |  |  |  |  | K+ (mol/kg) | Si4+ (mol/kg) | Density | 25 | KOH | VUT
0 | 0 | 0.99565 |  | 1 | K+(mol/l) | Si4+ (mol/l) | Density |  |  |  |  | dry matter (%) | MS | Density |  |  |  |  | K2O (%) | MS | Density |  |  |  |  | K+ (mol/kg) | Si4+ (mol/kg) | Density | 30 | KOH | VUT
1.114023 | 0 | 1.04941 | 0 | 1 | K+(mol/l) | Si4+ (mol/l) | Density |  |  |  |  | dry matter (%) | MS | Density |  |  |  |  | K2O (%) | MS | Density |  |  |  |  | K+ (mol/kg) | Si4+ (mol/kg) | Density | 30 | KOH | VUT
2.345032 | 0 | 1.10451 | 0 | 1 | K+(mol/l) | Si4+ (mol/l) | Density |  |  |  |  | dry matter (%) | MS | Density |  |  |  |  | K2O (%) | MS | Density |  |  |  |  | K+ (mol/kg) | Si4+ (mol/kg) | Density | 30 | KOH | VUT
3.700127 | 0 | 1.16184 | 0 | 1 | K+(mol/l) | Si4+ (mol/l) | Density |  |  |  |  | dry matter (%) | MS | Density |  |  |  |  | K2O (%) | MS | Density |  |  |  |  | K+ (mol/kg) | Si4+ (mol/kg) | Density | 30 | KOH | VUT
5.186709 | 0 | 1.22147 | 0 | 1 | K+(mol/l) | Si4+ (mol/l) | Density |  |  |  |  | dry matter (%) | MS | Density |  |  |  |  | K2O (%) | MS | Density |  |  |  |  | K+ (mol/kg) | Si4+ (mol/kg) | Density | 30 | KOH | VUT
6.809076 | 0 | 1.28283 | 0 | 1 | K+(mol/l) | Si4+ (mol/l) | Density |  |  |  |  | dry matter (%) | MS | Density |  |  |  |  | K2O (%) | MS | Density |  |  |  |  | K+ (mol/kg) | Si4+ (mol/kg) | Density | 30 | KOH | VUT
8.593057 | 0 | 1.34911 | 1.414214e-05 | 1 | K+(mol/l) | Si4+ (mol/l) | Density |  |  |  |  | dry matter (%) | MS | Density |  |  |  |  | K2O (%) | MS | Density |  |  |  |  | K+ (mol/kg) | Si4+ (mol/kg) | Density | 30 | KOH | VUT
10.49498 | 0 | 1.412325 | 7.071068e-06 | 1 | K+(mol/l) | Si4+ (mol/l) | Density |  |  |  |  | dry matter (%) | MS | Density |  |  |  |  | K2O (%) | MS | Density |  |  |  |  | K+ (mol/kg) | Si4+ (mol/kg) | Density | 30 | KOH | VUT
12.57686 | 0 | 1.480925 | 7.071068e-06 | 1 | K+(mol/l) | Si4+ (mol/l) | Density |  |  |  |  | dry matter (%) | MS | Density |  |  |  |  | K2O (%) | MS | Density |  |  |  |  | K+ (mol/kg) | Si4+ (mol/kg) | Density | 30 | KOH | VUT
0 | 0 | 0.99565 |  | 2 | K+(mol/l) | Si4+ (mol/l) | Density |  |  |  |  | dry matter (%) | MS | Density |  |  |  |  | K2O (%) | MS | Density |  |  |  |  | K+ (mol/kg) | Si4+ (mol/kg) | Density | 30 | KOH | VUT
0.8415245 | 0.2103811 | 1.04551 | 0 | 2 | K+(mol/l) | Si4+ (mol/l) | Density |  |  |  |  | dry matter (%) | MS | Density |  |  |  |  | K2O (%) | MS | Density |  |  |  |  | K+ (mol/kg) | Si4+ (mol/kg) | Density | 30 | KOH | VUT
1.766838 | 0.4417096 | 1.09756 | 1.414214e-05 | 2 | K+(mol/l) | Si4+ (mol/l) | Density |  |  |  |  | dry matter (%) | MS | Density |  |  |  |  | K2O (%) | MS | Density |  |  |  |  | K+ (mol/kg) | Si4+ (mol/kg) | Density | 30 | KOH | VUT
2.782015 | 0.6955037 | 1.152125 | 7.071068e-06 | 2 | K+(mol/l) | Si4+ (mol/l) | Density |  |  |  |  | dry matter (%) | MS | Density |  |  |  |  | K2O (%) | MS | Density |  |  |  |  | K+ (mol/kg) | Si4+ (mol/kg) | Density | 30 | KOH | VUT
3.894269 | 0.9735673 | 1.20956 | 0 | 2 | K+(mol/l) | Si4+ (mol/l) | Density |  |  |  |  | dry matter (%) | MS | Density |  |  |  |  | K2O (%) | MS | Density |  |  |  |  | K+ (mol/kg) | Si4+ (mol/kg) | Density | 30 | KOH | VUT
5.111498 | 1.277874 | 1.270105 | 7.071068e-06 | 2 | K+(mol/l) | Si4+ (mol/l) | Density |  |  |  |  | dry matter (%) | MS | Density |  |  |  |  | K2O (%) | MS | Density |  |  |  |  | K+ (mol/kg) | Si4+ (mol/kg) | Density | 30 | KOH | VUT
6.441597 | 1.610399 | 1.33384 | 1.414214e-05 | 2 | K+(mol/l) | Si4+ (mol/l) | Density |  |  |  |  | dry matter (%) | MS | Density |  |  |  |  | K2O (%) | MS | Density |  |  |  |  | K+ (mol/kg) | Si4+ (mol/kg) | Density | 30 | KOH | VUT
7.894635 | 1.973659 | 1.401185 | 7.071068e-06 | 2 | K+(mol/l) | Si4+ (mol/l) | Density |  |  |  |  | dry matter (%) | MS | Density |  |  |  |  | K2O (%) | MS | Density |  |  |  |  | K+ (mol/kg) | Si4+ (mol/kg) | Density | 30 | KOH | VUT
9.478268 | 2.369567 | 1.471975 | 7.071068e-06 | 2 | K+(mol/l) | Si4+ (mol/l) | Density |  |  |  |  | dry matter (%) | MS | Density |  |  |  |  | K2O (%) | MS | Density |  |  |  |  | K+ (mol/kg) | Si4+ (mol/kg) | Density | 30 | KOH | VUT
11.20429 | 2.801073 | 1.54669 | 0 | 2 | K+(mol/l) | Si4+ (mol/l) | Density |  |  |  |  | dry matter (%) | MS | Density |  |  |  |  | K2O (%) | MS | Density |  |  |  |  | K+ (mol/kg) | Si4+ (mol/kg) | Density | 30 | KOH | VUT
11.71376 | 2.92844 | 1.56823 | 0 | 2 | K+(mol/l) | Si4+ (mol/l) | Density |  |  |  |  | dry matter (%) | MS | Density |  |  |  |  | K2O (%) | MS | Density |  |  |  |  | K+ (mol/kg) | Si4+ (mol/kg) | Density | 30 | KOH | VUT
0 | 0 | 0.99565 |  | 3 | K+(mol/l) | Si4+ (mol/l) | Density |  |  |  |  | dry matter (%) | MS | Density |  |  |  |  | K2O (%) | MS | Density |  |  |  |  | K+ (mol/kg) | Si4+ (mol/kg) | Density | 30 | KOH | VUT
0.6755898 | 0.3377949 | 1.0423 | 0 | 3 | K+(mol/l) | Si4+ (mol/l) | Density |  |  |  |  | dry matter (%) | MS | Density |  |  |  |  | K2O (%) | MS | Density |  |  |  |  | K+ (mol/kg) | Si4+ (mol/kg) | Density | 30 | KOH | VUT
1.414344 | 0.707172 | 1.091025 | 7.071068e-06 | 3 | K+(mol/l) | Si4+ (mol/l) | Density |  |  |  |  | dry matter (%) | MS | Density |  |  |  |  | K2O (%) | MS | Density |  |  |  |  | K+ (mol/kg) | Si4+ (mol/kg) | Density | 30 | KOH | VUT
2.22196 | 1.11098 | 1.14268 | 0 | 3 | K+(mol/l) | Si4+ (mol/l) | Density |  |  |  |  | dry matter (%) | MS | Density |  |  |  |  | K2O (%) | MS | Density |  |  |  |  | K+ (mol/kg) | Si4+ (mol/kg) | Density | 30 | KOH | VUT
3.116619 | 1.55831 | 1.20208 | 1.414214e-05 | 3 | K+(mol/l) | Si4+ (mol/l) | Density |  |  |  |  | dry matter (%) | MS | Density |  |  |  |  | K2O (%) | MS | Density |  |  |  |  | K+ (mol/kg) | Si4+ (mol/kg) | Density | 30 | KOH | VUT
4.074005 | 2.037003 | 1.257075 | 7.071068e-06 | 3 | K+(mol/l) | Si4+ (mol/l) | Density |  |  |  |  | dry matter (%) | MS | Density |  |  |  |  | K2O (%) | MS | Density |  |  |  |  | K+ (mol/kg) | Si4+ (mol/kg) | Density | 30 | KOH | VUT
5.135915 | 2.567958 | 1.320615 | 7.071068e-06 | 3 | K+(mol/l) | Si4+ (mol/l) | Density |  |  |  |  | dry matter (%) | MS | Density |  |  |  |  | K2O (%) | MS | Density |  |  |  |  | K+ (mol/kg) | Si4+ (mol/kg) | Density | 30 | KOH | VUT
6.289655 | 3.144828 | 1.38624 | 1.414214e-05 | 3 | K+(mol/l) | Si4+ (mol/l) | Density |  |  |  |  | dry matter (%) | MS | Density |  |  |  |  | K2O (%) | MS | Density |  |  |  |  | K+ (mol/kg) | Si4+ (mol/kg) | Density | 30 | KOH | VUT
7.558595 | 3.779297 | 1.457675 | 7.071068e-06 | 3 | K+(mol/l) | Si4+ (mol/l) | Density |  |  |  |  | dry matter (%) | MS | Density |  |  |  |  | K2O (%) | MS | Density |  |  |  |  | K+ (mol/kg) | Si4+ (mol/kg) | Density | 30 | KOH | VUT
8.942365 | 4.471182 | 1.53292 | 0 | 3 | K+(mol/l) | Si4+ (mol/l) | Density |  |  |  |  | dry matter (%) | MS | Density |  |  |  |  | K2O (%) | MS | Density |  |  |  |  | K+ (mol/kg) | Si4+ (mol/kg) | Density | 30 | KOH | VUT
0 | 0 | 0.99565 |  | 4 | K+(mol/l) | Si4+ (mol/l) | Density |  |  |  |  | dry matter (%) | MS | Density |  |  |  |  | K2O (%) | MS | Density |  |  |  |  | K+ (mol/kg) | Si4+ (mol/kg) | Density | 30 | KOH | VUT
0.5644477 | 0.4233358 | 1.04039 | 0 | 4 | K+(mol/l) | Si4+ (mol/l) | Density |  |  |  |  | dry matter (%) | MS | Density |  |  |  |  | K2O (%) | MS | Density |  |  |  |  | K+ (mol/kg) | Si4+ (mol/kg) | Density | 30 | KOH | VUT
1.178423 | 0.8838175 | 1.086035 | 7.071068e-06 | 4 | K+(mol/l) | Si4+ (mol/l) | Density |  |  |  |  | dry matter (%) | MS | Density |  |  |  |  | K2O (%) | MS | Density |  |  |  |  | K+ (mol/kg) | Si4+ (mol/kg) | Density | 30 | KOH | VUT
1.847477 | 1.385608 | 1.13509 | 0 | 4 | K+(mol/l) | Si4+ (mol/l) | Density |  |  |  |  | dry matter (%) | MS | Density |  |  |  |  | K2O (%) | MS | Density |  |  |  |  | K+ (mol/kg) | Si4+ (mol/kg) | Density | 30 | KOH | VUT
2.576942 | 1.932707 | 1.187455 | 7.071068e-06 | 4 | K+(mol/l) | Si4+ (mol/l) | Density |  |  |  |  | dry matter (%) | MS | Density |  |  |  |  | K2O (%) | MS | Density |  |  |  |  | K+ (mol/kg) | Si4+ (mol/kg) | Density | 30 | KOH | VUT
3.374023 | 2.530518 | 1.2438 | 0 | 4 | K+(mol/l) | Si4+ (mol/l) | Density |  |  |  |  | dry matter (%) | MS | Density |  |  |  |  | K2O (%) | MS | Density |  |  |  |  | K+ (mol/kg) | Si4+ (mol/kg) | Density | 30 | KOH | VUT
4.244499 | 3.183374 | 1.30391 | 0 | 4 | K+(mol/l) | Si4+ (mol/l) | Density |  |  |  |  | dry matter (%) | MS | Density |  |  |  |  | K2O (%) | MS | Density |  |  |  |  | K+ (mol/kg) | Si4+ (mol/kg) | Density | 30 | KOH | VUT
5.196015 | 3.897011 | 1.368185 | 7.071068e-06 | 4 | K+(mol/l) | Si4+ (mol/l) | Density |  |  |  |  | dry matter (%) | MS | Density |  |  |  |  | K2O (%) | MS | Density |  |  |  |  | K+ (mol/kg) | Si4+ (mol/kg) | Density | 30 | KOH | VUT
|  |  |  | 4 | K+(mol/l) | Si4+ (mol/l) | Density |  |  |  |  | dry matter (%) | MS | Density |  |  |  |  | K2O (%) | MS | Density |  |  |  |  | K+ (mol/kg) | Si4+ (mol/kg) | Density | 30 | KOH | VUT
7.375146 | 5.53136 | 1.51043 | 0 | 4 | K+(mol/l) | Si4+ (mol/l) | Density |  |  |  |  | dry matter (%) | MS | Density |  |  |  |  | K2O (%) | MS | Density |  |  |  |  | K+ (mol/kg) | Si4+ (mol/kg) | Density | 30 | KOH | VUT
0 | 0 | 0.99565 |  | 5 | K+(mol/l) | Si4+ (mol/l) | Density |  |  |  |  | dry matter (%) | MS | Density |  |  |  |  | K2O (%) | MS | Density |  |  |  |  | K+ (mol/kg) | Si4+ (mol/kg) | Density | 30 | KOH | VUT
0.3779897 | 0.5669846 | 1.037355 | 7.071068e-06 | 5 | K+(mol/l) | Si4+ (mol/l) | Density |  |  |  |  | dry matter (%) | MS | Density |  |  |  |  | K2O (%) | MS | Density |  |  |  |  | K+ (mol/kg) | Si4+ (mol/kg) | Density | 30 | KOH | VUT
0.7877605 | 1.181641 | 1.080965 | 7.071068e-06 | 5 | K+(mol/l) | Si4+ (mol/l) | Density |  |  |  |  | dry matter (%) | MS | Density |  |  |  |  | K2O (%) | MS | Density |  |  |  |  | K+ (mol/kg) | Si4+ (mol/kg) | Density | 30 | KOH | VUT
1.232439 | 1.848658 | 1.127435 | 7.071068e-06 | 5 | K+(mol/l) | Si4+ (mol/l) | Density |  |  |  |  | dry matter (%) | MS | Density |  |  |  |  | K2O (%) | MS | Density |  |  |  |  | K+ (mol/kg) | Si4+ (mol/kg) | Density | 30 | KOH | VUT
1.716011 | 2.574016 | 1.177355 | 7.071068e-06 | 5 | K+(mol/l) | Si4+ (mol/l) | Density |  |  |  |  | dry matter (%) | MS | Density |  |  |  |  | K2O (%) | MS | Density |  |  |  |  | K+ (mol/kg) | Si4+ (mol/kg) | Density | 30 | KOH | VUT
2.242895 | 3.364342 | 1.23108 | 0 | 5 | K+(mol/l) | Si4+ (mol/l) | Density |  |  |  |  | dry matter (%) | MS | Density |  |  |  |  | K2O (%) | MS | Density |  |  |  |  | K+ (mol/kg) | Si4+ (mol/kg) | Density | 30 | KOH | VUT
2.860251 | 4.290376 | 1.28137 | 1.414214e-05 | 5 | K+(mol/l) | Si4+ (mol/l) | Density |  |  |  |  | dry matter (%) | MS | Density |  |  |  |  | K2O (%) | MS | Density |  |  |  |  | K+ (mol/kg) | Si4+ (mol/kg) | Density | 30 | KOH | VUT
0 | 0 | 1.103014 | 0.006923904 | 1 | K+(mol/l) | Si4+ (mol/l) | Viscosity |  |  |  |  | dry matter (%) | MS | Viscosity |  |  |  |  | K2O (%) | MS | Viscosity |  |  |  |  | K+ (mol/kg) | Si4+ (mol/kg) | Viscosity | 15 | KOH | VUT
1.119448 | 0 | 1.225993 | 6.909833e-05 | 1 | K+(mol/l) | Si4+ (mol/l) | Viscosity |  |  |  |  | dry matter (%) | MS | Viscosity |  |  |  |  | K2O (%) | MS | Viscosity |  |  |  |  | K+ (mol/kg) | Si4+ (mol/kg) | Viscosity | 15 | KOH | VUT
2.35828 | 0 | 1.409606 | 0.0002512641 | 1 | K+(mol/l) | Si4+ (mol/l) | Viscosity |  |  |  |  | dry matter (%) | MS | Viscosity |  |  |  |  | K2O (%) | MS | Viscosity |  |  |  |  | K+ (mol/kg) | Si4+ (mol/kg) | Viscosity | 15 | KOH | VUT
3.722389 | 0 | 1.670097 | 0.0001924853 | 1 | K+(mol/l) | Si4+ (mol/l) | Viscosity |  |  |  |  | dry matter (%) | MS | Viscosity |  |  |  |  | K2O (%) | MS | Viscosity |  |  |  |  | K+ (mol/kg) | Si4+ (mol/kg) | Viscosity | 15 | KOH | VUT
5.218726 | 0 |  |  | 1 | K+(mol/l) | Si4+ (mol/l) | Viscosity |  |  |  |  | dry matter (%) | MS | Viscosity |  |  |  |  | K2O (%) | MS | Viscosity |  |  |  |  | K+ (mol/kg) | Si4+ (mol/kg) | Viscosity | 15 | KOH | VUT
6.85146 | 0 | 2.608516 | 0.0003779416 | 1 | K+(mol/l) | Si4+ (mol/l) | Viscosity |  |  |  |  | dry matter (%) | MS | Viscosity |  |  |  |  | K2O (%) | MS | Viscosity |  |  |  |  | K+ (mol/kg) | Si4+ (mol/kg) | Viscosity | 15 | KOH | VUT
8.646911 | 0 | 3.561165 | 0.000286073 | 1 | K+(mol/l) | Si4+ (mol/l) | Viscosity |  |  |  |  | dry matter (%) | MS | Viscosity |  |  |  |  | K2O (%) | MS | Viscosity |  |  |  |  | K+ (mol/kg) | Si4+ (mol/kg) | Viscosity | 15 | KOH | VUT
10.56086 | 0 | 5.089364 | 0.0006972792 | 1 | K+(mol/l) | Si4+ (mol/l) | Viscosity |  |  |  |  | dry matter (%) | MS | Viscosity |  |  |  |  | K2O (%) | MS | Viscosity |  |  |  |  | K+ (mol/kg) | Si4+ (mol/kg) | Viscosity | 15 | KOH | VUT
12.6555 | 0 | 8.144775 | 0.001433481 | 1 | K+(mol/l) | Si4+ (mol/l) | Viscosity |  |  |  |  | dry matter (%) | MS | Viscosity |  |  |  |  | K2O (%) | MS | Viscosity |  |  |  |  | K+ (mol/kg) | Si4+ (mol/kg) | Viscosity | 15 | KOH | VUT
0 | 0 | 1.103014 | 0.006923904 | 2 | K+(mol/l) | Si4+ (mol/l) | Viscosity |  |  |  |  | dry matter (%) | MS | Viscosity |  |  |  |  | K2O (%) | MS | Viscosity |  |  |  |  | K+ (mol/kg) | Si4+ (mol/kg) | Viscosity | 15 | KOH | VUT
0.8453719 | 0.211343 | 1.232883 | 0.0002996125 | 2 | K+(mol/l) | Si4+ (mol/l) | Viscosity |  |  |  |  | dry matter (%) | MS | Viscosity |  |  |  |  | K2O (%) | MS | Viscosity |  |  |  |  | K+ (mol/kg) | Si4+ (mol/kg) | Viscosity | 15 | KOH | VUT
1.776272 | 0.4440679 | 1.433954 | 6.860741e-05 | 2 | K+(mol/l) | Si4+ (mol/l) | Viscosity |  |  |  |  | dry matter (%) | MS | Viscosity |  |  |  |  | K2O (%) | MS | Viscosity |  |  |  |  | K+ (mol/kg) | Si4+ (mol/kg) | Viscosity | 15 | KOH | VUT
2.798145 | 0.6995362 | 1.721177 | 5.669824e-05 | 2 | K+(mol/l) | Si4+ (mol/l) | Viscosity |  |  |  |  | dry matter (%) | MS | Viscosity |  |  |  |  | K2O (%) | MS | Viscosity |  |  |  |  | K+ (mol/kg) | Si4+ (mol/kg) | Viscosity | 15 | KOH | VUT
3.917885 | 0.9794712 | 2.140776 | 0.0003259948 | 2 | K+(mol/l) | Si4+ (mol/l) | Viscosity |  |  |  |  | dry matter (%) | MS | Viscosity |  |  |  |  | K2O (%) | MS | Viscosity |  |  |  |  | K+ (mol/kg) | Si4+ (mol/kg) | Viscosity | 15 | KOH | VUT
5.142949 | 1.285737 | 2.780853 | 0.0005680273 | 2 | K+(mol/l) | Si4+ (mol/l) | Viscosity |  |  |  |  | dry matter (%) | MS | Viscosity |  |  |  |  | K2O (%) | MS | Viscosity |  |  |  |  | K+ (mol/kg) | Si4+ (mol/kg) | Viscosity | 15 | KOH | VUT
6.481367 | 1.620342 | 3.818932 | 0.001863911 | 2 | K+(mol/l) | Si4+ (mol/l) | Viscosity |  |  |  |  | dry matter (%) | MS | Viscosity |  |  |  |  | K2O (%) | MS | Viscosity |  |  |  |  | K+ (mol/kg) | Si4+ (mol/kg) | Viscosity | 15 | KOH | VUT
7.942949 | 1.985737 | 5.672788 | 0.001047778 | 2 | K+(mol/l) | Si4+ (mol/l) | Viscosity |  |  |  |  | dry matter (%) | MS | Viscosity |  |  |  |  | K2O (%) | MS | Viscosity |  |  |  |  | K+ (mol/kg) | Si4+ (mol/kg) | Viscosity | 15 | KOH | VUT
9.535608 | 2.383902 | 9.383552 | 0.01424786 | 2 | K+(mol/l) | Si4+ (mol/l) | Viscosity |  |  |  |  | dry matter (%) | MS | Viscosity |  |  |  |  | K2O (%) | MS | Viscosity |  |  |  |  | K+ (mol/kg) | Si4+ (mol/kg) | Viscosity | 15 | KOH | VUT
11.27115 | 2.817788 |  |  | 2 | K+(mol/l) | Si4+ (mol/l) | Viscosity |  |  |  |  | dry matter (%) | MS | Viscosity |  |  |  |  | K2O (%) | MS | Viscosity |  |  |  |  | K+ (mol/kg) | Si4+ (mol/kg) | Viscosity | 15 | KOH | VUT
11.78278 | 2.945694 |  |  | 2 | K+(mol/l) | Si4+ (mol/l) | Viscosity |  |  |  |  | dry matter (%) | MS | Viscosity |  |  |  |  | K2O (%) | MS | Viscosity |  |  |  |  | K+ (mol/kg) | Si4+ (mol/kg) | Viscosity | 15 | KOH | VUT
0 | 0 | 1.103014 | 0.006923904 | 3 | K+(mol/l) | Si4+ (mol/l) | Viscosity |  |  |  |  | dry matter (%) | MS | Viscosity |  |  |  |  | K2O (%) | MS | Viscosity |  |  |  |  | K+ (mol/kg) | Si4+ (mol/kg) | Viscosity | 15 | KOH | VUT
0.6785228 | 0.3392614 | 1.245405 | 5.764711e-05 | 3 | K+(mol/l) | Si4+ (mol/l) | Viscosity |  |  |  |  | dry matter (%) | MS | Viscosity |  |  |  |  | K2O (%) | MS | Viscosity |  |  |  |  | K+ (mol/kg) | Si4+ (mol/kg) | Viscosity | 15 | KOH | VUT
1.421435 | 0.7107175 | 1.451247 | 0.0002403501 | 3 | K+(mol/l) | Si4+ (mol/l) | Viscosity |  |  |  |  | dry matter (%) | MS | Viscosity |  |  |  |  | K2O (%) | MS | Viscosity |  |  |  |  | K+ (mol/kg) | Si4+ (mol/kg) | Viscosity | 15 | KOH | VUT
2.23422 | 1.11711 | 1.747512 | 0.0001362755 | 3 | K+(mol/l) | Si4+ (mol/l) | Viscosity |  |  |  |  | dry matter (%) | MS | Viscosity |  |  |  |  | K2O (%) | MS | Viscosity |  |  |  |  | K+ (mol/kg) | Si4+ (mol/kg) | Viscosity | 15 | KOH | VUT
3.135027 | 1.567514 | 2.215876 | 0.001136683 | 3 | K+(mol/l) | Si4+ (mol/l) | Viscosity |  |  |  |  | dry matter (%) | MS | Viscosity |  |  |  |  | K2O (%) | MS | Viscosity |  |  |  |  | K+ (mol/kg) | Si4+ (mol/kg) | Viscosity | 15 | KOH | VUT
4.099008 | 2.049504 | 2.887923 | 0.0001897207 | 3 | K+(mol/l) | Si4+ (mol/l) | Viscosity |  |  |  |  | dry matter (%) | MS | Viscosity |  |  |  |  | K2O (%) | MS | Viscosity |  |  |  |  | K+ (mol/kg) | Si4+ (mol/kg) | Viscosity | 15 | KOH | VUT
5.168194 | 2.584097 | 4.060113 | 0.0003094381 | 3 | K+(mol/l) | Si4+ (mol/l) | Viscosity |  |  |  |  | dry matter (%) | MS | Viscosity |  |  |  |  | K2O (%) | MS | Viscosity |  |  |  |  | K+ (mol/kg) | Si4+ (mol/kg) | Viscosity | 15 | KOH | VUT
6.329265 | 3.164632 | 6.116829 | 0.001487762 | 3 | K+(mol/l) | Si4+ (mol/l) | Viscosity |  |  |  |  | dry matter (%) | MS | Viscosity |  |  |  |  | K2O (%) | MS | Viscosity |  |  |  |  | K+ (mol/kg) | Si4+ (mol/kg) | Viscosity | 15 | KOH | VUT
7.606015 | 3.803008 | 10.37883 | 0.01452812 | 3 | K+(mol/l) | Si4+ (mol/l) | Viscosity |  |  |  |  | dry matter (%) | MS | Viscosity |  |  |  |  | K2O (%) | MS | Viscosity |  |  |  |  | K+ (mol/kg) | Si4+ (mol/kg) | Viscosity | 15 | KOH | VUT
8.997958 | 4.498979 |  |  | 3 | K+(mol/l) | Si4+ (mol/l) | Viscosity |  |  |  |  | dry matter (%) | MS | Viscosity |  |  |  |  | K2O (%) | MS | Viscosity |  |  |  |  | K+ (mol/kg) | Si4+ (mol/kg) | Viscosity | 15 | KOH | VUT
0 | 0 | 1.103014 | 0.006923904 | 4 | K+(mol/l) | Si4+ (mol/l) | Viscosity |  |  |  |  | dry matter (%) | MS | Viscosity |  |  |  |  | K2O (%) | MS | Viscosity |  |  |  |  | K+ (mol/kg) | Si4+ (mol/kg) | Viscosity | 15 | KOH | VUT
0.5667697 | 0.4250773 | 1.249854 | 2.306616e-05 | 4 | K+(mol/l) | Si4+ (mol/l) | Viscosity |  |  |  |  | dry matter (%) | MS | Viscosity |  |  |  |  | K2O (%) | MS | Viscosity |  |  |  |  | K+ (mol/kg) | Si4+ (mol/kg) | Viscosity | 15 | KOH | VUT
1.183876 | 0.8879069 | 1.455194 | 2.290893e-05 | 4 | K+(mol/l) | Si4+ (mol/l) | Viscosity |  |  |  |  | dry matter (%) | MS | Viscosity |  |  |  |  | K2O (%) | MS | Viscosity |  |  |  |  | K+ (mol/kg) | Si4+ (mol/kg) | Viscosity | 15 | KOH | VUT
1.856828 | 1.392621 | 1.751808 | 0.0001591814 | 4 | K+(mol/l) | Si4+ (mol/l) | Viscosity |  |  |  |  | dry matter (%) | MS | Viscosity |  |  |  |  | K2O (%) | MS | Viscosity |  |  |  |  | K+ (mol/kg) | Si4+ (mol/kg) | Viscosity | 15 | KOH | VUT
2.590875 | 1.943156 | 2.195074 | 0.0001015219 | 4 | K+(mol/l) | Si4+ (mol/l) | Viscosity |  |  |  |  | dry matter (%) | MS | Viscosity |  |  |  |  | K2O (%) | MS | Viscosity |  |  |  |  | K+ (mol/kg) | Si4+ (mol/kg) | Viscosity | 15 | KOH | VUT
3.393175 | 2.544881 | 2.901806 | 0.0009841611 | 4 | K+(mol/l) | Si4+ (mol/l) | Viscosity |  |  |  |  | dry matter (%) | MS | Viscosity |  |  |  |  | K2O (%) | MS | Viscosity |  |  |  |  | K+ (mol/kg) | Si4+ (mol/kg) | Viscosity | 15 | KOH | VUT
4.269271 | 3.201953125 | 4.092274 | 0.0001772936 | 4 | K+(mol/l) | Si4+ (mol/l) | Viscosity |  |  |  |  | dry matter (%) | MS | Viscosity |  |  |  |  | K2O (%) | MS | Viscosity |  |  |  |  | K+ (mol/kg) | Si4+ (mol/kg) | Viscosity | 15 | KOH | VUT
5.22672 | 3.92004 | 6.294258 | 0.005957315 | 4 | K+(mol/l) | Si4+ (mol/l) | Viscosity |  |  |  |  | dry matter (%) | MS | Viscosity |  |  |  |  | K2O (%) | MS | Viscosity |  |  |  |  | K+ (mol/kg) | Si4+ (mol/kg) | Viscosity | 15 | KOH | VUT
|  |  |  | 4 | K+(mol/l) | Si4+ (mol/l) | Viscosity |  |  |  |  | dry matter (%) | MS | Viscosity |  |  |  |  | K2O (%) | MS | Viscosity |  |  |  |  | K+ (mol/kg) | Si4+ (mol/kg) | Viscosity | 15 | KOH | VUT
7.4177 | 5.563275 |  |  | 4 | K+(mol/l) | Si4+ (mol/l) | Viscosity |  |  |  |  | dry matter (%) | MS | Viscosity |  |  |  |  | K2O (%) | MS | Viscosity |  |  |  |  | K+ (mol/kg) | Si4+ (mol/kg) | Viscosity | 15 | KOH | VUT
0 | 0 | 1.103014 | 0.006923904 | 5 | K+(mol/l) | Si4+ (mol/l) | Viscosity |  |  |  |  | dry matter (%) | MS | Viscosity |  |  |  |  | K2O (%) | MS | Viscosity |  |  |  |  | K+ (mol/kg) | Si4+ (mol/kg) | Viscosity | 15 | KOH | VUT
0.37944 | 0.5691599 | 1.268627 | 4.61549e-05 | 5 | K+(mol/l) | Si4+ (mol/l) | Viscosity |  |  |  |  | dry matter (%) | MS | Viscosity |  |  |  |  | K2O (%) | MS | Viscosity |  |  |  |  | K+ (mol/kg) | Si4+ (mol/kg) | Viscosity | 15 | KOH | VUT
0.7909962 | 1.186494 | 1.522063 | 0.0005617379 | 5 | K+(mol/l) | Si4+ (mol/l) | Viscosity |  |  |  |  | dry matter (%) | MS | Viscosity |  |  |  |  | K2O (%) | MS | Viscosity |  |  |  |  | K+ (mol/kg) | Si4+ (mol/kg) | Viscosity | 15 | KOH | VUT
1.237812 | 1.856717 | 1.914205 | 0.0002504588 | 5 | K+(mol/l) | Si4+ (mol/l) | Viscosity |  |  |  |  | dry matter (%) | MS | Viscosity |  |  |  |  | K2O (%) | MS | Viscosity |  |  |  |  | K+ (mol/kg) | Si4+ (mol/kg) | Viscosity | 15 | KOH | VUT
1.723896 | 2.585844 | 2.58351 | 0.0004067655 | 5 | K+(mol/l) | Si4+ (mol/l) | Viscosity |  |  |  |  | dry matter (%) | MS | Viscosity |  |  |  |  | K2O (%) | MS | Viscosity |  |  |  |  | K+ (mol/kg) | Si4+ (mol/kg) | Viscosity | 15 | KOH | VUT
2.253644 | 3.380466 | 3.865439 | 0.002499199 | 5 | K+(mol/l) | Si4+ (mol/l) | Viscosity |  |  |  |  | dry matter (%) | MS | Viscosity |  |  |  |  | K2O (%) | MS | Viscosity |  |  |  |  | K+ (mol/kg) | Si4+ (mol/kg) | Viscosity | 15 | KOH | VUT
2.874347 | 4.311521 | 6.19286 | 0.04605302 | 5 | K+(mol/l) | Si4+ (mol/l) | Viscosity |  |  |  |  | dry matter (%) | MS | Viscosity |  |  |  |  | K2O (%) | MS | Viscosity |  |  |  |  | K+ (mol/kg) | Si4+ (mol/kg) | Viscosity | 15 | KOH | VUT
0 | 0 | 0.9725496 | 0.002041721 | 1 | K+(mol/l) | Si4+ (mol/l) | Viscosity |  |  |  |  | dry matter (%) | MS | Viscosity |  |  |  |  | K2O (%) | MS | Viscosity |  |  |  |  | K+ (mol/kg) | Si4+ (mol/kg) | Viscosity | 20 | KOH | VUT
1.117781 | 0 | 1.098706 | 0.000460762 | 1 | K+(mol/l) | Si4+ (mol/l) | Viscosity |  |  |  |  | dry matter (%) | MS | Viscosity |  |  |  |  | K2O (%) | MS | Viscosity |  |  |  |  | K+ (mol/kg) | Si4+ (mol/kg) | Viscosity | 20 | KOH | VUT
2.354034 | 0 | 1.2656 | 0.0009368077 | 1 | K+(mol/l) | Si4+ (mol/l) | Viscosity |  |  |  |  | dry matter (%) | MS | Viscosity |  |  |  |  | K2O (%) | MS | Viscosity |  |  |  |  | K+ (mol/kg) | Si4+ (mol/kg) | Viscosity | 20 | KOH | VUT
3.715096 | 0 | 1.498851 | 0.0004304088 | 1 | K+(mol/l) | Si4+ (mol/l) | Viscosity |  |  |  |  | dry matter (%) | MS | Viscosity |  |  |  |  | K2O (%) | MS | Viscosity |  |  |  |  | K+ (mol/kg) | Si4+ (mol/kg) | Viscosity | 20 | KOH | VUT
5.208195 | 0 |  |  | 1 | K+(mol/l) | Si4+ (mol/l) | Viscosity |  |  |  |  | dry matter (%) | MS | Viscosity |  |  |  |  | K2O (%) | MS | Viscosity |  |  |  |  | K+ (mol/kg) | Si4+ (mol/kg) | Viscosity | 20 | KOH | VUT
6.837367 | 0 | 2.326895 | 0.001034201 | 1 | K+(mol/l) | Si4+ (mol/l) | Viscosity |  |  |  |  | dry matter (%) | MS | Viscosity |  |  |  |  | K2O (%) | MS | Viscosity |  |  |  |  | K+ (mol/kg) | Si4+ (mol/kg) | Viscosity | 20 | KOH | VUT
8.628981 | 0 | 3.147133 | 0.0005944096 | 1 | K+(mol/l) | Si4+ (mol/l) | Viscosity |  |  |  |  | dry matter (%) | MS | Viscosity |  |  |  |  | K2O (%) | MS | Viscosity |  |  |  |  | K+ (mol/kg) | Si4+ (mol/kg) | Viscosity | 20 | KOH | VUT
10.53883 | 0 | 4.426082 | 0.001362501 | 1 | K+(mol/l) | Si4+ (mol/l) | Viscosity |  |  |  |  | dry matter (%) | MS | Viscosity |  |  |  |  | K2O (%) | MS | Viscosity |  |  |  |  | K+ (mol/kg) | Si4+ (mol/kg) | Viscosity | 20 | KOH | VUT
12.6293 | 0 | 6.916451 | 0.002038042 | 1 | K+(mol/l) | Si4+ (mol/l) | Viscosity |  |  |  |  | dry matter (%) | MS | Viscosity |  |  |  |  | K2O (%) | MS | Viscosity |  |  |  |  | K+ (mol/kg) | Si4+ (mol/kg) | Viscosity | 20 | KOH | VUT
0 | 0 | 0.9725496 | 0.002041721 | 2 | K+(mol/l) | Si4+ (mol/l) | Viscosity |  |  |  |  | dry matter (%) | MS | Viscosity |  |  |  |  | K2O (%) | MS | Viscosity |  |  |  |  | K+ (mol/kg) | Si4+ (mol/kg) | Viscosity | 20 | KOH | VUT
0.8442209 | 0.2110552 | 1.106938 | 0.004644963 | 2 | K+(mol/l) | Si4+ (mol/l) | Viscosity |  |  |  |  | dry matter (%) | MS | Viscosity |  |  |  |  | K2O (%) | MS | Viscosity |  |  |  |  | K+ (mol/kg) | Si4+ (mol/kg) | Viscosity | 20 | KOH | VUT
1.77331 | 0.4433274 | 1.280742 | 0.001578256 | 2 | K+(mol/l) | Si4+ (mol/l) | Viscosity |  |  |  |  | dry matter (%) | MS | Viscosity |  |  |  |  | K2O (%) | MS | Viscosity |  |  |  |  | K+ (mol/kg) | Si4+ (mol/kg) | Viscosity | 20 | KOH | VUT
2.792953 | 0.6982383 | 1.534738 | 0.000272239 | 2 | K+(mol/l) | Si4+ (mol/l) | Viscosity |  |  |  |  | dry matter (%) | MS | Viscosity |  |  |  |  | K2O (%) | MS | Viscosity |  |  |  |  | K+ (mol/kg) | Si4+ (mol/kg) | Viscosity | 20 | KOH | VUT
3.910158 | 0.9775394 | 1.90336 | 0.0001349432 | 2 | K+(mol/l) | Si4+ (mol/l) | Viscosity |  |  |  |  | dry matter (%) | MS | Viscosity |  |  |  |  | K2O (%) | MS | Viscosity |  |  |  |  | K+ (mol/kg) | Si4+ (mol/kg) | Viscosity | 20 | KOH | VUT
5.132465 | 1.283116 | 2.459595 | 0.0002228439 | 2 | K+(mol/l) | Si4+ (mol/l) | Viscosity |  |  |  |  | dry matter (%) | MS | Viscosity |  |  |  |  | K2O (%) | MS | Viscosity |  |  |  |  | K+ (mol/kg) | Si4+ (mol/kg) | Viscosity | 20 | KOH | VUT
6.468134 | 1.617034 | 3.349143 | 0.0003420447 | 2 | K+(mol/l) | Si4+ (mol/l) | Viscosity |  |  |  |  | dry matter (%) | MS | Viscosity |  |  |  |  | K2O (%) | MS | Viscosity |  |  |  |  | K+ (mol/kg) | Si4+ (mol/kg) | Viscosity | 20 | KOH | VUT
7.926722 | 1.981681 | 4.900439 | 0.001616047 | 2 | K+(mol/l) | Si4+ (mol/l) | Viscosity |  |  |  |  | dry matter (%) | MS | Viscosity |  |  |  |  | K2O (%) | MS | Viscosity |  |  |  |  | K+ (mol/kg) | Si4+ (mol/kg) | Viscosity | 20 | KOH | VUT
9.516549 | 2.379137 | 7.91562 | 0.0159283 | 2 | K+(mol/l) | Si4+ (mol/l) | Viscosity |  |  |  |  | dry matter (%) | MS | Viscosity |  |  |  |  | K2O (%) | MS | Viscosity |  |  |  |  | K+ (mol/kg) | Si4+ (mol/kg) | Viscosity | 20 | KOH | VUT
11.24884 | 2.81221 | 14.79994 | 0.07187511 | 2 | K+(mol/l) | Si4+ (mol/l) | Viscosity |  |  |  |  | dry matter (%) | MS | Viscosity |  |  |  |  | K2O (%) | MS | Viscosity |  |  |  |  | K+ (mol/kg) | Si4+ (mol/kg) | Viscosity | 20 | KOH | VUT
11.75999 | 2.939999 |  |  | 2 | K+(mol/l) | Si4+ (mol/l) | Viscosity |  |  |  |  | dry matter (%) | MS | Viscosity |  |  |  |  | K2O (%) | MS | Viscosity |  |  |  |  | K+ (mol/kg) | Si4+ (mol/kg) | Viscosity | 20 | KOH | VUT
0 | 0 | 0.9725496 | 0.002041721 | 3 | K+(mol/l) | Si4+ (mol/l) | Viscosity |  |  |  |  | dry matter (%) | MS | Viscosity |  |  |  |  | K2O (%) | MS | Viscosity |  |  |  |  | K+ (mol/kg) | Si4+ (mol/kg) | Viscosity | 20 | KOH | VUT
0.6776802 | 0.3388401 | 1.111035 | 0.002663805 | 3 | K+(mol/l) | Si4+ (mol/l) | Viscosity |  |  |  |  | dry matter (%) | MS | Viscosity |  |  |  |  | K2O (%) | MS | Viscosity |  |  |  |  | K+ (mol/kg) | Si4+ (mol/kg) | Viscosity | 20 | KOH | VUT
1.419277 | 0.7096383 | 1.291446 | 0.0009387421 | 3 | K+(mol/l) | Si4+ (mol/l) | Viscosity |  |  |  |  | dry matter (%) | MS | Viscosity |  |  |  |  | K2O (%) | MS | Viscosity |  |  |  |  | K+ (mol/kg) | Si4+ (mol/kg) | Viscosity | 20 | KOH | VUT
2.230341 | 1.11517 | 1.552097 | 0.0001476758 | 3 | K+(mol/l) | Si4+ (mol/l) | Viscosity |  |  |  |  | dry matter (%) | MS | Viscosity |  |  |  |  | K2O (%) | MS | Viscosity |  |  |  |  | K+ (mol/kg) | Si4+ (mol/kg) | Viscosity | 20 | KOH | VUT
3.129103 | 1.564551 | 1.974798 | 4.503259e-05 | 3 | K+(mol/l) | Si4+ (mol/l) | Viscosity |  |  |  |  | dry matter (%) | MS | Viscosity |  |  |  |  | K2O (%) | MS | Viscosity |  |  |  |  | K+ (mol/kg) | Si4+ (mol/kg) | Viscosity | 20 | KOH | VUT
4.090874 | 2.045437 | 2.542754 | 0.0001786287 | 3 | K+(mol/l) | Si4+ (mol/l) | Viscosity |  |  |  |  | dry matter (%) | MS | Viscosity |  |  |  |  | K2O (%) | MS | Viscosity |  |  |  |  | K+ (mol/kg) | Si4+ (mol/kg) | Viscosity | 20 | KOH | VUT
5.157499 | 2.57875 | 3.541809 | 1.105602e-05 | 3 | K+(mol/l) | Si4+ (mol/l) | Viscosity |  |  |  |  | dry matter (%) | MS | Viscosity |  |  |  |  | K2O (%) | MS | Viscosity |  |  |  |  | K+ (mol/kg) | Si4+ (mol/kg) | Viscosity | 20 | KOH | VUT
6.316175 | 3.158088 | 5.258192 | 0.001433704 | 3 | K+(mol/l) | Si4+ (mol/l) | Viscosity |  |  |  |  | dry matter (%) | MS | Viscosity |  |  |  |  | K2O (%) | MS | Viscosity |  |  |  |  | K+ (mol/kg) | Si4+ (mol/kg) | Viscosity | 20 | KOH | VUT
7.590174 | 3.795087 | 8.717604 | 0.02687308 | 3 | K+(mol/l) | Si4+ (mol/l) | Viscosity |  |  |  |  | dry matter (%) | MS | Viscosity |  |  |  |  | K2O (%) | MS | Viscosity |  |  |  |  | K+ (mol/kg) | Si4+ (mol/kg) | Viscosity | 20 | KOH | VUT
8.979495 | 4.489748 |  |  | 3 | K+(mol/l) | Si4+ (mol/l) | Viscosity |  |  |  |  | dry matter (%) | MS | Viscosity |  |  |  |  | K2O (%) | MS | Viscosity |  |  |  |  | K+ (mol/kg) | Si4+ (mol/kg) | Viscosity | 20 | KOH | VUT
0 | 0 | 0.9725496 | 0.002041721 | 4 | K+(mol/l) | Si4+ (mol/l) | Viscosity |  |  |  |  | dry matter (%) | MS | Viscosity |  |  |  |  | K2O (%) | MS | Viscosity |  |  |  |  | K+ (mol/kg) | Si4+ (mol/kg) | Viscosity | 20 | KOH | VUT
0.5661187 | 0.424589 | 1.105801 | 0.0003229832 | 4 | K+(mol/l) | Si4+ (mol/l) | Viscosity |  |  |  |  | dry matter (%) | MS | Viscosity |  |  |  |  | K2O (%) | MS | Viscosity |  |  |  |  | K+ (mol/kg) | Si4+ (mol/kg) | Viscosity | 20 | KOH | VUT
1.182254 | 0.8866903 | 1.287501 | 5.728495e-05 | 4 | K+(mol/l) | Si4+ (mol/l) | Viscosity |  |  |  |  | dry matter (%) | MS | Viscosity |  |  |  |  | K2O (%) | MS | Viscosity |  |  |  |  | K+ (mol/kg) | Si4+ (mol/kg) | Viscosity | 20 | KOH | VUT
1.853947 | 1.39046 | 1.548438 | 4.54924e-05 | 4 | K+(mol/l) | Si4+ (mol/l) | Viscosity |  |  |  |  | dry matter (%) | MS | Viscosity |  |  |  |  | K2O (%) | MS | Viscosity |  |  |  |  | K+ (mol/kg) | Si4+ (mol/kg) | Viscosity | 20 | KOH | VUT
2.586469 | 1.939852 | 1.934767 | 0 | 4 | K+(mol/l) | Si4+ (mol/l) | Viscosity |  |  |  |  | dry matter (%) | MS | Viscosity |  |  |  |  | K2O (%) | MS | Viscosity |  |  |  |  | K+ (mol/kg) | Si4+ (mol/kg) | Viscosity | 20 | KOH | VUT
3.387031 | 2.540273 | 2.543406 | 7.831235e-05 | 4 | K+(mol/l) | Si4+ (mol/l) | Viscosity |  |  |  |  | dry matter (%) | MS | Viscosity |  |  |  |  | K2O (%) | MS | Viscosity |  |  |  |  | K+ (mol/kg) | Si4+ (mol/kg) | Viscosity | 20 | KOH | VUT
4.261165 | 3.195874 | 3.557236 | 4.434027e-05 | 4 | K+(mol/l) | Si4+ (mol/l) | Viscosity |  |  |  |  | dry matter (%) | MS | Viscosity |  |  |  |  | K2O (%) | MS | Viscosity |  |  |  |  | K+ (mol/kg) | Si4+ (mol/kg) | Viscosity | 20 | KOH | VUT
5.216637 | 3.912478 | 5.402473 | 0.003995121 | 4 | K+(mol/l) | Si4+ (mol/l) | Viscosity |  |  |  |  | dry matter (%) | MS | Viscosity |  |  |  |  | K2O (%) | MS | Viscosity |  |  |  |  | K+ (mol/kg) | Si4+ (mol/kg) | Viscosity | 20 | KOH | VUT
|  |  |  | 4 | K+(mol/l) | Si4+ (mol/l) | Viscosity |  |  |  |  | dry matter (%) | MS | Viscosity |  |  |  |  | K2O (%) | MS | Viscosity |  |  |  |  | K+ (mol/kg) | Si4+ (mol/kg) | Viscosity | 20 | KOH | VUT
7.403711 | 5.552783 |  |  | 4 | K+(mol/l) | Si4+ (mol/l) | Viscosity |  |  |  |  | dry matter (%) | MS | Viscosity |  |  |  |  | K2O (%) | MS | Viscosity |  |  |  |  | K+ (mol/kg) | Si4+ (mol/kg) | Viscosity | 20 | KOH | VUT
0 | 0 | 0.9725496 | 0.002041721 | 5 | K+(mol/l) | Si4+ (mol/l) | Viscosity |  |  |  |  | dry matter (%) | MS | Viscosity |  |  |  |  | K2O (%) | MS | Viscosity |  |  |  |  | K+ (mol/kg) | Si4+ (mol/kg) | Viscosity | 20 | KOH | VUT
0.3790191 | 0.5685286 | 1.121196 | 5.770345e-05 | 5 | K+(mol/l) | Si4+ (mol/l) | Viscosity |  |  |  |  | dry matter (%) | MS | Viscosity |  |  |  |  | K2O (%) | MS | Viscosity |  |  |  |  | K+ (mol/kg) | Si4+ (mol/kg) | Viscosity | 20 | KOH | VUT
0.7900306 | 1.185046 | 1.343373 | 0.0003095899 | 5 | K+(mol/l) | Si4+ (mol/l) | Viscosity |  |  |  |  | dry matter (%) | MS | Viscosity |  |  |  |  | K2O (%) | MS | Viscosity |  |  |  |  | K+ (mol/kg) | Si4+ (mol/kg) | Viscosity | 20 | KOH | VUT
1.236161 | 1.854241 | 1.685665 | 0.0001935798 | 5 | K+(mol/l) | Si4+ (mol/l) | Viscosity |  |  |  |  | dry matter (%) | MS | Viscosity |  |  |  |  | K2O (%) | MS | Viscosity |  |  |  |  | K+ (mol/kg) | Si4+ (mol/kg) | Viscosity | 20 | KOH | VUT
1.721396 | 2.582094 | 2.264238 | 6.781174e-05 | 5 | K+(mol/l) | Si4+ (mol/l) | Viscosity |  |  |  |  | dry matter (%) | MS | Viscosity |  |  |  |  | K2O (%) | MS | Viscosity |  |  |  |  | K+ (mol/kg) | Si4+ (mol/kg) | Viscosity | 20 | KOH | VUT
2.250173 | 3.37526 | 3.359233 | 0.00228692 | 5 | K+(mol/l) | Si4+ (mol/l) | Viscosity |  |  |  |  | dry matter (%) | MS | Viscosity |  |  |  |  | K2O (%) | MS | Viscosity |  |  |  |  | K+ (mol/kg) | Si4+ (mol/kg) | Viscosity | 20 | KOH | VUT
2.869771 | 4.304657 | 5.341798 | 0.01476249 | 5 | K+(mol/l) | Si4+ (mol/l) | Viscosity |  |  |  |  | dry matter (%) | MS | Viscosity |  |  |  |  | K2O (%) | MS | Viscosity |  |  |  |  | K+ (mol/kg) | Si4+ (mol/kg) | Viscosity | 20 | KOH | VUT
0 | 0 | 0.8563063 | 0.001761697 | 1 | K+(mol/l) | Si4+ (mol/l) | Viscosity | 0 | 0 | 0.8563063 | 0.001761697 | dry matter (%) | MS | Viscosity | 0 | 0 | 0.8563063 | 0.001761697 | K2O (%) | MS | Viscosity | 0 | 0 | 0.8563063 | 0.001761697 | K+ (mol/kg) | Si4+ (mol/kg) | Viscosity | 25 | KOH | VUT
1.116045 | 0 | 0.9771847 | 0.0006337043 | 1 | K+(mol/l) | Si4+ (mol/l) | Viscosity | 5 | 0 | 0.9771847 | 0.0006337043 | dry matter (%) | MS | Viscosity | 5 | 0 | 0.9771847 | 0.0006337043 | K2O (%) | MS | Viscosity | 1.117491 | 0 | 0.9771847 | 0.0006337043 | K+ (mol/kg) | Si4+ (mol/kg) | Viscosity | 25 | KOH | VUT
2.349771 | 0 | 1.129468 | 0.0001828473 | 1 | K+(mol/l) | Si4+ (mol/l) | Viscosity | 10 | 0 | 1.129468 | 0.0001828473 | dry matter (%) | MS | Viscosity | 10 | 0 | 1.129468 | 0.0001828473 | K2O (%) | MS | Viscosity | 2.359147 | 0 | 1.129468 | 0.0001828473 | K+ (mol/kg) | Si4+ (mol/kg) | Viscosity | 25 | KOH | VUT
3.707928 | 0 | 1.339971 | 0.0002379393 | 1 | K+(mol/l) | Si4+ (mol/l) | Viscosity | 15 | 0 | 1.339971 | 0.0002379393 | dry matter (%) | MS | Viscosity | 15 | 0 | 1.339971 | 0.0002379393 | K2O (%) | MS | Viscosity | 3.746881 | 0 | 1.339971 | 0.0002379393 | K+ (mol/kg) | Si4+ (mol/kg) | Viscosity | 25 | KOH | VUT
5.197864 | 0 | 1.619539 | 0.0003368725 | 1 | K+(mol/l) | Si4+ (mol/l) | Viscosity | 20 | 0 | 1.619539 | 0.0003368725 | dry matter (%) | MS | Viscosity | 20 | 0 | 1.619539 | 0.0003368725 | K2O (%) | MS | Viscosity | 5.308081 | 0 | 1.619539 | 0.0003368725 | K+ (mol/kg) | Si4+ (mol/kg) | Viscosity | 25 | KOH | VUT
6.823724 | 0 | 2.066303 | 0.000177998 | 1 | K+(mol/l) | Si4+ (mol/l) | Viscosity | 25 | 0 | 2.066303 | 0.000177998 | dry matter (%) | MS | Viscosity | 25 | 0 | 2.066303 | 0.000177998 | K2O (%) | MS | Viscosity | 7.077441 | 0 | 2.066303 | 0.000177998 | K+ (mol/kg) | Si4+ (mol/kg) | Viscosity | 25 | KOH | VUT
8.611799 | 0 | 2.76818 | 0.0003634041 | 1 | K+(mol/l) | Si4+ (mol/l) | Viscosity | 30 | 0 | 2.76818 | 0.0003634041 | dry matter (%) | MS | Viscosity | 30 | 0 | 2.76818 | 0.0003634041 | K2O (%) | MS | Viscosity | 9.099567 | 0 | 2.76818 | 0.0003634041 | K+ (mol/kg) | Si4+ (mol/kg) | Viscosity | 25 | KOH | VUT
10.51795 | 0 | 3.844542 | 0.0003162412 | 1 | K+(mol/l) | Si4+ (mol/l) | Viscosity | 35 | 0 | 3.844542 | 0.0003162412 | dry matter (%) | MS | Viscosity | 35 | 0 | 3.844542 | 0.0003162412 | K2O (%) | MS | Viscosity | 11.43279 | 0 | 3.844542 | 0.0003162412 | K+ (mol/kg) | Si4+ (mol/kg) | Viscosity | 25 | KOH | VUT
12.60444 | 0 | 5.899127 | 0.001326968 | 1 | K+(mol/l) | Si4+ (mol/l) | Viscosity | 40 | 0 | 5.899127 | 0.001326968 | dry matter (%) | MS | Viscosity | 40 | 0 | 5.899127 | 0.001326968 | K2O (%) | MS | Viscosity | 14.15488 | 0 | 5.899127 | 0.001326968 | K+ (mol/kg) | Si4+ (mol/kg) | Viscosity | 25 | KOH | VUT
13.34347 | 0 | 7.065555 | 0.02445872 | 1 | K+(mol/l) | Si4+ (mol/l) | Viscosity | 41.65 | 0 | 7.065555 | 0.02445872 | dry matter (%) | MS | Viscosity | 41.65 | 0 | 7.065555 | 0.02445872 | K2O (%) | MS | Viscosity | 15.15555 | 0 | 7.065555 | 0.02445872 | K+ (mol/kg) | Si4+ (mol/kg) | Viscosity | 25 | KOH | VUT
0 | 0 | 0.8563063 | 0.001761697 | 6 | K+(mol/l) | Si4+ (mol/l) | Viscosity | 0 | 0.1 | 0.8563063 | 0.001761697 | dry matter (%) | MS | Viscosity | 0 | 0 | 0.8563063 | 0.001761697 | K2O (%) | MS | Viscosity | 0 | 0 | 0.8563063 | 0.001761697 | K+ (mol/kg) | Si4+ (mol/kg) | Viscosity | 25 | KOH | VUT
1.048351 | 0.05241757 | 0.9622634 | 0.0001613251 | 6 | K+(mol/l) | Si4+ (mol/l) | Viscosity | 5 | 0.1 | 0.9622634 | 0.0001613251 | dry matter (%) | MS | Viscosity | 4.700212 | 0.2997884 | 0.9622634 | 0.0001613251 | K2O (%) | MS | Viscosity | 1.050489 | 0.05252443 | 0.9622634 | 0.0001613251 | K+ (mol/kg) | Si4+ (mol/kg) | Viscosity | 25 | KOH | VUT
2.20612 | 0.110306 | 1.11613 | 1.143031e-05 | 6 | K+(mol/l) | Si4+ (mol/l) | Viscosity | 10 | 0.1 | 1.11613 | 1.143031e-05 | dry matter (%) | MS | Viscosity | 9.400423 | 0.5995769 | 1.11613 | 1.143031e-05 | K2O (%) | MS | Viscosity | 2.217698 | 0.1108849 | 1.11613 | 1.143031e-05 | K+ (mol/kg) | Si4+ (mol/kg) | Viscosity | 25 | KOH | VUT
3.478768 | 0.1739384 | 1.326972 | 0.000294692 | 6 | K+(mol/l) | Si4+ (mol/l) | Viscosity | 15 | 0.1 | 1.326972 | 0.000294692 | dry matter (%) | MS | Viscosity | 14.10063 | 0.8993653 | 1.326972 | 0.000294692 | K2O (%) | MS | Viscosity | 3.522226 | 0.1761113 | 1.326972 | 0.000294692 | K+ (mol/kg) | Si4+ (mol/kg) | Viscosity | 25 | KOH | VUT
4.876472 | 0.2438236 | 1.627125 | 0.0002695973 | 6 | K+(mol/l) | Si4+ (mol/l) | Viscosity | 20 | 0.1 | 1.627125 | 0.0002695973 | dry matter (%) | MS | Viscosity | 18.80085 | 1.199154 | 1.627125 | 0.0002695973 | K2O (%) | MS | Viscosity | 4.989821 | 0.249491 | 1.627125 | 0.0002695973 | K+ (mol/kg) | Si4+ (mol/kg) | Viscosity | 25 | KOH | VUT
6.39942 | 0.319971 | 2.05802 | 0.0001113003 | 6 | K+(mol/l) | Si4+ (mol/l) | Viscosity | 25 | 0.1 | 2.05802 | 0.0001113003 | dry matter (%) | MS | Viscosity | 23.50106 | 1.498942 | 2.05802 | 0.0001113003 | K2O (%) | MS | Viscosity | 6.653094 | 0.3326547 | 2.05802 | 0.0001113003 | K+ (mol/kg) | Si4+ (mol/kg) | Viscosity | 25 | KOH | VUT
8.062552 | 0.4031276 | 2.731286 | 0.002795724 | 6 | K+(mol/l) | Si4+ (mol/l) | Viscosity | 30 | 0.1 | 2.731286 | 0.002795724 | dry matter (%) | MS | Viscosity | 28.20127 | 1.798731 | 2.731286 | 0.002795724 | K2O (%) | MS | Viscosity | 8.553978 | 0.4276989 | 2.731286 | 0.002795724 | K+ (mol/kg) | Si4+ (mol/kg) | Viscosity | 25 | KOH | VUT
9.873343 | 0.4936672 | 3.874269 | 0.001985303 | 6 | K+(mol/l) | Si4+ (mol/l) | Viscosity | 35 | 0.1 | 3.874269 | 0.001985303 | dry matter (%) | MS | Viscosity | 32.90148 | 2.098519 | 3.874269 | 0.001985303 | K2O (%) | MS | Viscosity | 10.74731 | 0.5373653 | 3.874269 | 0.001985303 | K+ (mol/kg) | Si4+ (mol/kg) | Viscosity | 25 | KOH | VUT
11.84192 | 0.5920961 | 5.997802 | 0.0008308144 | 6 | K+(mol/l) | Si4+ (mol/l) | Viscosity | 40 | 0.1 | 5.997802 | 0.0008308144 | dry matter (%) | MS | Viscosity | 37.60169 | 2.398307 | 5.997802 | 0.0008308144 | K2O (%) | MS | Viscosity | 13.30619 | 0.6653094 | 5.997802 | 0.0008308144 | K+ (mol/kg) | Si4+ (mol/kg) | Viscosity | 25 | KOH | VUT
12.98774 | 0.6493869 | 8.008445 | 0.001919364 | 6 | K+(mol/l) | Si4+ (mol/l) | Viscosity | 42.73 | 0.1 | 8.008445 | 0.001919364 | dry matter (%) | MS | Viscosity | 40.16801 | 2.561992 | 8.008445 | 0.001919364 | K2O (%) | MS | Viscosity | 14.89192 | 0.7445959 | 8.008445 | 0.001919364 | K+ (mol/kg) | Si4+ (mol/kg) | Viscosity | 25 | KOH | VUT
0 | 0 | 0.8563063 | 0.001761697 | 2 | K+(mol/l) | Si4+ (mol/l) | Viscosity | 0 | 0.5 | 0.8563063 | 0.001761697 | dry matter (%) | MS | Viscosity | 0 | 0 | 0.8563063 | 0.001761697 | K2O (%) | MS | Viscosity | 0 | 0 | 0.8563063 | 0.001761697 | K+ (mol/kg) | Si4+ (mol/kg) | Viscosity | 25 | KOH | VUT
0.842936 | 0.210734 | 0.9960911 | 0.004392451 | 2 | K+(mol/l) | Si4+ (mol/l) | Viscosity | 5 | 0.5 | 0.9960911 | 0.004392451 | dry matter (%) | MS | Viscosity | 3.791011 | 1.208989 | 0.9960911 | 0.004392451 | K2O (%) | MS | Viscosity | 0.8472839 | 0.211821 | 0.9960911 | 0.004392451 | K+ (mol/kg) | Si4+ (mol/kg) | Viscosity | 25 | KOH | VUT
1.770155 | 0.4425388 | 1.155647 | 0.0006749605 | 2 | K+(mol/l) | Si4+ (mol/l) | Viscosity | 10 | 0.5 | 1.155647 | 0.0006749605 | dry matter (%) | MS | Viscosity | 7.582021 | 2.417979 | 1.155647 | 0.0006749605 | K2O (%) | MS | Viscosity | 1.78871 | 0.4471776 | 1.155647 | 0.0006749605 | K+ (mol/kg) | Si4+ (mol/kg) | Viscosity | 25 | KOH | VUT
2.787537 | 0.6968844 | 1.384344 | 3.404146e-05 | 2 | K+(mol/l) | Si4+ (mol/l) | Viscosity | 15 | 0.5 | 1.384344 | 3.404146e-05 | dry matter (%) | MS | Viscosity | 11.37303 | 3.626968 | 1.384344 | 3.404146e-05 | K2O (%) | MS | Viscosity | 2.840893 | 0.7102232 | 1.384344 | 3.404146e-05 | K+ (mol/kg) | Si4+ (mol/kg) | Viscosity | 25 | KOH | VUT
3.902267 | 0.9755667 | 1.712782 | 8.999591e-05 | 2 | K+(mol/l) | Si4+ (mol/l) | Viscosity | 20 | 0.5 | 1.712782 | 8.999591e-05 | dry matter (%) | MS | Viscosity | 15.16404 | 4.835957 | 1.712782 | 8.999591e-05 | K2O (%) | MS | Viscosity | 4.024598 | 1.00615 | 1.712782 | 8.999591e-05 | K+ (mol/kg) | Si4+ (mol/kg) | Viscosity | 25 | KOH | VUT
5.121945 | 1.280486 | 2.203325 | 0.0001783473 | 2 | K+(mol/l) | Si4+ (mol/l) | Viscosity | 25 | 0.5 | 2.203325 | 0.0001783473 | dry matter (%) | MS | Viscosity | 18.95505 | 6.044947 | 2.203325 | 0.0001783473 | K2O (%) | MS | Viscosity | 5.366131 | 1.341533 | 2.203325 | 0.0001783473 | K+ (mol/kg) | Si4+ (mol/kg) | Viscosity | 25 | KOH | VUT
6.454844 | 1.613711 | 2.974997 | 0.0004856916 | 2 | K+(mol/l) | Si4+ (mol/l) | Viscosity | 30 | 0.5 | 2.974997 | 0.0004856916 | dry matter (%) | MS | Viscosity | 22.74606 | 7.253936 | 2.974997 | 0.0004856916 | K2O (%) | MS | Viscosity | 6.899311 | 1.724828 | 2.974997 | 0.0004856916 | K+ (mol/kg) | Si4+ (mol/kg) | Viscosity | 25 | KOH | VUT
7.91061 | 1.977652 | 4.297171 | 0.00252348 | 2 | K+(mol/l) | Si4+ (mol/l) | Viscosity | 35 | 0.5 | 4.297171 | 0.00252348 | dry matter (%) | MS | Viscosity | 26.53707 | 8.462925 | 4.297171 | 0.00252348 | K2O (%) | MS | Viscosity | 8.668366 | 2.167091 | 4.297171 | 0.00252348 | K+ (mol/kg) | Si4+ (mol/kg) | Viscosity | 25 | KOH | VUT
9.497247 | 2.374312 | 6.805392 | 0.007119835 | 2 | K+(mol/l) | Si4+ (mol/l) | Viscosity | 40 | 0.5 | 6.805392 | 0.007119835 | dry matter (%) | MS | Viscosity | 30.32809 | 9.671915 | 6.805392 | 0.007119835 | K2O (%) | MS | Viscosity | 10.73226 | 2.683066 | 6.805392 | 0.007119835 | K+ (mol/kg) | Si4+ (mol/kg) | Viscosity | 25 | KOH | VUT
11.22649 | 2.806623 | 12.33713 | 0.03708186 | 2 | K+(mol/l) | Si4+ (mol/l) | Viscosity | 45 | 0.5 | 12.33713 | 0.03708186 | dry matter (%) | MS | Viscosity | 34.1191 | 10.8809 | 12.33713 | 0.03708186 | K2O (%) | MS | Viscosity | 13.17141 | 3.292853 | 12.33713 | 0.03708186 | K+ (mol/kg) | Si4+ (mol/kg) | Viscosity | 25 | KOH | VUT
11.73718 | 2.934295 | 15.43849 | 0.001025147 | 2 | K+(mol/l) | Si4+ (mol/l) | Viscosity | 46.4 | 0.5 | 15.43849 | 0.001025147 | dry matter (%) | MS | Viscosity | 35.18058 | 11.21942 | 15.43849 | 0.001025147 | K2O (%) | MS | Viscosity | 13.93592 | 3.483981 | 15.43849 | 0.001025147 | K+ (mol/kg) | Si4+ (mol/kg) | Viscosity | 25 | KOH | VUT
0 | 0 | 0.8563063 | 0.001761697 | 3 | K+(mol/l) | Si4+ (mol/l) | Viscosity | 0 | 1 | 0.8563063 | 0.001761697 | dry matter (%) | MS | Viscosity | 0 | 0 | 0.8563063 | 0.001761697 | K2O (%) | MS | Viscosity | 0 | 0 | 0.8563063 | 0.001761697 | K+ (mol/kg) | Si4+ (mol/kg) | Viscosity | 25 | KOH | VUT
0.6766898 | 0.3383449 | 1.001764 | 0.008904455 | 3 | K+(mol/l) | Si4+ (mol/l) | Viscosity | 5 | 1 | 1.001764 | 0.008904455 | dry matter (%) | MS | Viscosity | 3.05284 | 1.94716 | 1.001764 | 0.008904455 | K2O (%) | MS | Viscosity | 0.6823042 | 0.3411521 | 1.001764 | 0.008904455 | K+ (mol/kg) | Si4+ (mol/kg) | Viscosity | 25 | KOH | VUT
1.416876 | 0.7084381 | 1.155447 | 0.0004351479 | 3 | K+(mol/l) | Si4+ (mol/l) | Viscosity | 10 | 1 | 1.155447 | 0.0004351479 | dry matter (%) | MS | Viscosity | 6.105681 | 3.894319 | 1.155447 | 0.0004351479 | K2O (%) | MS | Viscosity | 1.44042 | 0.72021 | 1.155447 | 0.0004351479 | K+ (mol/kg) | Si4+ (mol/kg) | Viscosity | 25 | KOH | VUT
2.226208 | 1.113104 | 1.38532 | 0.001488595 | 3 | K+(mol/l) | Si4+ (mol/l) | Viscosity | 15 | 1 | 1.38532 | 0.001488595 | dry matter (%) | MS | Viscosity | 9.158521 | 5.841479 | 1.38532 | 0.001488595 | K2O (%) | MS | Viscosity | 2.287726 | 1.143863 | 1.38532 | 0.001488595 | K+ (mol/kg) | Si4+ (mol/kg) | Viscosity | 25 | KOH | VUT
3.122871 | 1.561435 | 1.755377 | 0.0006306879 | 3 | K+(mol/l) | Si4+ (mol/l) | Viscosity | 20 | 1 | 1.755377 | 0.0006306879 | dry matter (%) | MS | Viscosity | 12.21136 | 7.788639 | 1.755377 | 0.0006306879 | K2O (%) | MS | Viscosity | 3.240945 | 1.620472 | 1.755377 | 0.0006306879 | K+ (mol/kg) | Si4+ (mol/kg) | Viscosity | 25 | KOH | VUT
4.082472 | 2.041236 | 2.250421 | 0.001496611 | 3 | K+(mol/l) | Si4+ (mol/l) | Viscosity | 25 | 1 | 2.250421 | 0.001496611 | dry matter (%) | MS | Viscosity | 15.2642 | 9.735798 | 2.250421 | 0.001496611 | K2O (%) | MS | Viscosity | 4.32126 | 2.16063 | 2.250421 | 0.001496611 | K+ (mol/kg) | Si4+ (mol/kg) | Viscosity | 25 | KOH | VUT
5.146568 | 2.573284 | 3.116303 | 0.002024136 | 3 | K+(mol/l) | Si4+ (mol/l) | Viscosity | 30 | 1 | 3.116303 | 0.002024136 | dry matter (%) | MS | Viscosity | 18.31704 | 11.68296 | 3.116303 | 0.002024136 | K2O (%) | MS | Viscosity | 5.555905 | 2.777953 | 3.116303 | 0.002024136 | K+ (mol/kg) | Si4+ (mol/kg) | Viscosity | 25 | KOH | VUT
6.302818 | 3.151409 | 4.573197 | 0.003372401 | 3 | K+(mol/l) | Si4+ (mol/l) | Viscosity | 35 | 1 | 4.573197 | 0.003372401 | dry matter (%) | MS | Viscosity | 21.36988 | 13.63012 | 4.573197 | 0.003372401 | K2O (%) | MS | Viscosity | 6.980496 | 3.490248 | 4.573197 | 0.003372401 | K+ (mol/kg) | Si4+ (mol/kg) | Viscosity | 25 | KOH | VUT
7.57414 | 3.78707 | 7.456616 | 0.005035081 | 3 | K+(mol/l) | Si4+ (mol/l) | Viscosity | 40 | 1 | 7.456616 | 0.005035081 | dry matter (%) | MS | Viscosity | 24.42272 | 15.57728 | 7.456616 | 0.005035081 | K2O (%) | MS | Viscosity | 8.642519 | 4.32126 | 7.456616 | 0.005035081 | K+ (mol/kg) | Si4+ (mol/kg) | Viscosity | 25 | KOH | VUT
8.964693 | 4.482346 | 14.47153 | 0.2112564 | 3 | K+(mol/l) | Si4+ (mol/l) | Viscosity | 45.02 | 1 | 14.47153 | 0.2112564 | dry matter (%) | MS | Viscosity | 27.48777 | 17.53223 | 14.47153 | 0.2112564 | K2O (%) | MS | Viscosity | 10.6153 | 5.307651 | 14.47153 | 0.2112564 | K+ (mol/kg) | Si4+ (mol/kg) | Viscosity | 25 | KOH | VUT
0 | 0 | 0.8563063 | 0.001761697 | 4 | K+(mol/l) | Si4+ (mol/l) | Viscosity | 0 | 1.5 | 0.8563063 | 0.001761697 | dry matter (%) | MS | Viscosity | 0 | 0 | 0.8563063 | 0.001761697 | K2O (%) | MS | Viscosity | 0 | 0 | 0.8563063 | 0.001761697 | K+ (mol/kg) | Si4+ (mol/kg) | Viscosity | 25 | KOH | VUT
0.5653497 | 0.4240123 | 0.9918515 | 6.922533e-05 | 4 | K+(mol/l) | Si4+ (mol/l) | Viscosity | 5 | 1.5 | 0.9918515 | 6.922533e-05 | dry matter (%) | MS | Viscosity | 2.555285 | 2.444715 | 0.9918515 | 6.922533e-05 | K2O (%) | MS | Viscosity | 0.5711016 | 0.4283262 | 0.9918515 | 6.922533e-05 | K+ (mol/kg) | Si4+ (mol/kg) | Viscosity | 25 | KOH | VUT
1.18044 | 0.8853301 | 1.154193 | 0.0003896356 | 4 | K+(mol/l) | Si4+ (mol/l) | Viscosity | 10 | 1.5 | 1.154193 | 0.0003896356 | dry matter (%) | MS | Viscosity | 5.110571 | 4.889429 | 1.154193 | 0.0003896356 | K2O (%) | MS | Viscosity | 1.205659 | 0.9042442 | 1.154193 | 0.0003896356 | K+ (mol/kg) | Si4+ (mol/kg) | Viscosity | 25 | KOH | VUT
1.850846 | 1.388134 | 1.384353 | 0.000398173 | 4 | K+(mol/l) | Si4+ (mol/l) | Viscosity | 15 | 1.5 | 1.384353 | 0.000398173 | dry matter (%) | MS | Viscosity | 7.665856 | 7.334144 | 1.384353 | 0.000398173 | K2O (%) | MS | Viscosity | 1.91487 | 1.436152 | 1.384353 | 0.000398173 | K+ (mol/kg) | Si4+ (mol/kg) | Viscosity | 25 | KOH | VUT
2.581849 | 1.936386 | 1.72424 | 6.772389e-05 | 4 | K+(mol/l) | Si4+ (mol/l) | Viscosity | 20 | 1.5 | 1.72424 | 6.772389e-05 | dry matter (%) | MS | Viscosity | 10.22114 | 9.778858 | 1.72424 | 6.772389e-05 | K2O (%) | MS | Viscosity | 2.712732 | 2.034549 | 1.72424 | 6.772389e-05 | K+ (mol/kg) | Si4+ (mol/kg) | Viscosity | 25 | KOH | VUT
3.380675 | 2.535506 | 2.254841 | 5.595748e-05 | 4 | K+(mol/l) | Si4+ (mol/l) | Viscosity | 25 | 1.5 | 2.254841 | 5.595748e-05 | dry matter (%) | MS | Viscosity | 12.77643 | 12.22357 | 2.254841 | 5.595748e-05 | K2O (%) | MS | Viscosity | 3.616977 | 2.712732 | 2.254841 | 5.595748e-05 | K+ (mol/kg) | Si4+ (mol/kg) | Viscosity | 25 | KOH | VUT
4.252941 | 3.189705 | 3.130123 | 0.0007540784 | 4 | K+(mol/l) | Si4+ (mol/l) | Viscosity | 30 | 1.5 | 3.130123 | 0.0007540784 | dry matter (%) | MS | Viscosity | 15.33171 | 14.66829 | 3.130123 | 0.0007540784 | K2O (%) | MS | Viscosity | 4.650399 | 3.487799 | 3.130123 | 0.0007540784 | K+ (mol/kg) | Si4+ (mol/kg) | Viscosity | 25 | KOH | VUT
5.206363 | 3.904772 | 4.695933 | 0.003996811 | 4 | K+(mol/l) | Si4+ (mol/l) | Viscosity | 35 | 1.5 | 4.695933 | 0.003996811 | dry matter (%) | MS | Viscosity | 17.887 | 17.113 | 4.695933 | 0.003996811 | K2O (%) | MS | Viscosity | 5.842808 | 4.382106 | 4.695933 | 0.003996811 | K+ (mol/kg) | Si4+ (mol/kg) | Viscosity | 25 | KOH | VUT
|  |  |  | 4 | K+(mol/l) | Si4+ (mol/l) | Viscosity | 40 | 1.5 |  |  | dry matter (%) | MS | Viscosity | 20.44228 | 19.55772 |  |  | K2O (%) | MS | Viscosity |  |  |  |  | K+ (mol/kg) | Si4+ (mol/kg) | Viscosity | 25 | KOH | VUT
7.389662 | 5.542247 | 15.70362 | 0.09729011 | 4 | K+(mol/l) | Si4+ (mol/l) | Viscosity | 45 | 1.5 | 15.70362 | 0.09729011 | dry matter (%) | MS | Viscosity | 22.99757 | 22.00243 | 15.70362 | 0.09729011 | K2O (%) | MS | Viscosity | 8.878034 | 6.658525 | 15.70362 | 0.09729011 | K+ (mol/kg) | Si4+ (mol/kg) | Viscosity | 25 | KOH | VUT
0 | 0 | 0.8563063 | 0.001761697 | 7 | K+(mol/l) | Si4+ (mol/l) | Viscosity | 0 | 1.887 | 0.8563063 | 0.001761697 | dry matter (%) | MS | Viscosity | 0 | 0 | 0.8563063 | 0.001761697 | K2O (%) | MS | Viscosity | 0 | 0 | 0.8563063 | 0.001761697 | K+ (mol/kg) | Si4+ (mol/kg) | Viscosity | 25 | KOH | VUT
0.501272 | 0.4729501 | 0.9777073 | 0.0007731922 | 7 | K+(mol/l) | Si4+ (mol/l) | Viscosity | 5 | 1.887 | 0.9777073 | 0.0007731922 | dry matter (%) | MS | Viscosity | 2.269051 | 2.730949 | 0.9777073 | 0.0007731922 | K2O (%) | MS | Viscosity | 0.5071287 | 0.4784759 | 0.9777073 | 0.0007731922 | K+ (mol/kg) | Si4+ (mol/kg) | Viscosity | 25 | KOH | VUT
1.044314 | 0.9853099 | 1.133371 | 0.0003554682 | 7 | K+(mol/l) | Si4+ (mol/l) | Viscosity | 10 | 1.887 | 1.133371 | 0.0003554682 | dry matter (%) | MS | Viscosity | 4.538102 | 5.461898 | 1.133371 | 0.0003554682 | K2O (%) | MS | Viscosity | 1.070605 | 1.010116 | 1.133371 | 0.0003554682 | K+ (mol/kg) | Si4+ (mol/kg) | Viscosity | 25 | KOH | VUT
1.636619 | 1.54415 | 1.364272 | 0.0001366137 | 7 | K+(mol/l) | Si4+ (mol/l) | Viscosity | 15 | 1.887 | 1.364272 | 0.0001366137 | dry matter (%) | MS | Viscosity | 6.807153 | 8.192847 | 1.364272 | 0.0001366137 | K2O (%) | MS | Viscosity | 1.700373 | 1.604302 | 1.364272 | 0.0001366137 | K+ (mol/kg) | Si4+ (mol/kg) | Viscosity | 25 | KOH | VUT
2.279467 | 2.150677 | 1.697733 | 0.0003276678 | 7 | K+(mol/l) | Si4+ (mol/l) | Viscosity | 20 | 1.887 | 1.697733 | 0.0003276678 | dry matter (%) | MS | Viscosity | 9.076204 | 10.9238 | 1.697733 | 0.0003276678 | K2O (%) | MS | Viscosity | 2.408861 | 2.272761 | 1.697733 | 0.0003276678 | K+ (mol/kg) | Si4+ (mol/kg) | Viscosity | 25 | KOH | VUT
2.980713 | 2.812303 | 2.230953 | 0.009301361 | 7 | K+(mol/l) | Si4+ (mol/l) | Viscosity | 25 | 1.887 | 2.230953 | 0.009301361 | dry matter (%) | MS | Viscosity | 11.34525 | 13.65475 | 2.230953 | 0.009301361 | K2O (%) | MS | Viscosity | 3.211815 | 3.030347 | 2.230953 | 0.009301361 | K+ (mol/kg) | Si4+ (mol/kg) | Viscosity | 25 | KOH | VUT
3.745191 | 3.533588 | 3.105906 | 4.443111e-05 | 7 | K+(mol/l) | Si4+ (mol/l) | Viscosity | 30 | 1.887 | 3.105906 | 4.443111e-05 | dry matter (%) | MS | Viscosity | 13.61431 | 16.38569 | 3.105906 | 4.443111e-05 | K2O (%) | MS | Viscosity | 4.129476 | 3.896161 | 3.105906 | 4.443111e-05 | K+ (mol/kg) | Si4+ (mol/kg) | Viscosity | 25 | KOH | VUT
4.030918 | 3.803171 | 3.56524 | 0.006244169 | 7 | K+(mol/l) | Si4+ (mol/l) | Viscosity | 31.76 | 1.887 | 3.56524 | 0.006244169 | dry matter (%) | MS | Viscosity | 14.41301 | 17.34699 | 3.56524 | 0.006244169 | K2O (%) | MS | Viscosity | 4.484492 | 4.231118 | 3.56524 | 0.006244169 | K+ (mol/kg) | Si4+ (mol/kg) | Viscosity | 25 | KOH | VUT
0 | 0 | 0.8563063 | 0.001761697 | 8 | K+(mol/l) | Si4+ (mol/l) | Viscosity | 0 | 2 | 0.8563063 | 0.001761697 | dry matter (%) | MS | Viscosity | 0 | 0 | 0.8563063 | 0.001761697 | K2O (%) | MS | Viscosity | 0 | 0 | 0.8563063 | 0.001761697 | K+ (mol/kg) | Si4+ (mol/kg) | Viscosity | 25 | KOH | VUT
0.4849503 | 0.4849503 | 0.9901197 | 0.0009118029 | 8 | K+(mol/l) | Si4+ (mol/l) | Viscosity | 5 | 2 | 0.9901197 | 0.0009118029 | dry matter (%) | MS | Viscosity | 2.197186 | 2.802814 | 0.9901197 | 0.0009118029 | K2O (%) | MS | Viscosity | 0.491067 | 0.491067 | 0.9901197 | 0.0009118029 | K+ (mol/kg) | Si4+ (mol/kg) | Viscosity | 25 | KOH | VUT
1.011224 | 1.011224 | 1.153313 | 0.001100808 | 8 | K+(mol/l) | Si4+ (mol/l) | Viscosity | 10 | 2 | 1.153313 | 0.001100808 | dry matter (%) | MS | Viscosity | 4.394372 | 5.605628 | 1.153313 | 0.001100808 | K2O (%) | MS | Viscosity | 1.036697 | 1.036697 | 1.153313 | 0.001100808 | K+ (mol/kg) | Si4+ (mol/kg) | Viscosity | 25 | KOH | VUT
1.582531 | 1.582531 | 1.38146 | 0.00113872 | 8 | K+(mol/l) | Si4+ (mol/l) | Viscosity | 15 | 2 | 1.38146 | 0.00113872 | dry matter (%) | MS | Viscosity | 6.591558 | 8.408442 | 1.38146 | 0.00113872 | K2O (%) | MS | Viscosity | 1.646519 | 1.646519 | 1.38146 | 0.00113872 | K+ (mol/kg) | Si4+ (mol/kg) | Viscosity | 25 | KOH | VUT
2.203531 | 2.203531 | 1.719176 | 0.001491903 | 8 | K+(mol/l) | Si4+ (mol/l) | Viscosity | 20 | 2 | 1.719176 | 0.001491903 | dry matter (%) | MS | Viscosity | 8.788744 | 11.21126 | 1.719176 | 0.001491903 | K2O (%) | MS | Viscosity | 2.332568 | 2.332568 | 1.719176 | 0.001491903 | K+ (mol/kg) | Si4+ (mol/kg) | Viscosity | 25 | KOH | VUT
2.88127 | 2.88127 | 2.25505 | 0.002645588 | 8 | K+(mol/l) | Si4+ (mol/l) | Viscosity | 25 | 2 | 2.25505 | 0.002645588 | dry matter (%) | MS | Viscosity | 10.98593 | 14.01407 | 2.25505 | 0.002645588 | K2O (%) | MS | Viscosity | 3.110091 | 3.110091 | 2.25505 | 0.002645588 | K+ (mol/kg) | Si4+ (mol/kg) | Viscosity | 25 | KOH | VUT
3.618695 | 3.618695 | 3.232577 | 0.1081583 | 8 | K+(mol/l) | Si4+ (mol/l) | Viscosity | 30 | 2 | 3.232577 | 0.1081583 | dry matter (%) | MS | Viscosity | 13.18312 | 16.81688 | 3.232577 | 0.1081583 | K2O (%) | MS | Viscosity | 3.998688 | 3.998688 | 3.232577 | 0.1081583 | K+ (mol/kg) | Si4+ (mol/kg) | Viscosity | 25 | KOH | VUT
3.863861 | 3.863861 | 3.572114 | 0.001252011 | 8 | K+(mol/l) | Si4+ (mol/l) | Viscosity | 31.56 | 2 | 3.572114 | 0.001252011 | dry matter (%) | MS | Viscosity | 13.86864 | 17.69136 | 3.572114 | 0.001252011 | K2O (%) | MS | Viscosity | 4.302505 | 4.302505 | 3.572114 | 0.001252011 | K+ (mol/kg) | Si4+ (mol/kg) | Viscosity | 25 | KOH | VUT
0 | 0 | 0.8563063 | 0.001761697 | 9 | K+(mol/l) | Si4+ (mol/l) | Viscosity | 0 | 2.5 | 0.8563063 | 0.001761697 | dry matter (%) | MS | Viscosity | 0 | 0 | 0.8563063 | 0.001761697 | K2O (%) | MS | Viscosity | 0 | 0 | 0.8563063 | 0.001761697 | K+ (mol/kg) | Si4+ (mol/kg) | Viscosity | 25 | KOH | VUT
0.4247942 | 0.5309927 | 0.9831965 | 0.001281393 | 9 | K+(mol/l) | Si4+ (mol/l) | Viscosity | 5 | 2.5 | 0.9831965 | 0.001281393 | dry matter (%) | MS | Viscosity | 1.927118 | 3.072882 | 0.9831965 | 0.001281393 | K2O (%) | MS | Viscosity | 0.4307074 | 0.5383842 | 0.9831965 | 0.001281393 | K+ (mol/kg) | Si4+ (mol/kg) | Viscosity | 25 | KOH | VUT
0.8843189 | 1.105399 | 1.150652 | 0.0009751333 | 9 | K+(mol/l) | Si4+ (mol/l) | Viscosity | 10 | 2.5 | 1.150652 | 0.0009751333 | dry matter (%) | MS | Viscosity | 3.854237 | 6.145763 | 1.150652 | 0.0009751333 | K2O (%) | MS | Viscosity | 0.9092711 | 1.136589 | 1.150652 | 0.0009751333 | K+ (mol/kg) | Si4+ (mol/kg) | Viscosity | 25 | KOH | VUT
1.382514 | 1.728143 | 1.397754 | 0.0002962646 | 9 | K+(mol/l) | Si4+ (mol/l) | Viscosity | 15 | 2.5 | 1.397754 | 0.0002962646 | dry matter (%) | MS | Viscosity | 5.781355 | 9.218645 | 1.397754 | 0.0002962646 | K2O (%) | MS | Viscosity | 1.444136 | 1.805171 | 1.397754 | 0.0002962646 | K+ (mol/kg) | Si4+ (mol/kg) | Viscosity | 25 | KOH | VUT
1.92256 | 2.4032 | 1.780244 | 0.0003054448 | 9 | K+(mol/l) | Si4+ (mol/l) | Viscosity | 20 | 2.5 | 1.780244 | 0.0003054448 | dry matter (%) | MS | Viscosity | 7.708473 | 12.29153 | 1.780244 | 0.0003054448 | K2O (%) | MS | Viscosity | 2.04586 | 2.557325 | 1.780244 | 0.0003054448 | K+ (mol/kg) | Si4+ (mol/kg) | Viscosity | 25 | KOH | VUT
2.509616 | 3.137019 | 2.42505 | 0.0005051082 | 9 | K+(mol/l) | Si4+ (mol/l) | Viscosity | 25 | 2.5 | 2.42505 | 0.0005051082 | dry matter (%) | MS | Viscosity | 9.635591 | 15.36441 | 2.42505 | 0.0005051082 | K2O (%) | MS | Viscosity | 2.727813 | 3.409767 | 2.42505 | 0.0005051082 | K+ (mol/kg) | Si4+ (mol/kg) | Viscosity | 25 | KOH | VUT
3.149045 | 3.936306 | 3.621094 | 0.0009794141 | 9 | K+(mol/l) | Si4+ (mol/l) | Viscosity | 30 | 2.5 | 3.621094 | 0.0009794141 | dry matter (%) | MS | Viscosity | 11.56271 | 18.43729 | 3.621094 | 0.0009794141 | K2O (%) | MS | Viscosity | 3.507189 | 4.383986 | 3.621094 | 0.0009794141 | K+ (mol/kg) | Si4+ (mol/kg) | Viscosity | 25 | KOH | VUT
3.261913 | 4.077392 | 3.896342 | 0.009357243 | 9 | K+(mol/l) | Si4+ (mol/l) | Viscosity | 30.84 | 2.5 | 3.896342 | 0.009357243 | dry matter (%) | MS | Viscosity | 11.88647 | 18.95353 | 3.896342 | 0.009357243 | K2O (%) | MS | Viscosity | 3.64918 | 4.561475 | 3.896342 | 0.009357243 | K+ (mol/kg) | Si4+ (mol/kg) | Viscosity | 25 | KOH | VUT
0 | 0 | 0.8563063 | 0.001761697 | 5 | K+(mol/l) | Si4+ (mol/l) | Viscosity | 0 | 3 | 0.8563063 | 0.001761697 | dry matter (%) | MS | Viscosity | 0 | 0 | 0.8563063 | 0.001761697 | K2O (%) | MS | Viscosity | 0 | 0 | 0.8563063 | 0.001761697 | K+ (mol/kg) | Si4+ (mol/kg) | Viscosity | 25 | KOH | VUT
0.3785436 | 0.5678154 | 1.008605 | 0.0004386313 | 5 | K+(mol/l) | Si4+ (mol/l) | Viscosity | 5 | 3 | 1.008605 | 0.0004386313 | dry matter (%) | MS | Viscosity | 1.716174 | 3.283826 | 1.008605 | 0.0004386313 | K2O (%) | MS | Viscosity | 0.3835618 | 0.5753427 | 1.008605 | 0.0004386313 | K+ (mol/kg) | Si4+ (mol/kg) | Viscosity | 25 | KOH | VUT
0.7889635 | 1.183445 | 1.207992 | 0.0005160961 | 5 | K+(mol/l) | Si4+ (mol/l) | Viscosity | 10 | 3 | 1.207992 | 0.0005160961 | dry matter (%) | MS | Viscosity | 3.432349 | 6.567651 | 1.207992 | 0.0005160961 | K2O (%) | MS | Viscosity | 0.8097415 | 1.214612 | 1.207992 | 0.0005160961 | K+ (mol/kg) | Si4+ (mol/kg) | Viscosity | 25 | KOH | VUT
1.234397 | 1.851596 | 1.512506 | 0.0002961364 | 5 | K+(mol/l) | Si4+ (mol/l) | Viscosity | 15 | 3 | 1.512506 | 0.0002961364 | dry matter (%) | MS | Viscosity | 5.148523 | 9.851477 | 1.512506 | 0.0002961364 | K2O (%) | MS | Viscosity | 1.28606 | 1.92909 | 1.512506 | 0.0002961364 | K+ (mol/kg) | Si4+ (mol/kg) | Viscosity | 25 | KOH | VUT
1.718805 | 2.578208 | 2.02244 | 0.0008817892 | 5 | K+(mol/l) | Si4+ (mol/l) | Viscosity | 20 | 3 | 2.02244 | 0.0008817892 | dry matter (%) | MS | Viscosity | 6.864697 | 13.1353 | 2.02244 | 0.0008817892 | K2O (%) | MS | Viscosity | 1.821918 | 2.732878 | 2.02244 | 0.0008817892 | K+ (mol/kg) | Si4+ (mol/kg) | Viscosity | 25 | KOH | VUT
2.246635 | 3.369952 | 2.980201 | 0.0005718994 | 5 | K+(mol/l) | Si4+ (mol/l) | Viscosity | 25 | 3 | 2.980201 | 0.0005718994 | dry matter (%) | MS | Viscosity | 8.580871 | 16.41913 | 2.980201 | 0.0005718994 | K2O (%) | MS | Viscosity | 2.429225 | 3.643837 | 2.980201 | 0.0005718994 | K+ (mol/kg) | Si4+ (mol/kg) | Viscosity | 25 | KOH | VUT
2.865092 | 4.297638 | 4.694741 | 0.005386097 | 5 | K+(mol/l) | Si4+ (mol/l) | Viscosity | 30.63 | 3 | 4.694741 | 0.005386097 | dry matter (%) | MS | Viscosity | 10.51328 | 20.11672 | 4.694741 | 0.005386097 | K2O (%) | MS | Viscosity | 3.217838 | 4.826757 | 4.694741 | 0.005386097 | K+ (mol/kg) | Si4+ (mol/kg) | Viscosity | 25 | KOH | VUT
0 | 0 | 0.8563063 | 0.001761697 | 10 | K+(mol/l) | Si4+ (mol/l) | Viscosity | 0 | 3.5 | 0.8563063 | 0.001761697 | dry matter (%) | MS | Viscosity | 0 | 0 | 0.8563063 | 0.001761697 | K2O (%) | MS | Viscosity | 0 | 0 | 0.8563063 | 0.001761697 | K+ (mol/kg) | Si4+ (mol/kg) | Viscosity | 25 | KOH | VUT
1.546854 | 3.453146 | 0.9884784 | 0.003036722 | 10 | K+(mol/l) | Si4+ (mol/l) | Viscosity | 5 | 3.5 | 0.9884784 | 0.003036722 | dry matter (%) | MS | Viscosity | 1.546854 | 3.453146 | 0.9884784 | 0.003036722 | K2O (%) | MS | Viscosity | 0.3457191 | 0.6050084 | 0.9884784 | 0.003036722 | K+ (mol/kg) | Si4+ (mol/kg) | Viscosity | 25 | KOH | VUT
3.093709 | 6.906291 | 1.169592 | 8.033784e-05 | 10 | K+(mol/l) | Si4+ (mol/l) | Viscosity | 10 | 3.5 | 1.169592 | 8.033784e-05 | dry matter (%) | MS | Viscosity | 3.093709 | 6.906291 | 1.169592 | 8.033784e-05 | K2O (%) | MS | Viscosity | 0.7298514 | 1.27724 | 1.169592 | 8.033784e-05 | K+ (mol/kg) | Si4+ (mol/kg) | Viscosity | 25 | KOH | VUT
4.640563 | 10.35944 | 1.469214 | 0.0007410515 | 10 | K+(mol/l) | Si4+ (mol/l) | Viscosity | 15 | 3.5 | 1.469214 | 0.0007410515 | dry matter (%) | MS | Viscosity | 4.640563 | 10.35944 | 1.469214 | 0.0007410515 | K2O (%) | MS | Viscosity | 1.159176 | 2.028557 | 1.469214 | 0.0007410515 | K+ (mol/kg) | Si4+ (mol/kg) | Viscosity | 25 | KOH | VUT
6.187417 | 13.81258 | 1.983325 | 0.001335889 | 10 | K+(mol/l) | Si4+ (mol/l) | Viscosity | 20 | 3.5 | 1.983325 | 0.001335889 | dry matter (%) | MS | Viscosity | 6.187417 | 13.81258 | 1.983325 | 0.001335889 | K2O (%) | MS | Viscosity | 1.642166 | 2.87379 | 1.983325 | 0.001335889 | K+ (mol/kg) | Si4+ (mol/kg) | Viscosity | 25 | KOH | VUT
7.734271 | 17.26573 | 2.973271 | 0.002719645 | 10 | K+(mol/l) | Si4+ (mol/l) | Viscosity | 25 | 3.5 | 2.973271 | 0.002719645 | dry matter (%) | MS | Viscosity | 7.734271 | 17.26573 | 2.973271 | 0.002719645 | K2O (%) | MS | Viscosity | 2.189554 | 3.83172 | 2.973271 | 0.002719645 | K+ (mol/kg) | Si4+ (mol/kg) | Viscosity | 25 | KOH | VUT
9.244001 | 20.636 | 5.530454 | 0.03246383 | 10 | K+(mol/l) | Si4+ (mol/l) | Viscosity | 29.88 | 3.5 | 5.530454 | 0.03246383 | dry matter (%) | MS | Viscosity | 9.244001 | 20.636 | 5.530454 | 0.03246383 | K2O (%) | MS | Viscosity | 2.799082 | 4.898393 | 5.530454 | 0.03246383 | K+ (mol/kg) | Si4+ (mol/kg) | Viscosity | 25 | KOH | VUT
0 | 0 | 0.8563063 | 0.001761697 | 11 | K+(mol/l) | Si4+ (mol/l) | Viscosity | 0 | 3.885 | 0.8563063 | 0.001761697 | dry matter (%) | MS | Viscosity | 0 | 0 | 0.8563063 | 0.001761697 | K2O (%) | MS | Viscosity | 0 | 0 | 0.8563063 | 0.001761697 | K+ (mol/kg) | Si4+ (mol/kg) | Viscosity | 25 | KOH | VUT
0.3159641 | 0.6137603 | 0.987256 | 0.002656331 | 11 | K+(mol/l) | Si4+ (mol/l) | Viscosity | 5 | 3.885 | 0.987256 | 0.002656331 | dry matter (%) | MS | Viscosity | 1.437638 | 3.562362 | 0.987256 | 0.002656331 | K2O (%) | MS | Viscosity | 0.3213094 | 0.6241436 | 0.987256 | 0.002656331 | K+ (mol/kg) | Si4+ (mol/kg) | Viscosity | 25 | KOH | VUT
0.6459573 | 1.254772 | 1.099721 | 0.001162542 | 11 | K+(mol/l) | Si4+ (mol/l) | Viscosity | 10 | 3.885 | 1.099721 | 0.001162542 | dry matter (%) | MS | Viscosity | 2.875276 | 7.124724 | 1.099721 | 0.001162542 | K2O (%) | MS | Viscosity | 0.6783199 | 1.317636 | 1.099721 | 0.001162542 | K+ (mol/kg) | Si4+ (mol/kg) | Viscosity | 25 | KOH | VUT
nezbylo | nezbylo | nezbylo | nezbylo | 11 | K+(mol/l) | Si4+ (mol/l) | Viscosity | 15 | 3.885 | nezbylo | nezbylo | dry matter (%) | MS | Viscosity | 4.312914 | 10.68709 | nezbylo | nezbylo | K2O (%) | MS | Viscosity | #VALUE! | #VALUE! | nezbylo | nezbylo | K+ (mol/kg) | Si4+ (mol/kg) | Viscosity | 25 | KOH | VUT
1.419275 | 2.756941 | 2.400313 | 0.008296156 | 11 | K+(mol/l) | Si4+ (mol/l) | Viscosity | 20 | 3.885 | 2.400313 | 0.008296156 | dry matter (%) | MS | Viscosity | 5.750552 | 14.24945 | 2.400313 | 0.008296156 | K2O (%) | MS | Viscosity | 1.52622 | 2.964682 | 2.400313 | 0.008296156 | K+ (mol/kg) | Si4+ (mol/kg) | Viscosity | 25 | KOH | VUT
1.849565 | 3.59278 | 4.919253 | 0.01373594 | 11 | K+(mol/l) | Si4+ (mol/l) | Viscosity | 25 | 3.885 | 4.919253 | 0.01373594 | dry matter (%) | MS | Viscosity | 7.18819 | 17.81181 | 4.919253 | 0.01373594 | K2O (%) | MS | Viscosity | 2.03496 | 3.952909 | 4.919253 | 0.01373594 | K+ (mol/kg) | Si4+ (mol/kg) | Viscosity | 25 | KOH | VUT
|  |  |  | 11 | K+(mol/l) | Si4+ (mol/l) | Viscosity | 29.62 | 3.885 |  |  | dry matter (%) | MS | Viscosity | 8.516568 | 21.10343 |  |  | K2O (%) | MS | Viscosity |  |  |  |  | K+ (mol/kg) | Si4+ (mol/kg) | Viscosity | 25 | KOH | VUT
0 | 0 | 0.779011 | 0.002198637 | 1 | K+(mol/l) | Si4+ (mol/l) | Viscosity |  |  |  |  | dry matter (%) | MS | Viscosity |  |  |  |  | K2O (%) | MS | Viscosity |  |  |  |  | K+ (mol/kg) | Si4+ (mol/kg) | Viscosity | 30 | KOH | VUT
1.114023 | 0 | 0.8991033 | 0.01356498 | 1 | K+(mol/l) | Si4+ (mol/l) | Viscosity |  |  |  |  | dry matter (%) | MS | Viscosity |  |  |  |  | K2O (%) | MS | Viscosity |  |  |  |  | K+ (mol/kg) | Si4+ (mol/kg) | Viscosity | 30 | KOH | VUT
2.345032 | 0 | 1.028549 | 6.859002e-05 | 1 | K+(mol/l) | Si4+ (mol/l) | Viscosity |  |  |  |  | dry matter (%) | MS | Viscosity |  |  |  |  | K2O (%) | MS | Viscosity |  |  |  |  | K+ (mol/kg) | Si4+ (mol/kg) | Viscosity | 30 | KOH | VUT
3.700127 | 0 | 1.220753 | 4.533805e-05 | 1 | K+(mol/l) | Si4+ (mol/l) | Viscosity |  |  |  |  | dry matter (%) | MS | Viscosity |  |  |  |  | K2O (%) | MS | Viscosity |  |  |  |  | K+ (mol/kg) | Si4+ (mol/kg) | Viscosity | 30 | KOH | VUT
5.186709 | 0 |  |  | 1 | K+(mol/l) | Si4+ (mol/l) | Viscosity |  |  |  |  | dry matter (%) | MS | Viscosity |  |  |  |  | K2O (%) | MS | Viscosity |  |  |  |  | K+ (mol/kg) | Si4+ (mol/kg) | Viscosity | 30 | KOH | VUT
6.809076 | 0 | 1.873136 | 0.0002225894 | 1 | K+(mol/l) | Si4+ (mol/l) | Viscosity |  |  |  |  | dry matter (%) | MS | Viscosity |  |  |  |  | K2O (%) | MS | Viscosity |  |  |  |  | K+ (mol/kg) | Si4+ (mol/kg) | Viscosity | 30 | KOH | VUT
8.593057 | 0 | 2.490324 | 0.0001983086 | 1 | K+(mol/l) | Si4+ (mol/l) | Viscosity |  |  |  |  | dry matter (%) | MS | Viscosity |  |  |  |  | K2O (%) | MS | Viscosity |  |  |  |  | K+ (mol/kg) | Si4+ (mol/kg) | Viscosity | 30 | KOH | VUT
10.49498 | 0 | 3.419839 | 6.546002e-05 | 1 | K+(mol/l) | Si4+ (mol/l) | Viscosity |  |  |  |  | dry matter (%) | MS | Viscosity |  |  |  |  | K2O (%) | MS | Viscosity |  |  |  |  | K+ (mol/kg) | Si4+ (mol/kg) | Viscosity | 30 | KOH | VUT
12.57686 | 0 | 5.14442 | 0.0002374624 | 1 | K+(mol/l) | Si4+ (mol/l) | Viscosity |  |  |  |  | dry matter (%) | MS | Viscosity |  |  |  |  | K2O (%) | MS | Viscosity |  |  |  |  | K+ (mol/kg) | Si4+ (mol/kg) | Viscosity | 30 | KOH | VUT
0 | 0 | 0.779011 | 0.002198637 | 2 | K+(mol/l) | Si4+ (mol/l) | Viscosity |  |  |  |  | dry matter (%) | MS | Viscosity |  |  |  |  | K2O (%) | MS | Viscosity |  |  |  |  | K+ (mol/kg) | Si4+ (mol/kg) | Viscosity | 30 | KOH | VUT
0.8415245 | 0.2103811 | 0.8864337 | 0.0004381689 | 2 | K+(mol/l) | Si4+ (mol/l) | Viscosity |  |  |  |  | dry matter (%) | MS | Viscosity |  |  |  |  | K2O (%) | MS | Viscosity |  |  |  |  | K+ (mol/kg) | Si4+ (mol/kg) | Viscosity | 30 | KOH | VUT
1.766838 | 0.4417096 | 1.035524 | 3.433034e-05 | 2 | K+(mol/l) | Si4+ (mol/l) | Viscosity |  |  |  |  | dry matter (%) | MS | Viscosity |  |  |  |  | K2O (%) | MS | Viscosity |  |  |  |  | K+ (mol/kg) | Si4+ (mol/kg) | Viscosity | 30 | KOH | VUT
2.782015 | 0.6955037 | 1.240745 | 2.270194e-05 | 2 | K+(mol/l) | Si4+ (mol/l) | Viscosity |  |  |  |  | dry matter (%) | MS | Viscosity |  |  |  |  | K2O (%) | MS | Viscosity |  |  |  |  | K+ (mol/kg) | Si4+ (mol/kg) | Viscosity | 30 | KOH | VUT
3.894269 | 0.9735673 | 1.532174 | 4.501456e-05 | 2 | K+(mol/l) | Si4+ (mol/l) | Viscosity |  |  |  |  | dry matter (%) | MS | Viscosity |  |  |  |  | K2O (%) | MS | Viscosity |  |  |  |  | K+ (mol/kg) | Si4+ (mol/kg) | Viscosity | 30 | KOH | VUT
5.111498 | 1.277874 | 1.962592 | 7.805718e-05 | 2 | K+(mol/l) | Si4+ (mol/l) | Viscosity |  |  |  |  | dry matter (%) | MS | Viscosity |  |  |  |  | K2O (%) | MS | Viscosity |  |  |  |  | K+ (mol/kg) | Si4+ (mol/kg) | Viscosity | 30 | KOH | VUT
6.441597 | 1.610399 | 2.631707 | 0.0002319035 | 2 | K+(mol/l) | Si4+ (mol/l) | Viscosity |  |  |  |  | dry matter (%) | MS | Viscosity |  |  |  |  | K2O (%) | MS | Viscosity |  |  |  |  | K+ (mol/kg) | Si4+ (mol/kg) | Viscosity | 30 | KOH | VUT
7.894635 | 1.973659 | 3.757708 | 0.0005355152 | 2 | K+(mol/l) | Si4+ (mol/l) | Viscosity |  |  |  |  | dry matter (%) | MS | Viscosity |  |  |  |  | K2O (%) | MS | Viscosity |  |  |  |  | K+ (mol/kg) | Si4+ (mol/kg) | Viscosity | 30 | KOH | VUT
9.478268 | 2.369567 | 5.843629 | 0.006712335 | 2 | K+(mol/l) | Si4+ (mol/l) | Viscosity |  |  |  |  | dry matter (%) | MS | Viscosity |  |  |  |  | K2O (%) | MS | Viscosity |  |  |  |  | K+ (mol/kg) | Si4+ (mol/kg) | Viscosity | 30 | KOH | VUT
11.20429 | 2.801073 | 10.27887 | 0.04123368 | 2 | K+(mol/l) | Si4+ (mol/l) | Viscosity |  |  |  |  | dry matter (%) | MS | Viscosity |  |  |  |  | K2O (%) | MS | Viscosity |  |  |  |  | K+ (mol/kg) | Si4+ (mol/kg) | Viscosity | 30 | KOH | VUT
11.71376 | 2.92844 |  |  | 2 | K+(mol/l) | Si4+ (mol/l) | Viscosity |  |  |  |  | dry matter (%) | MS | Viscosity |  |  |  |  | K2O (%) | MS | Viscosity |  |  |  |  | K+ (mol/kg) | Si4+ (mol/kg) | Viscosity | 30 | KOH | VUT
0 | 0 | 0.779011 | 0.002198637 | 3 | K+(mol/l) | Si4+ (mol/l) | Viscosity |  |  |  |  | dry matter (%) | MS | Viscosity |  |  |  |  | K2O (%) | MS | Viscosity |  |  |  |  | K+ (mol/kg) | Si4+ (mol/kg) | Viscosity | 30 | KOH | VUT
0.6755898 | 0.3377949 | 0.8909308 | 0.0001384452 | 3 | K+(mol/l) | Si4+ (mol/l) | Viscosity |  |  |  |  | dry matter (%) | MS | Viscosity |  |  |  |  | K2O (%) | MS | Viscosity |  |  |  |  | K+ (mol/kg) | Si4+ (mol/kg) | Viscosity | 30 | KOH | VUT
1.414344 | 0.707172 | 1.040219 | 5.759997e-05 | 3 | K+(mol/l) | Si4+ (mol/l) | Viscosity |  |  |  |  | dry matter (%) | MS | Viscosity |  |  |  |  | K2O (%) | MS | Viscosity |  |  |  |  | K+ (mol/kg) | Si4+ (mol/kg) | Viscosity | 30 | KOH | VUT
2.22196 | 1.11098 | 1.248572 | 4.546793e-05 | 3 | K+(mol/l) | Si4+ (mol/l) | Viscosity |  |  |  |  | dry matter (%) | MS | Viscosity |  |  |  |  | K2O (%) | MS | Viscosity |  |  |  |  | K+ (mol/kg) | Si4+ (mol/kg) | Viscosity | 30 | KOH | VUT
3.116619 | 1.55831 | 1.578902 | 0.0002816579 | 3 | K+(mol/l) | Si4+ (mol/l) | Viscosity |  |  |  |  | dry matter (%) | MS | Viscosity |  |  |  |  | K2O (%) | MS | Viscosity |  |  |  |  | K+ (mol/kg) | Si4+ (mol/kg) | Viscosity | 30 | KOH | VUT
4.074005 | 2.037003 | 2.015122 | 0.0002458084 | 3 | K+(mol/l) | Si4+ (mol/l) | Viscosity |  |  |  |  | dry matter (%) | MS | Viscosity |  |  |  |  | K2O (%) | MS | Viscosity |  |  |  |  | K+ (mol/kg) | Si4+ (mol/kg) | Viscosity | 30 | KOH | VUT
5.135915 | 2.567958 | 2.762566 | 0.0003208973 | 3 | K+(mol/l) | Si4+ (mol/l) | Viscosity |  |  |  |  | dry matter (%) | MS | Viscosity |  |  |  |  | K2O (%) | MS | Viscosity |  |  |  |  | K+ (mol/kg) | Si4+ (mol/kg) | Viscosity | 30 | KOH | VUT
6.289655 | 3.144828 | 4.004378 | 0.0008982459 | 3 | K+(mol/l) | Si4+ (mol/l) | Viscosity |  |  |  |  | dry matter (%) | MS | Viscosity |  |  |  |  | K2O (%) | MS | Viscosity |  |  |  |  | K+ (mol/kg) | Si4+ (mol/kg) | Viscosity | 30 | KOH | VUT
7.558595 | 3.779297 | 6.402335 | 0.009868998 | 3 | K+(mol/l) | Si4+ (mol/l) | Viscosity |  |  |  |  | dry matter (%) | MS | Viscosity |  |  |  |  | K2O (%) | MS | Viscosity |  |  |  |  | K+ (mol/kg) | Si4+ (mol/kg) | Viscosity | 30 | KOH | VUT
8.942365 | 4.471182 |  |  | 3 | K+(mol/l) | Si4+ (mol/l) | Viscosity |  |  |  |  | dry matter (%) | MS | Viscosity |  |  |  |  | K2O (%) | MS | Viscosity |  |  |  |  | K+ (mol/kg) | Si4+ (mol/kg) | Viscosity | 30 | KOH | VUT
0 | 0 | 0.779011 | 0.002198637 | 4 | K+(mol/l) | Si4+ (mol/l) | Viscosity |  |  |  |  | dry matter (%) | MS | Viscosity |  |  |  |  | K2O (%) | MS | Viscosity |  |  |  |  | K+ (mol/kg) | Si4+ (mol/kg) | Viscosity | 30 | KOH | VUT
0.5644477 | 0.4233358 | 0.8898915 | 0.0001154034 | 4 | K+(mol/l) | Si4+ (mol/l) | Viscosity |  |  |  |  | dry matter (%) | MS | Viscosity |  |  |  |  | K2O (%) | MS | Viscosity |  |  |  |  | K+ (mol/kg) | Si4+ (mol/kg) | Viscosity | 30 | KOH | VUT
1.178423 | 0.8838175 | 1.036448 | 1.146297e-05 | 4 | K+(mol/l) | Si4+ (mol/l) | Viscosity |  |  |  |  | dry matter (%) | MS | Viscosity |  |  |  |  | K2O (%) | MS | Viscosity |  |  |  |  | K+ (mol/kg) | Si4+ (mol/kg) | Viscosity | 30 | KOH | VUT
1.847477 | 1.385608 | 1.243169 | 5.689923e-05 | 4 | K+(mol/l) | Si4+ (mol/l) | Viscosity |  |  |  |  | dry matter (%) | MS | Viscosity |  |  |  |  | K2O (%) | MS | Viscosity |  |  |  |  | K+ (mol/kg) | Si4+ (mol/kg) | Viscosity | 30 | KOH | VUT
2.576942 | 1.932707 | 1.545145 | 2.258219e-05 | 4 | K+(mol/l) | Si4+ (mol/l) | Viscosity |  |  |  |  | dry matter (%) | MS | Viscosity |  |  |  |  | K2O (%) | MS | Viscosity |  |  |  |  | K+ (mol/kg) | Si4+ (mol/kg) | Viscosity | 30 | KOH | VUT
3.374023 | 2.530518 | 2.018381 | 0.009437902 | 4 | K+(mol/l) | Si4+ (mol/l) | Viscosity |  |  |  |  | dry matter (%) | MS | Viscosity |  |  |  |  | K2O (%) | MS | Viscosity |  |  |  |  | K+ (mol/kg) | Si4+ (mol/kg) | Viscosity | 30 | KOH | VUT
4.244499 | 3.183374 | 2.788871 | 0.001564218 | 4 | K+(mol/l) | Si4+ (mol/l) | Viscosity |  |  |  |  | dry matter (%) | MS | Viscosity |  |  |  |  | K2O (%) | MS | Viscosity |  |  |  |  | K+ (mol/kg) | Si4+ (mol/kg) | Viscosity | 30 | KOH | VUT
5.196015 | 3.897011 | 4.138301 | 0.003603017 | 4 | K+(mol/l) | Si4+ (mol/l) | Viscosity |  |  |  |  | dry matter (%) | MS | Viscosity |  |  |  |  | K2O (%) | MS | Viscosity |  |  |  |  | K+ (mol/kg) | Si4+ (mol/kg) | Viscosity | 30 | KOH | VUT
|  |  |  | 4 | K+(mol/l) | Si4+ (mol/l) | Viscosity |  |  |  |  | dry matter (%) | MS | Viscosity |  |  |  |  | K2O (%) | MS | Viscosity |  |  |  |  | K+ (mol/kg) | Si4+ (mol/kg) | Viscosity | 30 | KOH | VUT
7.375146 | 5.53136 |  |  | 4 | K+(mol/l) | Si4+ (mol/l) | Viscosity |  |  |  |  | dry matter (%) | MS | Viscosity |  |  |  |  | K2O (%) | MS | Viscosity |  |  |  |  | K+ (mol/kg) | Si4+ (mol/kg) | Viscosity | 30 | KOH | VUT
0 | 0 | 0.779011 | 0.002198637 | 5 | K+(mol/l) | Si4+ (mol/l) | Viscosity |  |  |  |  | dry matter (%) | MS | Viscosity |  |  |  |  | K2O (%) | MS | Viscosity |  |  |  |  | K+ (mol/kg) | Si4+ (mol/kg) | Viscosity | 30 | KOH | VUT
0.3779897 | 0.5669846 | 0.9055539 | 0.003117277 | 5 | K+(mol/l) | Si4+ (mol/l) | Viscosity |  |  |  |  | dry matter (%) | MS | Viscosity |  |  |  |  | K2O (%) | MS | Viscosity |  |  |  |  | K+ (mol/kg) | Si4+ (mol/kg) | Viscosity | 30 | KOH | VUT
0.7877605 | 1.181641 | 1.084962 | 0.0006882938 | 5 | K+(mol/l) | Si4+ (mol/l) | Viscosity |  |  |  |  | dry matter (%) | MS | Viscosity |  |  |  |  | K2O (%) | MS | Viscosity |  |  |  |  | K+ (mol/kg) | Si4+ (mol/kg) | Viscosity | 30 | KOH | VUT
1.232439 | 1.848658 | 1.352051 | 5.696405e-05 | 5 | K+(mol/l) | Si4+ (mol/l) | Viscosity |  |  |  |  | dry matter (%) | MS | Viscosity |  |  |  |  | K2O (%) | MS | Viscosity |  |  |  |  | K+ (mol/kg) | Si4+ (mol/kg) | Viscosity | 30 | KOH | VUT
1.716011 | 2.574016 | 1.797798 | 0.001040355 | 5 | K+(mol/l) | Si4+ (mol/l) | Viscosity |  |  |  |  | dry matter (%) | MS | Viscosity |  |  |  |  | K2O (%) | MS | Viscosity |  |  |  |  | K+ (mol/kg) | Si4+ (mol/kg) | Viscosity | 30 | KOH | VUT
2.242895 | 3.364342 | 2.626904 | 0.001043197 | 5 | K+(mol/l) | Si4+ (mol/l) | Viscosity |  |  |  |  | dry matter (%) | MS | Viscosity |  |  |  |  | K2O (%) | MS | Viscosity |  |  |  |  | K+ (mol/kg) | Si4+ (mol/kg) | Viscosity | 30 | KOH | VUT
2.860251 | 4.290376 | 4.078682 | 0.02600456 | 5 | K+(mol/l) | Si4+ (mol/l) | Viscosity |  |  |  |  | dry matter (%) | MS | Viscosity |  |  |  |  | K2O (%) | MS | Viscosity |  |  |  |  | K+ (mol/kg) | Si4+ (mol/kg) | Viscosity | 30 | KOH | VUT