## NaOH-NaVS, KOH-KVS
x | y | z | std | legend | xlabel | ylabel | zlabel | x2 | y2 | z2 | std2 | x2Label | y2Label | z2Label | x3 | y3 | z3 | std3 | x3Label | y3Label | z3Label | x4 | y4 | z4 | std4 | x4Label | y4Label | z4Label | legend_proc | Na2O_proc | SiO2_proc | H2O_proc | hodnota veličiny | odchylka veličiny | veličina | Teplota | Systém | Laboratoř | Interpolated_z2 | Interpolated_z2 - measured | difference in % | weight
0 | 0 | 0.9991 | 0 | 1 | Na+ (mol/l) | Si4+ (mol/l) | Density (g/cm3) | 0 | 0 | 0.9991 |  | dry matter (%) | MS | Density (g/cm3) | 0 | 0 | 0.9991 | 0 | Na2O (%) | MS | Density (g/cm3) | 0 | 0 | 0.9991 | 0 | Na+ (mol/kg) | Si4+ (mol/kg) | Density (g/cm3) | 0 | 0 | 0 | 100 | 0.9991 | 0 | Density (g/cm3) | 15 | NaOH-NaWG | BUT | 1.0042 | 0.0051 | 0.5104594 | 100
1.733396 | 0 | 1.07434 | 0 | 1 | Na+ (mol/l) | Si4+ (mol/l) | Density (g/cm3) | 5 | 0 | 1.07434 | 0 | dry matter (%) | MS | Density (g/cm3) | 5 | 0 | 1.07434 | 0 | Na2O (%) | MS | Density (g/cm3) | 1.698371 | 0 | 1.07434 | 0 | Na+ (mol/kg) | Si4+ (mol/kg) | Density (g/cm3) | 0 | 5 | 0 | 95 | 1.07434 | 0 | Density (g/cm3) | 15 | NaOH-NaWG | BUT | 1.074728 | 0.0003879181 | 0.03610758 | 1
3.700679 | 0 | 1.14682 | 0 | 1 | Na+ (mol/l) | Si4+ (mol/l) | Density (g/cm3) | 10 | 0 | 1.14682 | 0 | dry matter (%) | MS | Density (g/cm3) | 10 | 0 | 1.14682 | 0 | Na2O (%) | MS | Density (g/cm3) | 3.58545 | 0 | 1.14682 | 0 | Na+ (mol/kg) | Si4+ (mol/kg) | Density (g/cm3) | 0 | 10 | 0 | 90 | 1.14682 | 0 | Density (g/cm3) | 15 | NaOH-NaWG | BUT | 1.14659379 | -0.00022621 | -0.01972498 | 1
5.903687 | 0 | 1.21968 | 0 | 1 | Na+ (mol/l) | Si4+ (mol/l) | Density (g/cm3) | 15 | 0 | 1.21968 | 0 | dry matter (%) | MS | Density (g/cm3) | 15 | 0 | 1.21968 | 0 | Na2O (%) | MS | Density (g/cm3) | 5.694538 | 0 | 1.21968 | 0 | Na+ (mol/kg) | Si4+ (mol/kg) | Density (g/cm3) | 0 | 15 | 0 | 85 | 1.21968 | 0 | Density (g/cm3) | 15 | NaOH-NaWG | BUT | 1.218483 | -0.001196857 | -0.09812876 | 1
8.340419 | 0 | 1.292325 | 7.071068e-06 | 1 | Na+ (mol/l) | Si4+ (mol/l) | Density (g/cm3) | 20 | 0 | 1.292325 | 7.071068e-06 | dry matter (%) | MS | Density (g/cm3) | 20 | 0 | 1.292325 | 7.071068e-06 | Na2O (%) | MS | Density (g/cm3) | 8.067262 | 0 | 1.292325 | 7.071068e-06 | Na+ (mol/kg) | Si4+ (mol/kg) | Density (g/cm3) | 0 | 20 | 0 | 80 | 1.292325 | 7.071068e-06 | Density (g/cm3) | 15 | NaOH-NaWG | BUT | 1.28944464 | -0.00288036 | -0.222882 | 1
10.99709 | 0 | 1.363175 | 7.071068e-06 | 1 | Na+ (mol/l) | Si4+ (mol/l) | Density (g/cm3) | 25 | 0 | 1.363175 | 7.071068e-06 | dry matter (%) | MS | Density (g/cm3) | 25 | 0 | 1.363175 | 7.071068e-06 | Na2O (%) | MS | Density (g/cm3) | 10.75635 | 0 | 1.363175 | 7.071068e-06 | Na+ (mol/kg) | Si4+ (mol/kg) | Density (g/cm3) | 0 | 25 | 0 | 75 | 1.363175 | 7.071068e-06 | Density (g/cm3) | 15 | NaOH-NaWG | BUT | 1.35889 | -0.004284922 | -0.314334 | 1
13.84497 | 0 | 1.43016 | 0 | 1 | Na+ (mol/l) | Si4+ (mol/l) | Density (g/cm3) | 30 | 0 | 1.43016 | 0 | dry matter (%) | MS | Density (g/cm3) | 30 | 0 | 1.43016 | 0 | Na2O (%) | MS | Density (g/cm3) | 13.82959 | 0 | 1.43016 | 0 | Na+ (mol/kg) | Si4+ (mol/kg) | Density (g/cm3) | 0 | 30 | 0 | 70 | 1.43016 | 0 | Density (g/cm3) | 15 | NaOH-NaWG | BUT | 1.42659439 | -0.00356561 | -0.2493155 | 1
16.871 | 0 | 1.49378 | 1.414214e-05 | 1 | Na+ (mol/l) | Si4+ (mol/l) | Density (g/cm3) | 35 | 0 | 1.49378 | 1.414214e-05 | dry matter (%) | MS | Density (g/cm3) | 35 | 0 | 1.49378 | 1.414214e-05 | Na2O (%) | MS | Density (g/cm3) | 17.37564 | 0 | 1.49378 | 1.414214e-05 | Na+ (mol/kg) | Si4+ (mol/kg) | Density (g/cm3) | 0 | 35 | 0 | 65 | 1.49378 | 1.414214e-05 | Density (g/cm3) | 15 | NaOH-NaWG | BUT | 1.492696 | -0.001084357 | -0.07259147 | 1
18.91676 | 0 | 1.52741 | 0 | 1 | Na+ (mol/l) | Si4+ (mol/l) | Density (g/cm3) | 38.38 | 0 | 1.52741 | 0 | dry matter (%) | MS | Density (g/cm3) | 38.38 | 0 | 1.52741 | 0 | Na2O (%) | MS | Density (g/cm3) | 20.09877 | 0 | 1.52741 | 0 | Na+ (mol/kg) | Si4+ (mol/kg) | Density (g/cm3) | 0 | 38.38 | 0 | 61.62 | 1.52741 | 0 | Density (g/cm3) | 15 | NaOH-NaWG | BUT | 1.53671 | 0.009300375 | 0.6088984 | 1
0 | 0 | 0.9991 | 0 | 2 | Na+ (mol/l) | Si4+ (mol/l) | Density (g/cm3) | 0 | 0.1 | 0.9991 |  | dry matter (%) | MS | Density (g/cm3) | 0 | 0.1 | 0.9991 | 0 | Na2O (%) | MS | Density (g/cm3) | 0 | 0 | 0.9991 | 0 | Na+ (mol/kg) | Si4+ (mol/kg) | Density (g/cm3) | 0.1 | 0 | 0 | 100 | 0.9991 | 0 | Density (g/cm3) | 15 | NaOH-NaWG | BUT | 1.002263 | 0.003163425 | 0.3166275 | 100
1.574818 | 0.0787409 | 1.07067 | 0 | 2 | Na+ (mol/l) | Si4+ (mol/l) | Density (g/cm3) | 5 | 0.1 | 1.07067 | 0 | dry matter (%) | MS | Density (g/cm3) | 4.55815 | 0.1 | 1.07067 | 0 | Na2O (%) | MS | Density (g/cm3) | 1.548286 | 0.07741429 | 1.07067 | 0 | Na+ (mol/kg) | Si4+ (mol/kg) | Density (g/cm3) | 0.1 | 4.55815 | 0.4418498 | 95 | 1.07067 | 0 | Density (g/cm3) | 15 | NaOH-NaWG | BUT | 1.07151 | 0.0008395104 | 0.07840982 | 1
3.356867 | 0.1678434 | 1.141115 | 7.071068e-06 | 2 | Na+ (mol/l) | Si4+ (mol/l) | Density (g/cm3) | 10 | 0.1 | 1.141115 | 7.071068e-06 | dry matter (%) | MS | Density (g/cm3) | 9.1163 | 0.1 | 1.141115 | 7.071068e-06 | Na2O (%) | MS | Density (g/cm3) | 3.268604 | 0.1634302 | 1.141115 | 7.071068e-06 | Na+ (mol/kg) | Si4+ (mol/kg) | Density (g/cm3) | 0.1 | 9.1163 | 0.8836997 | 90 | 1.141115 | 7.071068e-06 | Density (g/cm3) | 15 | NaOH-NaWG | BUT | 1.142612 | 0.001497442 | 0.1312262 | 1
5.350693 | 0.2675346 | 1.21259 | 0 | 2 | Na+ (mol/l) | Si4+ (mol/l) | Density (g/cm3) | 15 | 0.1 | 1.21259 | 0 | dry matter (%) | MS | Density (g/cm3) | 13.67445 | 0.1 | 1.21259 | 0 | Na2O (%) | MS | Density (g/cm3) | 5.191312 | 0.2595656 | 1.21259 | 0 | Na+ (mol/kg) | Si4+ (mol/kg) | Density (g/cm3) | 0.1 | 13.67445 | 1.325549 | 85 | 1.21259 | 0 | Density (g/cm3) | 15 | NaOH-NaWG | BUT | 1.214259 | 0.001669134 | 0.1376503 | 1
7.552249 | 0.3776125 | 1.283635 | 7.071068e-06 | 2 | Na+ (mol/l) | Si4+ (mol/l) | Density (g/cm3) | 20 | 0.1 | 1.283635 | 7.071068e-06 | dry matter (%) | MS | Density (g/cm3) | 18.2326 | 0.1 | 1.283635 | 7.071068e-06 | Na2O (%) | MS | Density (g/cm3) | 7.354358 | 0.3677179 | 1.283635 | 7.071068e-06 | Na+ (mol/kg) | Si4+ (mol/kg) | Density (g/cm3) | 0.1 | 18.2326 | 1.767399 | 80 | 1.283635 | 7.071068e-06 | Density (g/cm3) | 15 | NaOH-NaWG | BUT | 1.2855 | 0.001864632 | 0.1452619 | 1
9.967435 | 0.4983717 | 1.35531 | 0 | 2 | Na+ (mol/l) | Si4+ (mol/l) | Density (g/cm3) | 25 | 0.1 | 1.35531 | 0 | dry matter (%) | MS | Density (g/cm3) | 22.79075 | 0.1 | 1.35531 | 0 | Na2O (%) | MS | Density (g/cm3) | 9.805811 | 0.4902905 | 1.35531 | 0 | Na+ (mol/kg) | Si4+ (mol/kg) | Density (g/cm3) | 0.1 | 22.79075 | 2.209249 | 75 | 1.35531 | 0 | Density (g/cm3) | 15 | NaOH-NaWG | BUT | 1.355747 | 0.0004371211 | 0.03225248 | 1
12.56947 | 0.6284733 | 1.424265 | 7.071068e-06 | 2 | Na+ (mol/l) | Si4+ (mol/l) | Density (g/cm3) | 30 | 0.1 | 1.424265 | 7.071068e-06 | dry matter (%) | MS | Density (g/cm3) | 27.3489 | 0.1 | 1.424265 | 7.071068e-06 | Na2O (%) | MS | Density (g/cm3) | 12.60747 | 0.6303735 | 1.424265 | 7.071068e-06 | Na+ (mol/kg) | Si4+ (mol/kg) | Density (g/cm3) | 0.1 | 27.3489 | 2.651099 | 70 | 1.424265 | 7.071068e-06 | Density (g/cm3) | 15 | NaOH-NaWG | BUT | 1.424778 | 0.0005129174 | 0.03601278 | 1
0 | 0 | 0.9991 | 0 | 3 | Na+ (mol/l) | Si4+ (mol/l) | Density (g/cm3) | 0 | 0.5 | 0.9991 |  | dry matter (%) | MS | Density (g/cm3) | 0 | 0.5 | 0.9991 | 0 | Na2O (%) | MS | Density (g/cm3) | 0 | 0 | 0.9991 | 0 | Na+ (mol/kg) | Si4+ (mol/kg) | Density (g/cm3) | 0.5 | 0 | 0 | 100 | 0.9991 | 0 | Density (g/cm3) | 15 | NaOH-NaWG | BUT | 0.99747855 | -0.00162145 | -0.1622911 | 100
1.15398 | 0.2884951 | 1.06188 | 0 | 3 | Na+ (mol/l) | Si4+ (mol/l) | Density (g/cm3) | 5 | 0.5 | 1.06188 | 0 | dry matter (%) | MS | Density (g/cm3) | 3.367727 | 0.5 | 1.06188 | 0 | Na2O (%) | MS | Density (g/cm3) | 1.14393 | 0.2859824 | 1.06188 | 0 | Na+ (mol/kg) | Si4+ (mol/kg) | Density (g/cm3) | 0.5 | 3.367727 | 1.632273 | 95 | 1.06188 | 0 | Density (g/cm3) | 15 | NaOH-NaWG | BUT | 1.060659 | -0.001221284 | -0.1150115 | 1
2.448856 | 0.6122139 | 1.126705 | 7.071068e-06 | 3 | Na+ (mol/l) | Si4+ (mol/l) | Density (g/cm3) | 10 | 0.5 | 1.126705 | 7.071068e-06 | dry matter (%) | MS | Density (g/cm3) | 6.735453 | 0.5 | 1.126705 | 7.071068e-06 | Na2O (%) | MS | Density (g/cm3) | 2.414963 | 0.6037407 | 1.126705 | 7.071068e-06 | Na+ (mol/kg) | Si4+ (mol/kg) | Density (g/cm3) | 0.5 | 6.735453 | 3.264547 | 90 | 1.126705 | 7.071068e-06 | Density (g/cm3) | 15 | NaOH-NaWG | BUT | 1.127517462 | 0.000812462 | 0.07210956 | 1
3.903617 | 0.9759041 | 1.197355 | 7.071068e-06 | 3 | Na+ (mol/l) | Si4+ (mol/l) | Density (g/cm3) | 15 | 0.5 | 1.197355 | 7.071068e-06 | dry matter (%) | MS | Density (g/cm3) | 10.10318 | 0.5 | 1.197355 | 7.071068e-06 | Na2O (%) | MS | Density (g/cm3) | 3.835529 | 0.9588823 | 1.197355 | 7.071068e-06 | Na+ (mol/kg) | Si4+ (mol/kg) | Density (g/cm3) | 0.5 | 10.10318 | 4.89682 | 85 | 1.197355 | 7.071068e-06 | Density (g/cm3) | 15 | NaOH-NaWG | BUT | 1.196747 | -0.0006077592 | -0.05075848 | 1
5.502543 | 1.375636 | 1.265845 | 7.071068e-06 | 3 | Na+ (mol/l) | Si4+ (mol/l) | Density (g/cm3) | 20 | 0.5 | 1.265845 | 7.071068e-06 | dry matter (%) | MS | Density (g/cm3) | 13.47091 | 0.5 | 1.265845 | 7.071068e-06 | Na2O (%) | MS | Density (g/cm3) | 5.433666 | 1.358417 | 1.265845 | 7.071068e-06 | Na+ (mol/kg) | Si4+ (mol/kg) | Density (g/cm3) | 0.5 | 13.47091 | 6.529093 | 80 | 1.265845 | 7.071068e-06 | Density (g/cm3) | 15 | NaOH-NaWG | BUT | 1.267403641 | 0.001558641 | 0.1231305 | 1
7.259922 | 1.81498 | 1.3361 | 1.414214e-05 | 3 | Na+ (mol/l) | Si4+ (mol/l) | Density (g/cm3) | 25 | 0.5 | 1.3361 | 1.414214e-05 | dry matter (%) | MS | Density (g/cm3) | 16.83863 | 0.5 | 1.3361 | 1.414214e-05 | Na2O (%) | MS | Density (g/cm3) | 7.244888 | 1.811222 | 1.3361 | 1.414214e-05 | Na+ (mol/kg) | Si4+ (mol/kg) | Density (g/cm3) | 0.5 | 16.83863 | 8.161367 | 75 | 1.3361 | 1.414214e-05 | Density (g/cm3) | 15 | NaOH-NaWG | BUT | 1.338905 | 0.002805386 | 0.2099683 | 1
9.203577 | 2.300894 | 1.411505 | 7.071068e-06 | 3 | Na+ (mol/l) | Si4+ (mol/l) | Density (g/cm3) | 30 | 0.5 | 1.411505 | 7.071068e-06 | dry matter (%) | MS | Density (g/cm3) | 20.20636 | 0.5 | 1.411505 | 7.071068e-06 | Na2O (%) | MS | Density (g/cm3) | 9.314857 | 2.328714 | 1.411505 | 7.071068e-06 | Na+ (mol/kg) | Si4+ (mol/kg) | Density (g/cm3) | 0.5 | 20.20636 | 9.79364 | 70 | 1.411505 | 7.071068e-06 | Density (g/cm3) | 15 | NaOH-NaWG | BUT | 1.411034334 | -0.000470666 | -0.03334498 | 1
11.30599 | 2.826497 | 1.486235 | 2.12132e-05 | 3 | Na+ (mol/l) | Si4+ (mol/l) | Density (g/cm3) | 35 | 0.5 | 1.486235 | 2.12132e-05 | dry matter (%) | MS | Density (g/cm3) | 23.57409 | 0.5 | 1.486235 | 2.12132e-05 | Na2O (%) | MS | Density (g/cm3) | 11.70328 | 2.92582 | 1.486235 | 2.12132e-05 | Na+ (mol/kg) | Si4+ (mol/kg) | Density (g/cm3) | 0.5 | 23.57409 | 11.42591 | 65 | 1.486235 | 2.12132e-05 | Density (g/cm3) | 15 | NaOH-NaWG | BUT | 1.483935 | -0.002299521 | -0.1547213 | 1
13.5736 | 3.393401 | 1.561285 | 2.12132e-05 | 3 | Na+ (mol/l) | Si4+ (mol/l) | Density (g/cm3) | 40 | 0.5 | 1.561285 | 2.12132e-05 | dry matter (%) | MS | Density (g/cm3) | 26.94181 | 0.5 | 1.561285 | 2.12132e-05 | Na2O (%) | MS | Density (g/cm3) | 14.48978 | 3.622444 | 1.561285 | 2.12132e-05 | Na+ (mol/kg) | Si4+ (mol/kg) | Density (g/cm3) | 0.5 | 26.94181 | 13.05819 | 60 | 1.561285 | 2.12132e-05 | Density (g/cm3) | 15 | NaOH-NaWG | BUT | 1.558116948 | -0.003168052 | -0.2029131 | 1
14.68797 | 3.671992 | 1.598735 | 3.535534e-05 | 3 | Na+ (mol/l) | Si4+ (mol/l) | Density (g/cm3) | 42.27 | 0.5 | 1.598735 | 3.535534e-05 | dry matter (%) | MS | Density (g/cm3) | 28.47076 | 0.5 | 1.598735 | 3.535534e-05 | Na2O (%) | MS | Density (g/cm3) | 15.91416 | 3.978539 | 1.598735 | 3.535534e-05 | Na+ (mol/kg) | Si4+ (mol/kg) | Density (g/cm3) | 0.5 | 28.47076 | 13.79924 | 57.73 | 1.598735 | 3.535534e-05 | Density (g/cm3) | 15 | NaOH-NaWG | BUT | 1.59244 | -0.006295236 | -0.3937636 | 1
0 | 0 | 0.9991 | 0 | 4 | Na+ (mol/l) | Si4+ (mol/l) | Density (g/cm3) | 0 | 1 | 0.9991 |  | dry matter (%) | MS | Density (g/cm3) | 0 | 1 | 0.9991 | 0 | Na2O (%) | MS | Density (g/cm3) | 0 | 0 | 0.9991 | 0 | Na+ (mol/kg) | Si4+ (mol/kg) | Density (g/cm3) | 1 | 0 | 0 | 100 | 0.9991 | 0 | Density (g/cm3) | 15 | NaOH-NaWG | BUT | 0.9978711 | -0.0012289 | -0.1230007 | 100
0.8645007 | 0.4322503 | 1.0552 | 0 | 4 | Na+ (mol/l) | Si4+ (mol/l) | Density (g/cm3) | 5 | 1 | 1.0552 | 0 | dry matter (%) | MS | Density (g/cm3) | 2.538893 | 1 | 1.0552 | 0 | Na2O (%) | MS | Density (g/cm3) | 0.8623964 | 0.4311982 | 1.0552 | 0 | Na+ (mol/kg) | Si4+ (mol/kg) | Density (g/cm3) | 1 | 2.538893 | 2.461107 | 95 | 1.0552 | 0 | Density (g/cm3) | 15 | NaOH-NaWG | BUT | 1.052341 | -0.00285882325 | -0.2709271 | 1
1.823644 | 0.9118221 | 1.11296 | 0 | 4 | Na+ (mol/l) | Si4+ (mol/l) | Density (g/cm3) | 10 | 1 | 1.11296 | 0 | dry matter (%) | MS | Density (g/cm3) | 5.077786 | 1 | 1.11296 | 0 | Na2O (%) | MS | Density (g/cm3) | 1.820615 | 0.9103073 | 1.11296 | 0 | Na+ (mol/kg) | Si4+ (mol/kg) | Density (g/cm3) | 1 | 5.077786 | 4.922214 | 90 | 1.11296 | 0 | Density (g/cm3) | 15 | NaOH-NaWG | BUT | 1.112195859 | -0.000764141 | -0.06865844 | 1
2.887815 | 1.443907 | 1.174945 | 7.071068e-06 | 4 | Na+ (mol/l) | Si4+ (mol/l) | Density (g/cm3) | 15 | 1 | 1.174945 | 7.071068e-06 | dry matter (%) | MS | Density (g/cm3) | 7.616679 | 1 | 1.174945 | 7.071068e-06 | Na2O (%) | MS | Density (g/cm3) | 2.891564 | 1.445782 | 1.174945 | 7.071068e-06 | Na+ (mol/kg) | Si4+ (mol/kg) | Density (g/cm3) | 1 | 7.616679 | 7.383321 | 85 | 1.174945 | 7.071068e-06 | Density (g/cm3) | 15 | NaOH-NaWG | BUT | 1.176134526 | 0.001189526 | 0.101241 | 1
4.063006 | 2.031503 | 1.239815 | 7.071068e-06 | 4 | Na+ (mol/l) | Si4+ (mol/l) | Density (g/cm3) | 20 | 1 | 1.239815 | 7.071068e-06 | dry matter (%) | MS | Density (g/cm3) | 10.15557 | 1 | 1.239815 | 7.071068e-06 | Na2O (%) | MS | Density (g/cm3) | 4.096383 | 2.048191 | 1.239815 | 7.071068e-06 | Na+ (mol/kg) | Si4+ (mol/kg) | Density (g/cm3) | 1 | 10.15557 | 9.844428 | 80 | 1.239815 | 7.071068e-06 | Density (g/cm3) | 15 | NaOH-NaWG | BUT | 1.243219692 | 0.003404692 | 0.2746129 | 1
5.361141 | 2.680571 | 1.30875 | 0 | 4 | Na+ (mol/l) | Si4+ (mol/l) | Density (g/cm3) | 25 | 1 | 1.30875 | 0 | dry matter (%) | MS | Density (g/cm3) | 12.69447 | 1 | 1.30875 | 0 | Na2O (%) | MS | Density (g/cm3) | 5.461844 | 2.730922 | 1.30875 | 0 | Na+ (mol/kg) | Si4+ (mol/kg) | Density (g/cm3) | 1 | 12.69447 | 12.30553 | 75 | 1.30875 | 0 | Density (g/cm3) | 15 | NaOH-NaWG | BUT | 1.312877 | 0.004127006 | 0.3153395 | 1
6.794203 | 3.397102 | 1.382155 | 7.071068e-06 | 4 | Na+ (mol/l) | Si4+ (mol/l) | Density (g/cm3) | 30 | 1 | 1.382155 | 7.071068e-06 | dry matter (%) | MS | Density (g/cm3) | 15.23336 | 1 | 1.382155 | 7.071068e-06 | Na2O (%) | MS | Density (g/cm3) | 7.022371 | 3.511185 | 1.382155 | 7.071068e-06 | Na+ (mol/kg) | Si4+ (mol/kg) | Density (g/cm3) | 1 | 15.23336 | 14.76664 | 70 | 1.382155 | 7.071068e-06 | Density (g/cm3) | 15 | NaOH-NaWG | BUT | 1.384895253 | 0.002740253 | 0.1982595 | 1
8.382814 | 4.191407 | 1.46171 | 5.656854e-05 | 4 | Na+ (mol/l) | Si4+ (mol/l) | Density (g/cm3) | 35 | 1 | 1.46171 | 5.656854e-05 | dry matter (%) | MS | Density (g/cm3) | 17.77225 | 1 | 1.46171 | 5.656854e-05 | Na2O (%) | MS | Density (g/cm3) | 8.822979 | 4.411489 | 1.46171 | 5.656854e-05 | Na+ (mol/kg) | Si4+ (mol/kg) | Density (g/cm3) | 1 | 17.77225 | 17.22775 | 65 | 1.46171 | 5.656854e-05 | Density (g/cm3) | 15 | NaOH-NaWG | BUT | 1.459426 | -0.002283649 | -0.1562313 | 1
10.03945 | 5.019724 | 1.531755 | 2.12132e-05 | 4 | Na+ (mol/l) | Si4+ (mol/l) | Density (g/cm3) | 40 | 1 | 1.531755 | 2.12132e-05 | dry matter (%) | MS | Density (g/cm3) | 20.31114 | 1 | 1.531755 | 2.12132e-05 | Na2O (%) | MS | Density (g/cm3) | 10.92369 | 5.461844 | 1.531755 | 2.12132e-05 | Na+ (mol/kg) | Si4+ (mol/kg) | Density (g/cm3) | 1 | 20.31114 | 19.68886 | 60 | 1.531755 | 2.12132e-05 | Density (g/cm3) | 15 | NaOH-NaWG | BUT | 1.536985356 | 0.005230356 | 0.3414617 | 1
0 | 0 | 0.9991 | 0 | 5 | Na+ (mol/l) | Si4+ (mol/l) | Density (g/cm3) | 0 | 1.5 | 0.9991 |  | dry matter (%) | MS | Density (g/cm3) | 0 | 1.5 | 0.9991 | 0 | Na2O (%) | MS | Density (g/cm3) | 0 | 0 | 0.9991 | 0 | Na+ (mol/kg) | Si4+ (mol/kg) | Density (g/cm3) | 1.5 | 0 | 0 | 100 | 0.9991 | 0 | Density (g/cm3) | 15 | NaOH-NaWG | BUT | 1.003453825 | 0.004353825 | 0.4357747 | 100
0.6907019 | 0.5180264 | 1.05055 | 0 | 5 | Na+ (mol/l) | Si4+ (mol/l) | Density (g/cm3) | 5 | 1.5 | 1.05055 | 0 | dry matter (%) | MS | Density (g/cm3) | 2.037454 | 1.5 | 1.05055 | 0 | Na2O (%) | MS | Density (g/cm3) | 0.6920705 | 0.5190529 | 1.05055 | 0 | Na+ (mol/kg) | Si4+ (mol/kg) | Density (g/cm3) | 1.5 | 2.037454 | 2.962546 | 95 | 1.05055 | 0 | Density (g/cm3) | 15 | NaOH-NaWG | BUT | 1.049492 | -0.001058313 | -0.1007389 | 1
1.451819 | 1.088864 | 1.1041 | 0 | 5 | Na+ (mol/l) | Si4+ (mol/l) | Density (g/cm3) | 10 | 1.5 | 1.1041 | 0 | dry matter (%) | MS | Density (g/cm3) | 4.074908 | 1.5 | 1.1041 | 0 | Na2O (%) | MS | Density (g/cm3) | 1.461038 | 1.095778 | 1.1041 | 0 | Na+ (mol/kg) | Si4+ (mol/kg) | Density (g/cm3) | 1.5 | 4.074908 | 5.925092 | 90 | 1.1041 | 0 | Density (g/cm3) | 15 | NaOH-NaWG | BUT | 1.101985581 | -0.002114419 | -0.1915061 | 1
2.28975 | 1.717313 | 1.160895 | 7.071068e-06 | 5 | Na+ (mol/l) | Si4+ (mol/l) | Density (g/cm3) | 15 | 1.5 | 1.160895 | 7.071068e-06 | dry matter (%) | MS | Density (g/cm3) | 6.112362 | 1.5 | 1.160895 | 7.071068e-06 | Na2O (%) | MS | Density (g/cm3) | 2.320472 | 1.740354 | 1.160895 | 7.071068e-06 | Na+ (mol/kg) | Si4+ (mol/kg) | Density (g/cm3) | 1.5 | 6.112362 | 8.887638 | 85 | 1.160895 | 7.071068e-06 | Density (g/cm3) | 15 | NaOH-NaWG | BUT | 1.159642 | -0.001253189 | -0.1079502 | 1
3.212515 | 2.409386 | 1.22155 | 0 | 5 | Na+ (mol/l) | Si4+ (mol/l) | Density (g/cm3) | 20 | 1.5 | 1.22155 | 0 | dry matter (%) | MS | Density (g/cm3) | 8.149816 | 1.5 | 1.22155 | 0 | Na2O (%) | MS | Density (g/cm3) | 3.287335 | 2.465501 | 1.22155 | 0 | Na+ (mol/kg) | Si4+ (mol/kg) | Density (g/cm3) | 1.5 | 8.149816 | 11.85018 | 80 | 1.22155 | 0 | Density (g/cm3) | 15 | NaOH-NaWG | BUT | 1.221529818 | -2.0182e-05 | -0.001652163 | 1
4.229584 | 3.172188 | 1.28663 | 0 | 5 | Na+ (mol/l) | Si4+ (mol/l) | Density (g/cm3) | 25 | 1.5 | 1.28663 | 0 | dry matter (%) | MS | Density (g/cm3) | 10.18727 | 1.5 | 1.28663 | 0 | Na2O (%) | MS | Density (g/cm3) | 4.383113 | 3.287335 | 1.28663 | 0 | Na+ (mol/kg) | Si4+ (mol/kg) | Density (g/cm3) | 1.5 | 10.18727 | 14.81273 | 75 | 1.28663 | 0 | Density (g/cm3) | 15 | NaOH-NaWG | BUT | 1.287082 | 0.0004521766 | 0.03514426 | 1
5.348914 | 4.011686 | 1.35594 | 1.414214e-05 | 5 | Na+ (mol/l) | Si4+ (mol/l) | Density (g/cm3) | 30 | 1.5 | 1.35594 | 1.414214e-05 | dry matter (%) | MS | Density (g/cm3) | 12.22472 | 1.5 | 1.35594 | 1.414214e-05 | Na2O (%) | MS | Density (g/cm3) | 5.635431 | 4.226573 | 1.35594 | 1.414214e-05 | Na+ (mol/kg) | Si4+ (mol/kg) | Density (g/cm3) | 1.5 | 12.22472 | 17.77528 | 70 | 1.35594 | 1.414214e-05 | Density (g/cm3) | 15 | NaOH-NaWG | BUT | 1.356094597 | 0.000154597 | 0.01140146 | 1
6.578874 | 4.934156 | 1.429485 | 7.071068e-06 | 5 | Na+ (mol/l) | Si4+ (mol/l) | Density (g/cm3) | 35 | 1.5 | 1.429485 | 7.071068e-06 | dry matter (%) | MS | Density (g/cm3) | 14.26218 | 1.5 | 1.429485 | 7.071068e-06 | Na2O (%) | MS | Density (g/cm3) | 7.080413 | 5.31031 | 1.429485 | 7.071068e-06 | Na+ (mol/kg) | Si4+ (mol/kg) | Density (g/cm3) | 1.5 | 14.26218 | 20.73782 | 65 | 1.429485 | 7.071068e-06 | Density (g/cm3) | 15 | NaOH-NaWG | BUT | 1.428726 | -0.0007590756 | -0.05310133 | 1
7.928052 | 5.946039 | 1.50731 | 0 | 5 | Na+ (mol/l) | Si4+ (mol/l) | Density (g/cm3) | 40 | 1.5 | 1.50731 | 0 | dry matter (%) | MS | Density (g/cm3) | 16.29963 | 1.5 | 1.50731 | 0 | Na2O (%) | MS | Density (g/cm3) | 8.766226 | 6.57467 | 1.50731 | 0 | Na+ (mol/kg) | Si4+ (mol/kg) | Density (g/cm3) | 1.5 | 16.29963 | 23.70037 | 60 | 1.50731 | 0 | Density (g/cm3) | 15 | NaOH-NaWG | BUT | 1.505498139 | -0.001811861 | -0.1202049 | 1
9.384121 | 7.038091 | 1.585905 | 7.071068e-06 | 5 | Na+ (mol/l) | Si4+ (mol/l) | Density (g/cm3) | 45 | 1.5 | 1.585905 | 7.071068e-06 | dry matter (%) | MS | Density (g/cm3) | 18.33709 | 1.5 | 1.585905 | 7.071068e-06 | Na2O (%) | MS | Density (g/cm3) | 10.75855 | 8.068913 | 1.585905 | 7.071068e-06 | Na+ (mol/kg) | Si4+ (mol/kg) | Density (g/cm3) | 1.5 | 18.33709 | 26.66291 | 55 | 1.585905 | 7.071068e-06 | Density (g/cm3) | 15 | NaOH-NaWG | BUT | 1.587296 | 0.001391356 | 0.08773261 | 1
9.977586 | 7.483189 | 1.61927 | 1.414214e-05 | 5 | Na+ (mol/l) | Si4+ (mol/l) | Density (g/cm3) | 46.86 | 1.5 | 1.61927 | 1.414214e-05 | dry matter (%) | MS | Density (g/cm3) | 19.09502 | 1.5 | 1.61927 | 1.414214e-05 | Na2O (%) | MS | Density (g/cm3) | 11.59537 | 8.696528 | 1.61927 | 1.414214e-05 | Na+ (mol/kg) | Si4+ (mol/kg) | Density (g/cm3) | 1.5 | 19.09502 | 27.76498 | 53.14 | 1.61927 | 1.414214e-05 | Density (g/cm3) | 15 | NaOH-NaWG | BUT | 1.619248 | -2.175374e-05 | -0.001343429 | 1
0 | 0 | 0.9991 | 0 | 6 | Na+ (mol/l) | Si4+ (mol/l) | Density (g/cm3) | 0 | 1.887 | 0.9991 |  | dry matter (%) | MS | Density (g/cm3) | 0 | 1.887 | 0.9991 | 0 | Na2O (%) | MS | Density (g/cm3) | 0 | 0 | 0.9991 | 0 | Na+ (mol/kg) | Si4+ (mol/kg) | Density (g/cm3) | 1.887 | 0 | 0 | 100 | 0.9991 | 0 | Density (g/cm3) | 15 | NaOH-NaWG | BUT | 1.008884 | 0.009783645 | 0.9792458 | 100
0.5975511 | 0.5637895 | 1.047805 | 7.071068e-06 | 6 | Na+ (mol/l) | Si4+ (mol/l) | Density (g/cm3) | 5 | 1.887 | 1.047805 | 7.071068e-06 | dry matter (%) | MS | Density (g/cm3) | 1.767293 | 1.887 | 1.047805 | 7.071068e-06 | Na2O (%) | MS | Density (g/cm3) | 0.6003036 | 0.5663865 | 1.047805 | 7.071068e-06 | Na+ (mol/kg) | Si4+ (mol/kg) | Density (g/cm3) | 1.887 | 1.767293 | 3.232707 | 95 | 1.047805 | 7.071068e-06 | Density (g/cm3) | 15 | NaOH-NaWG | BUT | 1.049627 | 0.001821983 | 0.1738857 | 1
1.252832 | 1.182047 | 1.09842 | 0 | 6 | Na+ (mol/l) | Si4+ (mol/l) | Density (g/cm3) | 10 | 1.887 | 1.09842 | 0 | dry matter (%) | MS | Density (g/cm3) | 3.534585 | 1.887 | 1.09842 | 0 | Na2O (%) | MS | Density (g/cm3) | 1.267308 | 1.195705 | 1.09842 | 0 | Na+ (mol/kg) | Si4+ (mol/kg) | Density (g/cm3) | 1.887 | 3.534585 | 6.465415 | 90 | 1.09842 | 0 | Density (g/cm3) | 15 | NaOH-NaWG | BUT | 1.09722 | -0.001200041 | -0.1092516 | 1
1.972705 | 1.861247 | 1.153045 | 7.071068e-06 | 6 | Na+ (mol/l) | Si4+ (mol/l) | Density (g/cm3) | 15 | 1.887 | 1.153045 | 7.071068e-06 | dry matter (%) | MS | Density (g/cm3) | 5.301878 | 1.887 | 1.153045 | 7.071068e-06 | Na2O (%) | MS | Density (g/cm3) | 2.012783 | 1.899061 | 1.153045 | 7.071068e-06 | Na+ (mol/kg) | Si4+ (mol/kg) | Density (g/cm3) | 1.887 | 5.301878 | 9.698122 | 85 | 1.153045 | 7.071068e-06 | Density (g/cm3) | 15 | NaOH-NaWG | BUT | 1.150374 | -0.002670762 | -0.2316269 | 1
2.760983 | 2.604988 | 1.210345 | 7.071068e-06 | 6 | Na+ (mol/l) | Si4+ (mol/l) | Density (g/cm3) | 20 | 1.887 | 1.210345 | 7.071068e-06 | dry matter (%) | MS | Density (g/cm3) | 7.06917 | 1.887 | 1.210345 | 7.071068e-06 | Na2O (%) | MS | Density (g/cm3) | 2.851442 | 2.690336 | 1.210345 | 7.071068e-06 | Na+ (mol/kg) | Si4+ (mol/kg) | Density (g/cm3) | 1.887 | 7.06917 | 12.93083 | 80 | 1.210345 | 7.071068e-06 | Density (g/cm3) | 15 | NaOH-NaWG | BUT | 1.208165 | -0.002180378 | -0.1801452 | 1
3.62789 | 3.422914 | 1.2723 | 1.414214e-05 | 6 | Na+ (mol/l) | Si4+ (mol/l) | Density (g/cm3) | 25 | 1.887 | 1.2723 | 1.414214e-05 | dry matter (%) | MS | Density (g/cm3) | 8.836463 | 1.887 | 1.2723 | 1.414214e-05 | Na2O (%) | MS | Density (g/cm3) | 3.801923 | 3.587114 | 1.2723 | 1.414214e-05 | Na+ (mol/kg) | Si4+ (mol/kg) | Density (g/cm3) | 1.887 | 8.836463 | 16.16354 | 75 | 1.2723 | 1.414214e-05 | Density (g/cm3) | 15 | NaOH-NaWG | BUT | 1.270029 | -0.002270954 | -0.178492 | 1
4.580123 | 4.321346 | 1.33854 | 0 | 6 | Na+ (mol/l) | Si4+ (mol/l) | Density (g/cm3) | 30 | 1.887 | 1.33854 | 0 | dry matter (%) | MS | Density (g/cm3) | 10.60376 | 1.887 | 1.33854 | 0 | Na2O (%) | MS | Density (g/cm3) | 4.888187 | 4.612004 | 1.33854 | 0 | Na+ (mol/kg) | Si4+ (mol/kg) | Density (g/cm3) | 1.887 | 10.60376 | 19.39624 | 70 | 1.33854 | 0 | Density (g/cm3) | 15 | NaOH-NaWG | BUT | 1.335769 | -0.002771418 | -0.2070479 | 1
5.624735 | 5.306938 | 1.408995 | 7.071068e-06 | 6 | Na+ (mol/l) | Si4+ (mol/l) | Density (g/cm3) | 35 | 1.887 | 1.408995 | 7.071068e-06 | dry matter (%) | MS | Density (g/cm3) | 12.37105 | 1.887 | 1.408995 | 7.071068e-06 | Na2O (%) | MS | Density (g/cm3) | 6.141568 | 5.794569 | 1.408995 | 7.071068e-06 | Na+ (mol/kg) | Si4+ (mol/kg) | Density (g/cm3) | 1.887 | 12.37105 | 22.62895 | 65 | 1.408995 | 7.071068e-06 | Density (g/cm3) | 15 | NaOH-NaWG | BUT | 1.405547 | -0.003447566 | -0.2446826 | 1
6.770373 | 6.387847 | 1.48398 | 1.414214e-05 | 6 | Na+ (mol/l) | Si4+ (mol/l) | Density (g/cm3) | 40 | 1.887 | 1.48398 | 1.414214e-05 | dry matter (%) | MS | Density (g/cm3) | 14.13834 | 1.887 | 1.48398 | 1.414214e-05 | Na2O (%) | MS | Density (g/cm3) | 7.603846 | 7.174229 | 1.48398 | 1.414214e-05 | Na+ (mol/kg) | Si4+ (mol/kg) | Density (g/cm3) | 1.887 | 14.13834 | 25.86166 | 60 | 1.48398 | 1.414214e-05 | Density (g/cm3) | 15 | NaOH-NaWG | BUT | 1.479893 | -0.004087057 | -0.2754118 | 1
8.024121 | 7.570758 | 1.563365 | 7.071068e-06 | 6 | Na+ (mol/l) | Si4+ (mol/l) | Density (g/cm3) | 45 | 1.887 | 1.563365 | 7.071068e-06 | dry matter (%) | MS | Density (g/cm3) | 15.90563 | 1.887 | 1.563365 | 7.071068e-06 | Na2O (%) | MS | Density (g/cm3) | 9.331993 | 8.804735 | 1.563365 | 7.071068e-06 | Na+ (mol/kg) | Si4+ (mol/kg) | Density (g/cm3) | 1.887 | 15.90563 | 29.09437 | 55 | 1.563365 | 7.071068e-06 | Density (g/cm3) | 15 | NaOH-NaWG | BUT | 1.559696 | -0.003669414 | -0.2347126 | 1
8.799879 | 8.302686 | 1.610035 | 7.071068e-06 | 6 | Na+ (mol/l) | Si4+ (mol/l) | Density (g/cm3) | 47.92 | 1.887 | 1.610035 | 7.071068e-06 | dry matter (%) | MS | Density (g/cm3) | 16.93773 | 1.887 | 1.610035 | 7.071068e-06 | Na2O (%) | MS | Density (g/cm3) | 10.49471 | 9.901758 | 1.610035 | 7.071068e-06 | Na+ (mol/kg) | Si4+ (mol/kg) | Density (g/cm3) | 1.887 | 16.93773 | 30.98227 | 52.08 | 1.610035 | 7.071068e-06 | Density (g/cm3) | 15 | NaOH-NaWG | BUT | 1.609309 | -0.0007262123 | -0.04510537 | 1
0 | 0 | 0.9991 | 0 | 7 | Na+ (mol/l) | Si4+ (mol/l) | Density (g/cm3) | 0 | 2 | 0.9991 |  | dry matter (%) | MS | Density (g/cm3) | 0 | 2 | 0.9991 | 0 | Na2O (%) | MS | Density (g/cm3) | 0 | 0 | 0.9991 | 0 | Na+ (mol/kg) | Si4+ (mol/kg) | Density (g/cm3) | 2 | 0 | 0 | 100 | 0.9991 | 0 | Density (g/cm3) | 15 | NaOH-NaWG | BUT | 1.010244 | 0.011144 | 1.115404 | 100
0.5752094 | 0.5752094 | 1.04768 | 0 | 7 | Na+ (mol/l) | Si4+ (mol/l) | Density (g/cm3) | 5 | 2 | 1.04768 | 0 | dry matter (%) | MS | Density (g/cm3) | 1.701419 | 2 | 1.04768 | 0 | Na2O (%) | MS | Density (g/cm3) | 0.5779279 | 0.5779279 | 1.04768 | 0 | Na+ (mol/kg) | Si4+ (mol/kg) | Density (g/cm3) | 2 | 1.701419 | 3.298581 | 95 | 1.04768 | 0 | Density (g/cm3) | 15 | NaOH-NaWG | BUT | 1.049768 | 0.002087735 | 0.1992722 | 1
1.203658 | 1.203658 | 1.096165 | 7.071068e-06 | 7 | Na+ (mol/l) | Si4+ (mol/l) | Density (g/cm3) | 10 | 2 | 1.096165 | 7.071068e-06 | dry matter (%) | MS | Density (g/cm3) | 3.402837 | 2 | 1.096165 | 7.071068e-06 | Na2O (%) | MS | Density (g/cm3) | 1.22007 | 1.22007 | 1.096165 | 7.071068e-06 | Na+ (mol/kg) | Si4+ (mol/kg) | Density (g/cm3) | 2 | 3.402837 | 6.597163 | 90 | 1.096165 | 7.071068e-06 | Density (g/cm3) | 15 | NaOH-NaWG | BUT | 1.096184328 | 1.9328e-05 | 0.001763238 | 1
1.890963 | 1.890963 | 1.14806 | 1.414214e-05 | 7 | Na+ (mol/l) | Si4+ (mol/l) | Density (g/cm3) | 15 | 2 | 1.14806 | 1.414214e-05 | dry matter (%) | MS | Density (g/cm3) | 5.104256 | 2 | 1.14806 | 1.414214e-05 | Na2O (%) | MS | Density (g/cm3) | 1.937758 | 1.937758 | 1.14806 | 1.414214e-05 | Na+ (mol/kg) | Si4+ (mol/kg) | Density (g/cm3) | 2 | 5.104256 | 9.895744 | 85 | 1.14806 | 1.414214e-05 | Density (g/cm3) | 15 | NaOH-NaWG | BUT | 1.148207 | 0.0001470089 | 0.01280498 | 1
2.64609 | 2.64609 | 1.20489 | 1.414214e-05 | 7 | Na+ (mol/l) | Si4+ (mol/l) | Density (g/cm3) | 20 | 2 | 1.20489 | 1.414214e-05 | dry matter (%) | MS | Density (g/cm3) | 6.805674 | 2 | 1.20489 | 1.414214e-05 | Na2O (%) | MS | Density (g/cm3) | 2.745158 | 2.745158 | 1.20489 | 1.414214e-05 | Na+ (mol/kg) | Si4+ (mol/kg) | Density (g/cm3) | 2 | 6.805674 | 13.19433 | 80 | 1.20489 | 1.414214e-05 | Density (g/cm3) | 15 | NaOH-NaWG | BUT | 1.204912144 | 2.2144e-05 | 0.001837844 | 1
3.471238 | 3.471238 | 1.264495 | 7.071068e-06 | 7 | Na+ (mol/l) | Si4+ (mol/l) | Density (g/cm3) | 25 | 2 | 1.264495 | 7.071068e-06 | dry matter (%) | MS | Density (g/cm3) | 8.507093 | 2 | 1.264495 | 7.071068e-06 | Na2O (%) | MS | Density (g/cm3) | 3.66021 | 3.66021 | 1.264495 | 7.071068e-06 | Na+ (mol/kg) | Si4+ (mol/kg) | Density (g/cm3) | 2 | 8.507093 | 16.49291 | 75 | 1.264495 | 7.071068e-06 | Density (g/cm3) | 15 | NaOH-NaWG | BUT | 1.265739 | 0.001244234 | 0.09839773 | 1
4.378455 | 4.378455 | 1.329145 | 7.071068e-06 | 7 | Na+ (mol/l) | Si4+ (mol/l) | Density (g/cm3) | 30 | 2 | 1.329145 | 7.071068e-06 | dry matter (%) | MS | Density (g/cm3) | 10.20851 | 2 | 1.329145 | 7.071068e-06 | Na2O (%) | MS | Density (g/cm3) | 4.705985 | 4.705985 | 1.329145 | 7.071068e-06 | Na+ (mol/kg) | Si4+ (mol/kg) | Density (g/cm3) | 2 | 10.20851 | 19.79149 | 70 | 1.329145 | 7.071068e-06 | Density (g/cm3) | 15 | NaOH-NaWG | BUT | 1.330490916 | 0.001345916 | 0.1012618 | 1
5.36971 | 5.36971 | 1.39719 | 0.0001979899 | 7 | Na+ (mol/l) | Si4+ (mol/l) | Density (g/cm3) | 35 | 2 | 1.39719 | 0.0001979899 | dry matter (%) | MS | Density (g/cm3) | 11.90993 | 2 | 1.39719 | 0.0001979899 | Na2O (%) | MS | Density (g/cm3) | 5.912647 | 5.912647 | 1.39719 | 0.0001979899 | Na+ (mol/kg) | Si4+ (mol/kg) | Density (g/cm3) | 2 | 11.90993 | 23.09007 | 65 | 1.39719 | 0.0001979899 | Density (g/cm3) | 15 | NaOH-NaWG | BUT | 1.399333 | 0.002142959875 | 0.1533764 | 1
6.439481 | 6.439481 | 1.4661 | 0.0001697056 | 7 | Na+ (mol/l) | Si4+ (mol/l) | Density (g/cm3) | 40 | 2 | 1.4661 | 0.0001697056 | dry matter (%) | MS | Density (g/cm3) | 13.61135 | 2 | 1.4661 | 0.0001697056 | Na2O (%) | MS | Density (g/cm3) | 7.32042 | 7.32042 | 1.4661 | 0.0001697056 | Na+ (mol/kg) | Si4+ (mol/kg) | Density (g/cm3) | 2 | 13.61135 | 26.38865 | 60 | 1.4661 | 0.0001697056 | Density (g/cm3) | 15 | NaOH-NaWG | BUT | 1.472794272 | 0.006694272 | 0.4566041 | 1
7.011002 | 7.011002 | 1.502325 | 7.071068e-06 | 7 | Na+ (mol/l) | Si4+ (mol/l) | Density (g/cm3) | 42.5 | 2 | 1.502325 | 7.071068e-06 | dry matter (%) | MS | Density (g/cm3) | 14.46206 | 2 | 1.502325 | 7.071068e-06 | Na2O (%) | MS | Density (g/cm3) | 8.116118 | 8.116118 | 1.502325 | 7.071068e-06 | Na+ (mol/kg) | Si4+ (mol/kg) | Density (g/cm3) | 2 | 14.46206 | 28.03794 | 57.5 | 1.502325 | 7.071068e-06 | Density (g/cm3) | 15 | NaOH-NaWG | BUT | 1.511522 | 0.009196732 | 0.6121666 | 1
0 | 0 | 0.9991 | 0 | 8 | Na+ (mol/l) | Si4+ (mol/l) | Density (g/cm3) | 0 | 2.5 | 0.9991 |  | dry matter (%) | MS | Density (g/cm3) | 0 | 2.5 | 0.9991 | 0 | Na2O (%) | MS | Density (g/cm3) | 0 | 0 | 0.9991 | 0 | Na+ (mol/kg) | Si4+ (mol/kg) | Density (g/cm3) | 2.5 | 0 | 0 | 100 | 0.9991 | 0 | Density (g/cm3) | 15 | NaOH-NaWG | BUT | 1.0122 | 0.0131 | 1.31118 | 100
0.4924264 | 0.615533 | 1.044825 | 7.071068e-06 | 8 | Na+ (mol/l) | Si4+ (mol/l) | Density (g/cm3) | 5 | 2.5 | 1.044825 | 7.071068e-06 | dry matter (%) | MS | Density (g/cm3) | 1.460534 | 2.5 | 1.044825 | 7.071068e-06 | Na2O (%) | MS | Density (g/cm3) | 0.4961057 | 0.6201321 | 1.044825 | 7.071068e-06 | Na+ (mol/kg) | Si4+ (mol/kg) | Density (g/cm3) | 2.5 | 1.460534 | 3.539466 | 95 | 1.044825 | 7.071068e-06 | Density (g/cm3) | 15 | NaOH-NaWG | BUT | 1.048768 | 0.003942908 | 0.377375 | 1
1.028114 | 1.285142 | 1.09072 | 0 | 8 | Na+ (mol/l) | Si4+ (mol/l) | Density (g/cm3) | 10 | 2.5 | 1.09072 | 0 | dry matter (%) | MS | Density (g/cm3) | 2.921068 | 2.5 | 1.09072 | 0 | Na2O (%) | MS | Density (g/cm3) | 1.047334 | 1.309168 | 1.09072 | 0 | Na+ (mol/kg) | Si4+ (mol/kg) | Density (g/cm3) | 2.5 | 2.921068 | 7.078932 | 90 | 1.09072 | 0 | Density (g/cm3) | 15 | NaOH-NaWG | BUT | 1.0920309 | 0.0013109 | 0.1201867 | 1
1.61259 | 2.015737 | 1.140525 | 7.071068e-06 | 8 | Na+ (mol/l) | Si4+ (mol/l) | Density (g/cm3) | 15 | 2.5 | 1.140525 | 7.071068e-06 | dry matter (%) | MS | Density (g/cm3) | 4.381602 | 2.5 | 1.140525 | 7.071068e-06 | Na2O (%) | MS | Density (g/cm3) | 1.663413 | 2.079266 | 1.140525 | 7.071068e-06 | Na+ (mol/kg) | Si4+ (mol/kg) | Density (g/cm3) | 2.5 | 4.381602 | 10.6184 | 85 | 1.140525 | 7.071068e-06 | Density (g/cm3) | 15 | NaOH-NaWG | BUT | 1.140709 | 0.0001841316 | 0.01614446 | 1
2.250054 | 2.812568 | 1.193535 | 7.071068e-06 | 8 | Na+ (mol/l) | Si4+ (mol/l) | Density (g/cm3) | 20 | 2.5 | 1.193535 | 7.071068e-06 | dry matter (%) | MS | Density (g/cm3) | 5.842136 | 2.5 | 1.193535 | 7.071068e-06 | Na2O (%) | MS | Density (g/cm3) | 2.356502 | 2.945627 | 1.193535 | 7.071068e-06 | Na+ (mol/kg) | Si4+ (mol/kg) | Density (g/cm3) | 2.5 | 5.842136 | 14.15786 | 80 | 1.193535 | 7.071068e-06 | Density (g/cm3) | 15 | NaOH-NaWG | BUT | 1.193885895 | 0.000350895 | 0.02939964 | 1
2.947136 | 3.68392 | 1.25064 | 0 | 8 | Na+ (mol/l) | Si4+ (mol/l) | Density (g/cm3) | 25 | 2.5 | 1.25064 | 0 | dry matter (%) | MS | Density (g/cm3) | 7.30267 | 2.5 | 1.25064 | 0 | Na2O (%) | MS | Density (g/cm3) | 3.142003 | 3.927503 | 1.25064 | 0 | Na+ (mol/kg) | Si4+ (mol/kg) | Density (g/cm3) | 2.5 | 7.30267 | 17.69733 | 75 | 1.25064 | 0 | Density (g/cm3) | 15 | NaOH-NaWG | BUT | 1.251008 | 0.0003676172 | 0.02939433 | 1
3.712523 | 4.640653 | 1.312865 | 0.0001484924 | 8 | Na+ (mol/l) | Si4+ (mol/l) | Density (g/cm3) | 30 | 2.5 | 1.312865 | 0.0001484924 | dry matter (%) | MS | Density (g/cm3) | 8.763204 | 2.5 | 1.312865 | 0.0001484924 | Na2O (%) | MS | Density (g/cm3) | 4.039718 | 5.049647 | 1.312865 | 0.0001484924 | Na+ (mol/kg) | Si4+ (mol/kg) | Density (g/cm3) | 2.5 | 8.763204 | 21.2368 | 70 | 1.312865 | 0.0001484924 | Density (g/cm3) | 15 | NaOH-NaWG | BUT | 1.31188386 | -0.00098114 | -0.07473274 | 1
4.568169 | 5.710211 | 1.38467 | 2.828427e-05 | 8 | Na+ (mol/l) | Si4+ (mol/l) | Density (g/cm3) | 35 | 2.5 | 1.38467 | 2.828427e-05 | dry matter (%) | MS | Density (g/cm3) | 10.22374 | 2.5 | 1.38467 | 2.828427e-05 | Na2O (%) | MS | Density (g/cm3) | 5.075543 | 6.344428 | 1.38467 | 2.828427e-05 | Na+ (mol/kg) | Si4+ (mol/kg) | Density (g/cm3) | 2.5 | 10.22374 | 24.77626 | 65 | 1.38467 | 2.828427e-05 | Density (g/cm3) | 15 | NaOH-NaWG | BUT | 1.376687 | -0.00798268 | -0.5765041 | 1
5.452078 | 6.815098 | 1.44602 | 4.242641e-05 | 8 | Na+ (mol/l) | Si4+ (mol/l) | Density (g/cm3) | 40 | 2.5 | 1.44602 | 4.242641e-05 | dry matter (%) | MS | Density (g/cm3) | 11.68427 | 2.5 | 1.44602 | 4.242641e-05 | Na2O (%) | MS | Density (g/cm3) | 6.284005 | 7.855007 | 1.44602 | 4.242641e-05 | Na+ (mol/kg) | Si4+ (mol/kg) | Density (g/cm3) | 2.5 | 11.68427 | 28.31573 | 60 | 1.44602 | 4.242641e-05 | Density (g/cm3) | 15 | NaOH-NaWG | BUT | 1.44595383 | -6.617e-05 | -0.004576009 | 1
5.978091 | 7.472614 | 1.485275 | 2.12132e-05 | 8 | Na+ (mol/l) | Si4+ (mol/l) | Density (g/cm3) | 42.7 | 2.5 | 1.485275 | 2.12132e-05 | dry matter (%) | MS | Density (g/cm3) | 12.47296 | 2.5 | 1.485275 | 2.12132e-05 | Na2O (%) | MS | Density (g/cm3) | 7.024268 | 8.780335 | 1.485275 | 2.12132e-05 | Na+ (mol/kg) | Si4+ (mol/kg) | Density (g/cm3) | 2.5 | 12.47296 | 30.22704 | 57.3 | 1.485275 | 2.12132e-05 | Density (g/cm3) | 15 | NaOH-NaWG | BUT | 1.485515 | 0.0002402555 | 0.01617583 | 1
0 | 0 | 0.9991 | 0 | 9 | Na+ (mol/l) | Si4+ (mol/l) | Density (g/cm3) | 0 | 3 | 0.9991 |  | dry matter (%) | MS | Density (g/cm3) | 0 | 3 | 0.9991 | 0 | Na2O (%) | MS | Density (g/cm3) | 0 | 0 | 0.9991 | 0 | Na+ (mol/kg) | Si4+ (mol/kg) | Density (g/cm3) | 3 | 0 | 0 | 100 | 0.9991 | 0 | Density (g/cm3) | 15 | NaOH-NaWG | BUT | 1.0012213 | 0.0021213 | 0.2123211 | 100
0.4304392 | 0.6456587 | 1.042605 | 7.071068e-06 | 9 | Na+ (mol/l) | Si4+ (mol/l) | Density (g/cm3) | 5 | 3 | 1.042605 | 7.071068e-06 | dry matter (%) | MS | Density (g/cm3) | 1.279399 | 3 | 1.042605 | 7.071068e-06 | Na2O (%) | MS | Density (g/cm3) | 0.4345786 | 0.6518679 | 1.042605 | 7.071068e-06 | Na+ (mol/kg) | Si4+ (mol/kg) | Density (g/cm3) | 3 | 1.279399 | 3.720601 | 95 | 1.042605 | 7.071068e-06 | Density (g/cm3) | 15 | NaOH-NaWG | BUT | 1.040031894 | -0.002573106 | -0.2467959 | 1
0.8974155 | 1.346123 | 1.086855 | 7.071068e-06 | 9 | Na+ (mol/l) | Si4+ (mol/l) | Density (g/cm3) | 10 | 3 | 1.086855 | 7.071068e-06 | dry matter (%) | MS | Density (g/cm3) | 2.558797 | 3 | 1.086855 | 7.071068e-06 | Na2O (%) | MS | Density (g/cm3) | 0.9174438 | 1.376166 | 1.086855 | 7.071068e-06 | Na+ (mol/kg) | Si4+ (mol/kg) | Density (g/cm3) | 3 | 2.558797 | 7.441203 | 90 | 1.086855 | 7.071068e-06 | Density (g/cm3) | 15 | NaOH-NaWG | BUT | 1.084705197 | -0.002149803 | -0.1978004 | 1
1.403976 | 2.105964 | 1.133565 | 7.071068e-06 | 9 | Na+ (mol/l) | Si4+ (mol/l) | Density (g/cm3) | 15 | 3 | 1.133565 | 7.071068e-06 | dry matter (%) | MS | Density (g/cm3) | 3.838196 | 3 | 1.133565 | 7.071068e-06 | Na2O (%) | MS | Density (g/cm3) | 1.457117 | 2.185675 | 1.133565 | 7.071068e-06 | Na+ (mol/kg) | Si4+ (mol/kg) | Density (g/cm3) | 3 | 3.838196 | 11.1618 | 85 | 1.133565 | 7.071068e-06 | Density (g/cm3) | 15 | NaOH-NaWG | BUT | 1.133968 | 0.0004032918 | 0.03557729 | 1
1.957857 | 2.936786 | 1.185575 | 7.071068e-06 | 9 | Na+ (mol/l) | Si4+ (mol/l) | Density (g/cm3) | 20 | 3 | 1.185575 | 7.071068e-06 | dry matter (%) | MS | Density (g/cm3) | 5.117594 | 3 | 1.185575 | 7.071068e-06 | Na2O (%) | MS | Density (g/cm3) | 2.064248 | 3.096373 | 1.185575 | 7.071068e-06 | Na+ (mol/kg) | Si4+ (mol/kg) | Density (g/cm3) | 3 | 5.117594 | 14.88241 | 80 | 1.185575 | 7.071068e-06 | Density (g/cm3) | 15 | NaOH-NaWG | BUT | 1.186911396 | 0.001336396 | 0.1127213 | 1
2.561701 | 3.842552 | 1.240985 | 3.535534e-05 | 9 | Na+ (mol/l) | Si4+ (mol/l) | Density (g/cm3) | 25 | 3 | 1.240985 | 3.535534e-05 | dry matter (%) | MS | Density (g/cm3) | 6.396993 | 3 | 1.240985 | 3.535534e-05 | Na2O (%) | MS | Density (g/cm3) | 2.752331 | 4.128497 | 1.240985 | 3.535534e-05 | Na+ (mol/kg) | Si4+ (mol/kg) | Density (g/cm3) | 3 | 6.396993 | 18.60301 | 75 | 1.240985 | 3.535534e-05 | Density (g/cm3) | 15 | NaOH-NaWG | BUT | 1.242988 | 0.002002863 | 0.161393 | 1
3.222494 | 4.833741 | 1.300915 | 0.0002899138 | 9 | Na+ (mol/l) | Si4+ (mol/l) | Density (g/cm3) | 30 | 3 | 1.300915 | 0.0002899138 | dry matter (%) | MS | Density (g/cm3) | 7.676391 | 3 | 1.300915 | 0.0002899138 | Na2O (%) | MS | Density (g/cm3) | 3.538712 | 5.308068 | 1.300915 | 0.0002899138 | Na+ (mol/kg) | Si4+ (mol/kg) | Density (g/cm3) | 3 | 7.676391 | 22.32361 | 70 | 1.300915 | 0.0002899138 | Density (g/cm3) | 15 | NaOH-NaWG | BUT | 1.302014179 | 0.001099179 | 0.08449276 | 1
3.939649 | 5.909474 | 1.363225 | 4.949747e-05 | 9 | Na+ (mol/l) | Si4+ (mol/l) | Density (g/cm3) | 35 | 3 | 1.363225 | 4.949747e-05 | dry matter (%) | MS | Density (g/cm3) | 8.95579 | 3 | 1.363225 | 4.949747e-05 | Na2O (%) | MS | Density (g/cm3) | 4.446074 | 6.669111 | 1.363225 | 4.949747e-05 | Na+ (mol/kg) | Si4+ (mol/kg) | Density (g/cm3) | 3 | 8.95579 | 26.04421 | 65 | 1.363225 | 4.949747e-05 | Density (g/cm3) | 15 | NaOH-NaWG | BUT | 1.36417 | 0.0009449683 | 0.06931858 | 1
4.72059 | 7.080884 | 1.42927 | 7.071068e-05 | 9 | Na+ (mol/l) | Si4+ (mol/l) | Density (g/cm3) | 40 | 3 | 1.42927 | 7.071068e-05 | dry matter (%) | MS | Density (g/cm3) | 10.23519 | 3 | 1.42927 | 7.071068e-05 | Na2O (%) | MS | Density (g/cm3) | 5.504663 | 8.256994 | 1.42927 | 7.071068e-05 | Na+ (mol/kg) | Si4+ (mol/kg) | Density (g/cm3) | 3 | 10.23519 | 29.76481 | 60 | 1.42927 | 7.071068e-05 | Density (g/cm3) | 15 | NaOH-NaWG | BUT | 1.429997988 | 0.000727988 | 0.05093425 | 1
5.213892 | 7.820837 | 1.471915 | 7.071068e-06 | 9 | Na+ (mol/l) | Si4+ (mol/l) | Density (g/cm3) | 42.9 | 3 | 1.471915 | 7.071068e-06 | dry matter (%) | MS | Density (g/cm3) | 10.97724 | 3 | 1.471915 | 7.071068e-06 | Na2O (%) | MS | Density (g/cm3) | 6.203591 | 9.305386 | 1.471915 | 7.071068e-06 | Na+ (mol/kg) | Si4+ (mol/kg) | Density (g/cm3) | 3 | 10.97724 | 31.92276 | 57.1 | 1.471915 | 7.071068e-06 | Density (g/cm3) | 15 | NaOH-NaWG | BUT | 1.470203 | -0.001712201 | -0.1163247 | 1
0 | 0 | 0.9991 | 0 | 10 | Na+ (mol/l) | Si4+ (mol/l) | Density (g/cm3) | 0 | 3.346 | 0.9991 |  | dry matter (%) | MS | Density (g/cm3) | 0 | 3.346 | 0.9991 | 0 | Na2O (%) | MS | Density (g/cm3) | 0 | 0 | 0.9991 | 0 | Na+ (mol/kg) | Si4+ (mol/kg) | Density (g/cm3) | 3.346 | 0 | 0 | 100 | 0.9991 | 0 | Density (g/cm3) | 15 | NaOH-NaWG | BUT | 0.9807979 | -0.01830209 | -1.831858 | 100
0.3955053 | 0.6616804 | 1.040205 | 7.071068e-06 | 10 | Na+ (mol/l) | Si4+ (mol/l) | Density (g/cm3) | 5 | 3.346 | 1.040205 | 7.071068e-06 | dry matter (%) | MS | Density (g/cm3) | 1.178277 | 3.346 | 1.040205 | 7.071068e-06 | Na2O (%) | MS | Density (g/cm3) | 0.4002301 | 0.669585 | 1.040205 | 7.071068e-06 | Na+ (mol/kg) | Si4+ (mol/kg) | Density (g/cm3) | 3.346 | 1.178277 | 3.821723 | 95 | 1.040205 | 7.071068e-06 | Density (g/cm3) | 15 | NaOH-NaWG | BUT | 1.025065 | -0.01513953 | -1.455438 | 1
0.8237817 | 1.378187 | 1.0833 | 0 | 10 | Na+ (mol/l) | Si4+ (mol/l) | Density (g/cm3) | 10 | 3.346 | 1.0833 | 0 | dry matter (%) | MS | Density (g/cm3) | 2.356553 | 3.346 | 1.0833 | 0 | Na2O (%) | MS | Density (g/cm3) | 0.8449303 | 1.413568 | 1.0833 | 0 | Na+ (mol/kg) | Si4+ (mol/kg) | Density (g/cm3) | 3.346 | 2.356553 | 7.643447 | 90 | 1.0833 | 0 | Density (g/cm3) | 15 | NaOH-NaWG | BUT | 1.074248 | -0.009051787 | -0.8355753 | 1
1.288006 | 2.154834 | 1.12918 | 7.071068e-05 | 10 | Na+ (mol/l) | Si4+ (mol/l) | Density (g/cm3) | 15 | 3.346 | 1.12918 | 7.071068e-05 | dry matter (%) | MS | Density (g/cm3) | 3.53483 | 3.346 | 1.12918 | 7.071068e-05 | Na2O (%) | MS | Density (g/cm3) | 1.341948 | 2.245079 | 1.12918 | 7.071068e-05 | Na+ (mol/kg) | Si4+ (mol/kg) | Density (g/cm3) | 3.346 | 3.53483 | 11.46517 | 85 | 1.12918 | 7.071068e-05 | Density (g/cm3) | 15 | NaOH-NaWG | BUT | 1.127078 | -0.002101972 | -0.1861503 | 1
1.791545 | 2.997254 | 1.17797 | 2.828427e-05 | 10 | Na+ (mol/l) | Si4+ (mol/l) | Density (g/cm3) | 20 | 3.346 | 1.17797 | 2.828427e-05 | dry matter (%) | MS | Density (g/cm3) | 4.713106 | 3.346 | 1.17797 | 2.828427e-05 | Na2O (%) | MS | Density (g/cm3) | 1.901093 | 3.180529 | 1.17797 | 2.828427e-05 | Na+ (mol/kg) | Si4+ (mol/kg) | Density (g/cm3) | 3.346 | 4.713106 | 15.28689 | 80 | 1.17797 | 2.828427e-05 | Density (g/cm3) | 15 | NaOH-NaWG | BUT | 1.18265 | 0.004679919 | 0.3972868 | 1
2.339029 | 3.913195 | 1.23036 | 0 | 10 | Na+ (mol/l) | Si4+ (mol/l) | Density (g/cm3) | 25 | 3.346 | 1.23036 | 0 | dry matter (%) | MS | Density (g/cm3) | 5.891383 | 3.346 | 1.23036 | 0 | Na2O (%) | MS | Density (g/cm3) | 2.534791 | 4.240705 | 1.23036 | 0 | Na+ (mol/kg) | Si4+ (mol/kg) | Density (g/cm3) | 3.346 | 5.891383 | 19.10862 | 75 | 1.23036 | 0 | Density (g/cm3) | 15 | NaOH-NaWG | BUT | 1.240422 | 0.01006203 | 0.8178121 | 1
2.935695 | 4.911417 | 1.286845 | 7.071068e-06 | 10 | Na+ (mol/l) | Si4+ (mol/l) | Density (g/cm3) | 30 | 3.346 | 1.286845 | 7.071068e-06 | dry matter (%) | MS | Density (g/cm3) | 7.06966 | 3.346 | 1.286845 | 7.071068e-06 | Na2O (%) | MS | Density (g/cm3) | 3.259017 | 5.452335 | 1.286845 | 7.071068e-06 | Na+ (mol/kg) | Si4+ (mol/kg) | Density (g/cm3) | 3.346 | 7.06966 | 22.93034 | 70 | 1.286845 | 7.071068e-06 | Density (g/cm3) | 15 | NaOH-NaWG | BUT | 1.300216 | 0.01337065 | 1.039026 | 1
3.586292 | 5.999867 | 1.347455 | 4.949747e-05 | 10 | Na+ (mol/l) | Si4+ (mol/l) | Density (g/cm3) | 35 | 3.346 | 1.347455 | 4.949747e-05 | dry matter (%) | MS | Density (g/cm3) | 8.247936 | 3.346 | 1.347455 | 4.949747e-05 | Na2O (%) | MS | Density (g/cm3) | 4.094662 | 6.85037 | 1.347455 | 4.949747e-05 | Na+ (mol/kg) | Si4+ (mol/kg) | Density (g/cm3) | 3.346 | 8.247936 | 26.75206 | 65 | 1.347455 | 4.949747e-05 | Density (g/cm3) | 15 | NaOH-NaWG | BUT | 1.362215 | 0.01476018 | 1.095412 | 1
4.153684 | 6.949113 | 1.399137 | 3.252691e-05 | 10 | Na+ (mol/l) | Si4+ (mol/l) | Density (g/cm3) | 39.04 | 3.346 | 1.399137 | 3.252691e-05 | dry matter (%) | MS | Density (g/cm3) | 9.199984 | 3.346 | 1.399137 | 3.252691e-05 | Na2O (%) | MS | Density (g/cm3) | 4.869992 | 8.147496 | 1.399137 | 3.252691e-05 | Na+ (mol/kg) | Si4+ (mol/kg) | Density (g/cm3) | 3.346 | 9.199984 | 29.84002 | 60.96 | 1.399137 | 3.252691e-05 | Density (g/cm3) | 15 | NaOH-NaWG | BUT | 1.414285 | 0.01514752 | 1.082633 | 1
0 | 0 | 0.9982 | 0 | 1 | Na+ (mol/l) | Si4+ (mol/l) | Density (g/cm3) | 0 | 0 | 0.9982 |  | dry matter (%) | MS | Density (g/cm3) | 0 | 0 | 0.9982 | 0 | Na2O (%) | MS | Density (g/cm3) | 0 | 0 | 0.9982 | 0 | Na+ (mol/kg) | Si4+ (mol/kg) | Density (g/cm3) | 0 | 0 | 0 | 100 | 0.9982 | 0 | Density (g/cm3) | 20 | NaOH-NaWG | BUT | 1.0018 | 0.0036 | 0.3606492 | 100
1.730266 | 0 | 1.0724 | 0 | 1 | Na+ (mol/l) | Si4+ (mol/l) | Density (g/cm3) | 5 | 0 | 1.0724 | 0 | dry matter (%) | MS | Density (g/cm3) | 5 | 0 | 1.0724 | 0 | Na2O (%) | MS | Density (g/cm3) | 1.698371 | 0 | 1.0724 | 0 | Na+ (mol/kg) | Si4+ (mol/kg) | Density (g/cm3) | 0 | 5 | 0 | 95 | 1.0724 | 0 | Density (g/cm3) | 20 | NaOH-NaWG | BUT | 1.072783 | 0.0003834938 | 0.03576033 | 1
3.692773 | 0 | 1.14437 | 0 | 1 | Na+ (mol/l) | Si4+ (mol/l) | Density (g/cm3) | 10 | 0 | 1.14437 | 0 | dry matter (%) | MS | Density (g/cm3) | 10 | 0 | 1.14437 | 0 | Na2O (%) | MS | Density (g/cm3) | 3.58545 | 0 | 1.14437 | 0 | Na+ (mol/kg) | Si4+ (mol/kg) | Density (g/cm3) | 0 | 10 | 0 | 90 | 1.14437 | 0 | Density (g/cm3) | 20 | NaOH-NaWG | BUT | 1.14438 | 1e-05 | 0.0008738432 | 1
5.890206 | 0 | 1.216895 | 7.071068e-06 | 1 | Na+ (mol/l) | Si4+ (mol/l) | Density (g/cm3) | 15 | 0 | 1.216895 | 7.071068e-06 | dry matter (%) | MS | Density (g/cm3) | 15 | 0 | 1.216895 | 7.071068e-06 | Na2O (%) | MS | Density (g/cm3) | 5.694538 | 0 | 1.216895 | 7.071068e-06 | Na+ (mol/kg) | Si4+ (mol/kg) | Density (g/cm3) | 0 | 15 | 0 | 85 | 1.216895 | 7.071068e-06 | Density (g/cm3) | 20 | NaOH-NaWG | BUT | 1.215744 | -0.001150581 | -0.09455058 | 1
8.32109 | 0 | 1.28933 | 1.414214e-05 | 1 | Na+ (mol/l) | Si4+ (mol/l) | Density (g/cm3) | 20 | 0 | 1.28933 | 1.414214e-05 | dry matter (%) | MS | Density (g/cm3) | 20 | 0 | 1.28933 | 1.414214e-05 | Na2O (%) | MS | Density (g/cm3) | 8.067262 | 0 | 1.28933 | 1.414214e-05 | Na+ (mol/kg) | Si4+ (mol/kg) | Density (g/cm3) | 0 | 20 | 0 | 80 | 1.28933 | 1.414214e-05 | Density (g/cm3) | 20 | NaOH-NaWG | BUT | 1.2862328 | -0.0030972 | -0.2402178 | 1
10.97135 | 0 | 1.359985 | 7.071068e-06 | 1 | Na+ (mol/l) | Si4+ (mol/l) | Density (g/cm3) | 25 | 0 | 1.359985 | 7.071068e-06 | dry matter (%) | MS | Density (g/cm3) | 25 | 0 | 1.359985 | 7.071068e-06 | Na2O (%) | MS | Density (g/cm3) | 10.75635 | 0 | 1.359985 | 7.071068e-06 | Na+ (mol/kg) | Si4+ (mol/kg) | Density (g/cm3) | 0 | 25 | 0 | 75 | 1.359985 | 7.071068e-06 | Density (g/cm3) | 20 | NaOH-NaWG | BUT | 1.355402 | -0.004582656 | -0.3369637 | 1
13.81176 | 0 | 1.42673 | 0 | 1 | Na+ (mol/l) | Si4+ (mol/l) | Density (g/cm3) | 30 | 0 | 1.42673 | 0 | dry matter (%) | MS | Density (g/cm3) | 30 | 0 | 1.42673 | 0 | Na2O (%) | MS | Density (g/cm3) | 13.82959 | 0 | 1.42673 | 0 | Na+ (mol/kg) | Si4+ (mol/kg) | Density (g/cm3) | 0 | 30 | 0 | 70 | 1.42673 | 0 | Density (g/cm3) | 20 | NaOH-NaWG | BUT | 1.4230114 | -0.0037186 | -0.260638 | 1
16.83045 | 0 | 1.49019 | 1.414214e-05 | 1 | Na+ (mol/l) | Si4+ (mol/l) | Density (g/cm3) | 35 | 0 | 1.49019 | 1.414214e-05 | dry matter (%) | MS | Density (g/cm3) | 35 | 0 | 1.49019 | 1.414214e-05 | Na2O (%) | MS | Density (g/cm3) | 17.37564 | 0 | 1.49019 | 1.414214e-05 | Na+ (mol/kg) | Si4+ (mol/kg) | Density (g/cm3) | 0 | 35 | 0 | 65 | 1.49019 | 1.414214e-05 | Density (g/cm3) | 20 | NaOH-NaWG | BUT | 1.489019 | -0.001170531 | -0.07854913 | 1
18.87193 | 0 | 1.52379 | 0 | 1 | Na+ (mol/l) | Si4+ (mol/l) | Density (g/cm3) | 38.38 | 0 | 1.52379 | 0 | dry matter (%) | MS | Density (g/cm3) | 38.38 | 0 | 1.52379 | 0 | Na2O (%) | MS | Density (g/cm3) | 20.09877 | 0 | 1.52379 | 0 | Na+ (mol/kg) | Si4+ (mol/kg) | Density (g/cm3) | 0 | 38.38 | 0 | 61.62 | 1.52379 | 0 | Density (g/cm3) | 20 | NaOH-NaWG | BUT | 1.532807 | 0.009016928 | 0.5917435 | 1
0 | 0 | 0.9982 | 0 | 2 | Na+ (mol/l) | Si4+ (mol/l) | Density (g/cm3) | 0 | 0.1 | 0.9982 |  | dry matter (%) | MS | Density (g/cm3) | 0 | 0.1 | 0.9982 | 0 | Na2O (%) | MS | Density (g/cm3) | 0 | 0 | 0.9982 | 0 | Na+ (mol/kg) | Si4+ (mol/kg) | Density (g/cm3) | 0.1 | 0 | 0 | 100 | 0.9982 | 0 | Density (g/cm3) | 20 | NaOH-NaWG | BUT | 0.9998415 | 0.001641473 | 0.1644433 | 100
1.572112 | 0.07860558 | 1.06883 | 0 | 2 | Na+ (mol/l) | Si4+ (mol/l) | Density (g/cm3) | 5 | 0.1 | 1.06883 | 0 | dry matter (%) | MS | Density (g/cm3) | 4.55815 | 0.1 | 1.06883 | 0 | Na2O (%) | MS | Density (g/cm3) | 1.548286 | 0.07741429 | 1.06883 | 0 | Na+ (mol/kg) | Si4+ (mol/kg) | Density (g/cm3) | 0.1 | 4.55815 | 0.4418498 | 95 | 1.06883 | 0 | Density (g/cm3) | 20 | NaOH-NaWG | BUT | 1.069552 | 0.0007217757 | 0.06752951 | 1
3.349792 | 0.1674896 | 1.13871 | 0 | 2 | Na+ (mol/l) | Si4+ (mol/l) | Density (g/cm3) | 10 | 0.1 | 1.13871 | 0 | dry matter (%) | MS | Density (g/cm3) | 9.1163 | 0.1 | 1.13871 | 0 | Na2O (%) | MS | Density (g/cm3) | 3.268604 | 0.1634302 | 1.13871 | 0 | Na+ (mol/kg) | Si4+ (mol/kg) | Density (g/cm3) | 0.1 | 9.1163 | 0.8836997 | 90 | 1.13871 | 0 | Density (g/cm3) | 20 | NaOH-NaWG | BUT | 1.1404 | 0.00168969453 | 0.1483867 | 1
5.338734 | 0.2669367 | 1.20988 | 0 | 2 | Na+ (mol/l) | Si4+ (mol/l) | Density (g/cm3) | 15 | 0.1 | 1.20988 | 0 | dry matter (%) | MS | Density (g/cm3) | 13.67445 | 0.1 | 1.20988 | 0 | Na2O (%) | MS | Density (g/cm3) | 5.191312 | 0.2595656 | 1.20988 | 0 | Na+ (mol/kg) | Si4+ (mol/kg) | Density (g/cm3) | 0.1 | 13.67445 | 1.325549 | 85 | 1.20988 | 0 | Density (g/cm3) | 20 | NaOH-NaWG | BUT | 1.211545 | 0.001664513 | 0.1375767 | 1
7.534952 | 0.3767476 | 1.280695 | 7.071068e-06 | 2 | Na+ (mol/l) | Si4+ (mol/l) | Density (g/cm3) | 20 | 0.1 | 1.280695 | 7.071068e-06 | dry matter (%) | MS | Density (g/cm3) | 18.2326 | 0.1 | 1.280695 | 7.071068e-06 | Na2O (%) | MS | Density (g/cm3) | 7.354358 | 0.3677179 | 1.280695 | 7.071068e-06 | Na+ (mol/kg) | Si4+ (mol/kg) | Density (g/cm3) | 0.1 | 18.2326 | 1.767399 | 80 | 1.280695 | 7.071068e-06 | Density (g/cm3) | 20 | NaOH-NaWG | BUT | 1.282347 | 0.001651663 | 0.1289662 | 1
9.944489 | 0.4972245 | 1.35219 | 0 | 2 | Na+ (mol/l) | Si4+ (mol/l) | Density (g/cm3) | 25 | 0.1 | 1.35219 | 0 | dry matter (%) | MS | Density (g/cm3) | 22.79075 | 0.1 | 1.35219 | 0 | Na2O (%) | MS | Density (g/cm3) | 9.805811 | 0.4902905 | 1.35219 | 0 | Na+ (mol/kg) | Si4+ (mol/kg) | Density (g/cm3) | 0.1 | 22.79075 | 2.209249 | 75 | 1.35219 | 0 | Density (g/cm3) | 20 | NaOH-NaWG | BUT | 1.352368 | 0.00017773 | 0.01314387 | 1
12.53981 | 0.6269906 | 1.420905 | 7.071068e-06 | 2 | Na+ (mol/l) | Si4+ (mol/l) | Density (g/cm3) | 30 | 0.1 | 1.420905 | 7.071068e-06 | dry matter (%) | MS | Density (g/cm3) | 27.3489 | 0.1 | 1.420905 | 7.071068e-06 | Na2O (%) | MS | Density (g/cm3) | 12.60747 | 0.6303735 | 1.420905 | 7.071068e-06 | Na+ (mol/kg) | Si4+ (mol/kg) | Density (g/cm3) | 0.1 | 27.3489 | 2.651099 | 70 | 1.420905 | 7.071068e-06 | Density (g/cm3) | 20 | NaOH-NaWG | BUT | 1.42137 | 0.0004654461 | 0.03275702 | 1
0 | 0 | 0.9982 | 0 | 3 | Na+ (mol/l) | Si4+ (mol/l) | Density (g/cm3) | 0 | 0.5 | 0.9982 |  | dry matter (%) | MS | Density (g/cm3) | 0 | 0.5 | 0.9982 | 0 | Na2O (%) | MS | Density (g/cm3) | 0 | 0 | 0.9982 | 0 | Na+ (mol/kg) | Si4+ (mol/kg) | Density (g/cm3) | 0.5 | 0 | 0 | 100 | 0.9982 | 0 | Density (g/cm3) | 20 | NaOH-NaWG | BUT | 0.9950542 | -0.00314579375 | -0.3151466 | 100
1.152149 | 0.2880373 | 1.060195 | 7.071068e-06 | 3 | Na+ (mol/l) | Si4+ (mol/l) | Density (g/cm3) | 5 | 0.5 | 1.060195 | 7.071068e-06 | dry matter (%) | MS | Density (g/cm3) | 3.367727 | 0.5 | 1.060195 | 7.071068e-06 | Na2O (%) | MS | Density (g/cm3) | 1.14393 | 0.2859824 | 1.060195 | 7.071068e-06 | Na+ (mol/kg) | Si4+ (mol/kg) | Density (g/cm3) | 0.5 | 3.367727 | 1.632273 | 95 | 1.060195 | 7.071068e-06 | Density (g/cm3) | 20 | NaOH-NaWG | BUT | 1.058706 | -0.001488816 | -0.1404285 | 1
2.443998 | 0.6109995 | 1.12447 | 0 | 3 | Na+ (mol/l) | Si4+ (mol/l) | Density (g/cm3) | 10 | 0.5 | 1.12447 | 0 | dry matter (%) | MS | Density (g/cm3) | 6.735453 | 0.5 | 1.12447 | 0 | Na2O (%) | MS | Density (g/cm3) | 2.414963 | 0.6037407 | 1.12447 | 0 | Na+ (mol/kg) | Si4+ (mol/kg) | Density (g/cm3) | 0.5 | 6.735453 | 3.264547 | 90 | 1.12447 | 0 | Density (g/cm3) | 20 | NaOH-NaWG | BUT | 1.125328 | 0.0008575912 | 0.07626626 | 1
3.895059 | 0.9737646 | 1.19473 | 0 | 3 | Na+ (mol/l) | Si4+ (mol/l) | Density (g/cm3) | 15 | 0.5 | 1.19473 | 0 | dry matter (%) | MS | Density (g/cm3) | 10.10318 | 0.5 | 1.19473 | 0 | Na2O (%) | MS | Density (g/cm3) | 3.835529 | 0.9588823 | 1.19473 | 0 | Na+ (mol/kg) | Si4+ (mol/kg) | Density (g/cm3) | 0.5 | 10.10318 | 4.89682 | 85 | 1.19473 | 0 | Density (g/cm3) | 20 | NaOH-NaWG | BUT | 1.194095 | -0.0006347553 | -0.0531296 | 1
5.489959 | 1.37249 | 1.26295 | 1.414214e-05 | 3 | Na+ (mol/l) | Si4+ (mol/l) | Density (g/cm3) | 20 | 0.5 | 1.26295 | 1.414214e-05 | dry matter (%) | MS | Density (g/cm3) | 13.47091 | 0.5 | 1.26295 | 1.414214e-05 | Na2O (%) | MS | Density (g/cm3) | 5.433666 | 1.358417 | 1.26295 | 1.414214e-05 | Na+ (mol/kg) | Si4+ (mol/kg) | Density (g/cm3) | 0.5 | 13.47091 | 6.529093 | 80 | 1.26295 | 1.414214e-05 | Density (g/cm3) | 20 | NaOH-NaWG | BUT | 1.264387 | 0.001437111 | 0.11379 | 1
7.243104 | 1.810776 | 1.333005 | 7.071068e-06 | 3 | Na+ (mol/l) | Si4+ (mol/l) | Density (g/cm3) | 25 | 0.5 | 1.333005 | 7.071068e-06 | dry matter (%) | MS | Density (g/cm3) | 16.83863 | 0.5 | 1.333005 | 7.071068e-06 | Na2O (%) | MS | Density (g/cm3) | 7.244888 | 1.811222 | 1.333005 | 7.071068e-06 | Na+ (mol/kg) | Si4+ (mol/kg) | Density (g/cm3) | 0.5 | 16.83863 | 8.161367 | 75 | 1.333005 | 7.071068e-06 | Density (g/cm3) | 20 | NaOH-NaWG | BUT | 1.335782 | 0.002777308 | 0.2083494 | 1
9.182027 | 2.295507 | 1.4082 | 0 | 3 | Na+ (mol/l) | Si4+ (mol/l) | Density (g/cm3) | 30 | 0.5 | 1.4082 | 0 | dry matter (%) | MS | Density (g/cm3) | 20.20636 | 0.5 | 1.4082 | 0 | Na2O (%) | MS | Density (g/cm3) | 9.314857 | 2.328714 | 1.4082 | 0 | Na+ (mol/kg) | Si4+ (mol/kg) | Density (g/cm3) | 0.5 | 20.20636 | 9.79364 | 70 | 1.4082 | 0 | Density (g/cm3) | 20 | NaOH-NaWG | BUT | 1.408061 | -0.0001388987 | -0.009863567 | 1
11.28024 | 2.820059 | 1.48285 | 1.414214e-05 | 3 | Na+ (mol/l) | Si4+ (mol/l) | Density (g/cm3) | 35 | 0.5 | 1.48285 | 1.414214e-05 | dry matter (%) | MS | Density (g/cm3) | 23.57409 | 0.5 | 1.48285 | 1.414214e-05 | Na2O (%) | MS | Density (g/cm3) | 11.70328 | 2.92582 | 1.48285 | 1.414214e-05 | Na+ (mol/kg) | Si4+ (mol/kg) | Density (g/cm3) | 0.5 | 23.57409 | 11.42591 | 65 | 1.48285 | 1.414214e-05 | Density (g/cm3) | 20 | NaOH-NaWG | BUT | 1.481205 | -0.001645092 | -0.1109412 | 1
13.54017 | 3.385044 | 1.55744 | 0 | 3 | Na+ (mol/l) | Si4+ (mol/l) | Density (g/cm3) | 40 | 0.5 | 1.55744 | 0 | dry matter (%) | MS | Density (g/cm3) | 26.94181 | 0.5 | 1.55744 | 0 | Na2O (%) | MS | Density (g/cm3) | 14.48978 | 3.622444 | 1.55744 | 0 | Na+ (mol/kg) | Si4+ (mol/kg) | Density (g/cm3) | 0.5 | 26.94181 | 13.05819 | 60 | 1.55744 | 0 | Density (g/cm3) | 20 | NaOH-NaWG | BUT | 1.555396 | -0.002043704 | -0.131222 | 1
14.65168 | 3.662919 | 1.594785 | 7.071068e-06 | 3 | Na+ (mol/l) | Si4+ (mol/l) | Density (g/cm3) | 42.27 | 0.5 | 1.594785 | 7.071068e-06 | dry matter (%) | MS | Density (g/cm3) | 28.47076 | 0.5 | 1.594785 | 7.071068e-06 | Na2O (%) | MS | Density (g/cm3) | 15.91416 | 3.978539 | 1.594785 | 7.071068e-06 | Na+ (mol/kg) | Si4+ (mol/kg) | Density (g/cm3) | 0.5 | 28.47076 | 13.79924 | 57.73 | 1.594785 | 7.071068e-06 | Density (g/cm3) | 20 | NaOH-NaWG | BUT | 1.589521 | -0.005263866 | -0.3300674 | 1
0 | 0 | 0.9982 | 0 | 4 | Na+ (mol/l) | Si4+ (mol/l) | Density (g/cm3) | 0 | 1 | 0.9982 |  | dry matter (%) | MS | Density (g/cm3) | 0 | 1 | 0.9982 | 0 | Na2O (%) | MS | Density (g/cm3) | 0 | 0 | 0.9982 | 0 | Na+ (mol/kg) | Si4+ (mol/kg) | Density (g/cm3) | 1 | 0 | 0 | 100 | 0.9982 | 0 | Density (g/cm3) | 20 | NaOH-NaWG | BUT | 0.9956178 | -0.0025822 | -0.2586856 | 100
0.8632062 | 0.4316031 | 1.05362 | 0 | 4 | Na+ (mol/l) | Si4+ (mol/l) | Density (g/cm3) | 5 | 1 | 1.05362 | 0 | dry matter (%) | MS | Density (g/cm3) | 2.538893 | 1 | 1.05362 | 0 | Na2O (%) | MS | Density (g/cm3) | 0.8623964 | 0.4311982 | 1.05362 | 0 | Na+ (mol/kg) | Si4+ (mol/kg) | Density (g/cm3) | 1 | 2.538893 | 2.461107 | 95 | 1.05362 | 0 | Density (g/cm3) | 20 | NaOH-NaWG | BUT | 1.050547 | -0.003072501 | -0.2916137 | 1
1.820252 | 0.9101262 | 1.11089 | 0 | 4 | Na+ (mol/l) | Si4+ (mol/l) | Density (g/cm3) | 10 | 1 | 1.11089 | 0 | dry matter (%) | MS | Density (g/cm3) | 5.077786 | 1 | 1.11089 | 0 | Na2O (%) | MS | Density (g/cm3) | 1.820615 | 0.9103073 | 1.11089 | 0 | Na+ (mol/kg) | Si4+ (mol/kg) | Density (g/cm3) | 1 | 5.077786 | 4.922214 | 90 | 1.11089 | 0 | Density (g/cm3) | 20 | NaOH-NaWG | BUT | 1.110136545 | -0.000753455 | -0.06782445 | 1
2.881695 | 1.440847 | 1.172455 | 7.071068e-06 | 4 | Na+ (mol/l) | Si4+ (mol/l) | Density (g/cm3) | 15 | 1 | 1.172455 | 7.071068e-06 | dry matter (%) | MS | Density (g/cm3) | 7.616679 | 1 | 1.172455 | 7.071068e-06 | Na2O (%) | MS | Density (g/cm3) | 2.891564 | 1.445782 | 1.172455 | 7.071068e-06 | Na+ (mol/kg) | Si4+ (mol/kg) | Density (g/cm3) | 1 | 7.616679 | 7.383321 | 85 | 1.172455 | 7.071068e-06 | Density (g/cm3) | 20 | NaOH-NaWG | BUT | 1.173584 | 0.001128670625 | 0.09626558 | 1
4.05365 | 2.026825 | 1.23696 | 1.414214e-05 | 4 | Na+ (mol/l) | Si4+ (mol/l) | Density (g/cm3) | 20 | 1 | 1.23696 | 1.414214e-05 | dry matter (%) | MS | Density (g/cm3) | 10.15557 | 1 | 1.23696 | 1.414214e-05 | Na2O (%) | MS | Density (g/cm3) | 4.096383 | 2.048191 | 1.23696 | 1.414214e-05 | Na+ (mol/kg) | Si4+ (mol/kg) | Density (g/cm3) | 1 | 10.15557 | 9.844428 | 80 | 1.23696 | 1.414214e-05 | Density (g/cm3) | 20 | NaOH-NaWG | BUT | 1.24028876 | 0.00332876 | 0.2691081 | 1
5.34834 | 2.67417 | 1.305625 | 7.071068e-06 | 4 | Na+ (mol/l) | Si4+ (mol/l) | Density (g/cm3) | 25 | 1 | 1.305625 | 7.071068e-06 | dry matter (%) | MS | Density (g/cm3) | 12.69447 | 1 | 1.305625 | 7.071068e-06 | Na2O (%) | MS | Density (g/cm3) | 5.461844 | 2.730922 | 1.305625 | 7.071068e-06 | Na+ (mol/kg) | Si4+ (mol/kg) | Density (g/cm3) | 1 | 12.69447 | 12.30553 | 75 | 1.305625 | 7.071068e-06 | Density (g/cm3) | 20 | NaOH-NaWG | BUT | 1.309853 | 0.004227847 | 0.3238179 | 1
6.777613 | 3.388807 | 1.37878 | 0 | 4 | Na+ (mol/l) | Si4+ (mol/l) | Density (g/cm3) | 30 | 1 | 1.37878 | 0 | dry matter (%) | MS | Density (g/cm3) | 15.23336 | 1 | 1.37878 | 0 | Na2O (%) | MS | Density (g/cm3) | 7.022371 | 3.511185 | 1.37878 | 0 | Na+ (mol/kg) | Si4+ (mol/kg) | Density (g/cm3) | 1 | 15.23336 | 14.76664 | 70 | 1.37878 | 0 | Density (g/cm3) | 20 | NaOH-NaWG | BUT | 1.382078115 | 0.003298115 | 0.2392053 | 1
8.356748 | 4.178374 | 1.457165 | 2.12132e-05 | 4 | Na+ (mol/l) | Si4+ (mol/l) | Density (g/cm3) | 35 | 1 | 1.457165 | 2.12132e-05 | dry matter (%) | MS | Density (g/cm3) | 17.77225 | 1 | 1.457165 | 2.12132e-05 | Na2O (%) | MS | Density (g/cm3) | 8.822979 | 4.411489 | 1.457165 | 2.12132e-05 | Na+ (mol/kg) | Si4+ (mol/kg) | Density (g/cm3) | 1 | 17.77225 | 17.22775 | 65 | 1.457165 | 2.12132e-05 | Density (g/cm3) | 20 | NaOH-NaWG | BUT | 1.456968 | -0.0001971019 | -0.01352639 | 1
10.07468 | 5.037339 | 1.53713 | 1.414214e-05 | 4 | Na+ (mol/l) | Si4+ (mol/l) | Density (g/cm3) | 40 | 1 | 1.53713 | 1.414214e-05 | dry matter (%) | MS | Density (g/cm3) | 20.31114 | 1 | 1.53713 | 1.414214e-05 | Na2O (%) | MS | Density (g/cm3) | 10.92369 | 5.461844 | 1.53713 | 1.414214e-05 | Na+ (mol/kg) | Si4+ (mol/kg) | Density (g/cm3) | 1 | 20.31114 | 19.68886 | 60 | 1.53713 | 1.414214e-05 | Density (g/cm3) | 20 | NaOH-NaWG | BUT | 1.53472668 | -0.00240332 | -0.1563511 | 1
0 | 0 | 0.9982 | 0 | 5 | Na+ (mol/l) | Si4+ (mol/l) | Density (g/cm3) | 0 | 1.5 | 0.9982 |  | dry matter (%) | MS | Density (g/cm3) | 0 | 1.5 | 0.9982 | 0 | Na2O (%) | MS | Density (g/cm3) | 0 | 0 | 0.9982 | 0 | Na+ (mol/kg) | Si4+ (mol/kg) | Density (g/cm3) | 1.5 | 0 | 0 | 100 | 0.9982 | 0 | Density (g/cm3) | 20 | NaOH-NaWG | BUT | 1.001468 | 0.003268331 | 0.3274225 | 100
0.6897552 | 0.5173164 | 1.04911 | 0 | 5 | Na+ (mol/l) | Si4+ (mol/l) | Density (g/cm3) | 5 | 1.5 | 1.04911 | 0 | dry matter (%) | MS | Density (g/cm3) | 2.037454 | 1.5 | 1.04911 | 0 | Na2O (%) | MS | Density (g/cm3) | 0.6920705 | 0.5190529 | 1.04911 | 0 | Na+ (mol/kg) | Si4+ (mol/kg) | Density (g/cm3) | 1.5 | 2.037454 | 2.962546 | 95 | 1.04911 | 0 | Density (g/cm3) | 20 | NaOH-NaWG | BUT | 1.04799 | -0.001119773 | -0.1067355 | 1
1.449419 | 1.087064 | 1.102275 | 7.071068e-06 | 5 | Na+ (mol/l) | Si4+ (mol/l) | Density (g/cm3) | 10 | 1.5 | 1.102275 | 7.071068e-06 | dry matter (%) | MS | Density (g/cm3) | 4.074908 | 1.5 | 1.102275 | 7.071068e-06 | Na2O (%) | MS | Density (g/cm3) | 1.461038 | 1.095778 | 1.102275 | 7.071068e-06 | Na+ (mol/kg) | Si4+ (mol/kg) | Density (g/cm3) | 1.5 | 4.074908 | 5.925092 | 90 | 1.102275 | 7.071068e-06 | Density (g/cm3) | 20 | NaOH-NaWG | BUT | 1.100195 | -0.002080114 | -0.188711 | 1
2.285411 | 1.714058 | 1.158695 | 7.071068e-06 | 5 | Na+ (mol/l) | Si4+ (mol/l) | Density (g/cm3) | 15 | 1.5 | 1.158695 | 7.071068e-06 | dry matter (%) | MS | Density (g/cm3) | 6.112362 | 1.5 | 1.158695 | 7.071068e-06 | Na2O (%) | MS | Density (g/cm3) | 2.320472 | 1.740354 | 1.158695 | 7.071068e-06 | Na+ (mol/kg) | Si4+ (mol/kg) | Density (g/cm3) | 1.5 | 6.112362 | 8.887638 | 85 | 1.158695 | 7.071068e-06 | Density (g/cm3) | 20 | NaOH-NaWG | BUT | 1.157303 | -0.001392041 | -0.1201387 | 1
3.205835 | 2.404376 | 1.21901 | 0 | 5 | Na+ (mol/l) | Si4+ (mol/l) | Density (g/cm3) | 20 | 1.5 | 1.21901 | 0 | dry matter (%) | MS | Density (g/cm3) | 8.149816 | 1.5 | 1.21901 | 0 | Na2O (%) | MS | Density (g/cm3) | 3.287335 | 2.465501 | 1.21901 | 0 | Na+ (mol/kg) | Si4+ (mol/kg) | Density (g/cm3) | 1.5 | 8.149816 | 11.85018 | 80 | 1.21901 | 0 | Density (g/cm3) | 20 | NaOH-NaWG | BUT | 1.218736 | -0.0002737538 | -0.02245706 | 1
4.220116 | 3.165087 | 1.28375 | 0 | 5 | Na+ (mol/l) | Si4+ (mol/l) | Density (g/cm3) | 25 | 1.5 | 1.28375 | 0 | dry matter (%) | MS | Density (g/cm3) | 10.18727 | 1.5 | 1.28375 | 0 | Na2O (%) | MS | Density (g/cm3) | 4.383113 | 3.287335 | 1.28375 | 0 | Na+ (mol/kg) | Si4+ (mol/kg) | Density (g/cm3) | 1.5 | 10.18727 | 14.81273 | 75 | 1.28375 | 0 | Density (g/cm3) | 20 | NaOH-NaWG | BUT | 1.284118 | 0.0003676984 | 0.02864253 | 1
5.336626 | 4.00247 | 1.352825 | 7.071068e-06 | 5 | Na+ (mol/l) | Si4+ (mol/l) | Density (g/cm3) | 30 | 1.5 | 1.352825 | 7.071068e-06 | dry matter (%) | MS | Density (g/cm3) | 12.22472 | 1.5 | 1.352825 | 7.071068e-06 | Na2O (%) | MS | Density (g/cm3) | 5.635431 | 4.226573 | 1.352825 | 7.071068e-06 | Na+ (mol/kg) | Si4+ (mol/kg) | Density (g/cm3) | 1.5 | 12.22472 | 17.77528 | 70 | 1.352825 | 7.071068e-06 | Density (g/cm3) | 20 | NaOH-NaWG | BUT | 1.353271 | 0.0004464162 | 0.03299882 | 1
6.563802 | 4.922851 | 1.42621 | 0 | 5 | Na+ (mol/l) | Si4+ (mol/l) | Density (g/cm3) | 35 | 1.5 | 1.42621 | 0 | dry matter (%) | MS | Density (g/cm3) | 14.26218 | 1.5 | 1.42621 | 0 | Na2O (%) | MS | Density (g/cm3) | 7.080413 | 5.31031 | 1.42621 | 0 | Na+ (mol/kg) | Si4+ (mol/kg) | Density (g/cm3) | 1.5 | 14.26218 | 20.73782 | 65 | 1.42621 | 0 | Density (g/cm3) | 20 | NaOH-NaWG | BUT | 1.426223 | 1.265031e-05 | 0.0008869881 | 1
7.909696 | 5.932272 | 1.50382 | 0 | 5 | Na+ (mol/l) | Si4+ (mol/l) | Density (g/cm3) | 40 | 1.5 | 1.50382 | 0 | dry matter (%) | MS | Density (g/cm3) | 16.29963 | 1.5 | 1.50382 | 0 | Na2O (%) | MS | Density (g/cm3) | 8.766226 | 6.57467 | 1.50382 | 0 | Na+ (mol/kg) | Si4+ (mol/kg) | Density (g/cm3) | 1.5 | 16.29963 | 23.70037 | 60 | 1.50382 | 0 | Density (g/cm3) | 20 | NaOH-NaWG | BUT | 1.503198 | -0.0006221988 | -0.04137455 | 1
9.363559 | 7.022669 | 1.58243 | 0 | 5 | Na+ (mol/l) | Si4+ (mol/l) | Density (g/cm3) | 45 | 1.5 | 1.58243 | 0 | dry matter (%) | MS | Density (g/cm3) | 18.33709 | 1.5 | 1.58243 | 0 | Na2O (%) | MS | Density (g/cm3) | 10.75855 | 8.068913 | 1.58243 | 0 | Na+ (mol/kg) | Si4+ (mol/kg) | Density (g/cm3) | 1.5 | 18.33709 | 26.66291 | 55 | 1.58243 | 0 | Density (g/cm3) | 20 | NaOH-NaWG | BUT | 1.584624 | 0.00219442 | 0.138674 | 1
9.956359 | 7.467269 | 1.615825 | 7.071068e-06 | 5 | Na+ (mol/l) | Si4+ (mol/l) | Density (g/cm3) | 46.86 | 1.5 | 1.615825 | 7.071068e-06 | dry matter (%) | MS | Density (g/cm3) | 19.09502 | 1.5 | 1.615825 | 7.071068e-06 | Na2O (%) | MS | Density (g/cm3) | 11.59537 | 8.696528 | 1.615825 | 7.071068e-06 | Na+ (mol/kg) | Si4+ (mol/kg) | Density (g/cm3) | 1.5 | 19.09502 | 27.76498 | 53.14 | 1.615825 | 7.071068e-06 | Density (g/cm3) | 20 | NaOH-NaWG | BUT | 1.616172 | 0.0003465826 | 0.02144927 | 1
0 | 0 | 0.9982 | 0 | 6 | Na+ (mol/l) | Si4+ (mol/l) | Density (g/cm3) | 0 | 1.887 | 0.9982 |  | dry matter (%) | MS | Density (g/cm3) | 0 | 1.887 | 0.9982 | 0 | Na2O (%) | MS | Density (g/cm3) | 0 | 0 | 0.9982 | 0 | Na+ (mol/kg) | Si4+ (mol/kg) | Density (g/cm3) | 1.887 | 0 | 0 | 100 | 0.9982 | 0 | Density (g/cm3) | 20 | NaOH-NaWG | BUT | 1.007051 | 0.008850768 | 0.8866728 | 100
0.596824 | 0.5631034 | 1.04653 | 0 | 6 | Na+ (mol/l) | Si4+ (mol/l) | Density (g/cm3) | 5 | 1.887 | 1.04653 | 0 | dry matter (%) | MS | Density (g/cm3) | 1.767293 | 1.887 | 1.04653 | 0 | Na2O (%) | MS | Density (g/cm3) | 0.6003036 | 0.5663865 | 1.04653 | 0 | Na+ (mol/kg) | Si4+ (mol/kg) | Density (g/cm3) | 1.887 | 1.767293 | 3.232707 | 95 | 1.04653 | 0 | Density (g/cm3) | 20 | NaOH-NaWG | BUT | 1.048363 | 0.00183344 | 0.1751923 | 1
1.251008 | 1.180326 | 1.09682 | 0 | 6 | Na+ (mol/l) | Si4+ (mol/l) | Density (g/cm3) | 10 | 1.887 | 1.09682 | 0 | dry matter (%) | MS | Density (g/cm3) | 3.534585 | 1.887 | 1.09682 | 0 | Na2O (%) | MS | Density (g/cm3) | 1.267308 | 1.195705 | 1.09682 | 0 | Na+ (mol/kg) | Si4+ (mol/kg) | Density (g/cm3) | 1.887 | 3.534585 | 6.465415 | 90 | 1.09682 | 0 | Density (g/cm3) | 20 | NaOH-NaWG | BUT | 1.095693 | -0.001126578 | -0.1027131 | 1
1.969428 | 1.858156 | 1.15113 | 0 | 6 | Na+ (mol/l) | Si4+ (mol/l) | Density (g/cm3) | 15 | 1.887 | 1.15113 | 0 | dry matter (%) | MS | Density (g/cm3) | 5.301878 | 1.887 | 1.15113 | 0 | Na2O (%) | MS | Density (g/cm3) | 2.012783 | 1.899061 | 1.15113 | 0 | Na+ (mol/kg) | Si4+ (mol/kg) | Density (g/cm3) | 1.887 | 5.301878 | 9.698122 | 85 | 1.15113 | 0 | Density (g/cm3) | 20 | NaOH-NaWG | BUT | 1.148278 | -0.002851672 | -0.247728 | 1
2.755953 | 2.600242 | 1.20814 | 0 | 6 | Na+ (mol/l) | Si4+ (mol/l) | Density (g/cm3) | 20 | 1.887 | 1.20814 | 0 | dry matter (%) | MS | Density (g/cm3) | 7.06917 | 1.887 | 1.20814 | 0 | Na2O (%) | MS | Density (g/cm3) | 2.851442 | 2.690336 | 1.20814 | 0 | Na+ (mol/kg) | Si4+ (mol/kg) | Density (g/cm3) | 1.887 | 7.06917 | 12.93083 | 80 | 1.20814 | 0 | Density (g/cm3) | 20 | NaOH-NaWG | BUT | 1.205557 | -0.002583076 | -0.213806 | 1
3.620761 | 3.416188 | 1.2698 | 1.414214e-05 | 6 | Na+ (mol/l) | Si4+ (mol/l) | Density (g/cm3) | 25 | 1.887 | 1.2698 | 1.414214e-05 | dry matter (%) | MS | Density (g/cm3) | 8.836463 | 1.887 | 1.2698 | 1.414214e-05 | Na2O (%) | MS | Density (g/cm3) | 3.801923 | 3.587114 | 1.2698 | 1.414214e-05 | Na+ (mol/kg) | Si4+ (mol/kg) | Density (g/cm3) | 1.887 | 8.836463 | 16.16354 | 75 | 1.2698 | 1.414214e-05 | Density (g/cm3) | 20 | NaOH-NaWG | BUT | 1.267169 | -0.002630878 | -0.2071883 | 1
4.570765 | 4.312517 | 1.335805 | 7.071068e-06 | 6 | Na+ (mol/l) | Si4+ (mol/l) | Density (g/cm3) | 30 | 1.887 | 1.335805 | 7.071068e-06 | dry matter (%) | MS | Density (g/cm3) | 10.60376 | 1.887 | 1.335805 | 7.071068e-06 | Na2O (%) | MS | Density (g/cm3) | 4.888187 | 4.612004 | 1.335805 | 7.071068e-06 | Na+ (mol/kg) | Si4+ (mol/kg) | Density (g/cm3) | 1.887 | 10.60376 | 19.39624 | 70 | 1.335805 | 7.071068e-06 | Density (g/cm3) | 20 | NaOH-NaWG | BUT | 1.332956 | -0.002849012 | -0.2132805 | 1
5.613238 | 5.29609 | 1.406115 | 7.071068e-06 | 6 | Na+ (mol/l) | Si4+ (mol/l) | Density (g/cm3) | 35 | 1.887 | 1.406115 | 7.071068e-06 | dry matter (%) | MS | Density (g/cm3) | 12.37105 | 1.887 | 1.406115 | 7.071068e-06 | Na2O (%) | MS | Density (g/cm3) | 6.141568 | 5.794569 | 1.406115 | 7.071068e-06 | Na+ (mol/kg) | Si4+ (mol/kg) | Density (g/cm3) | 1.887 | 12.37105 | 22.62895 | 65 | 1.406115 | 7.071068e-06 | Density (g/cm3) | 20 | NaOH-NaWG | BUT | 1.40296 | -0.003155264 | -0.2243959 | 1
6.756846 | 6.375084 | 1.481015 | 7.071068e-06 | 6 | Na+ (mol/l) | Si4+ (mol/l) | Density (g/cm3) | 40 | 1.887 | 1.481015 | 7.071068e-06 | dry matter (%) | MS | Density (g/cm3) | 14.13834 | 1.887 | 1.481015 | 7.071068e-06 | Na2O (%) | MS | Density (g/cm3) | 7.603846 | 7.174229 | 1.481015 | 7.071068e-06 | Na+ (mol/kg) | Si4+ (mol/kg) | Density (g/cm3) | 1.887 | 14.13834 | 25.86166 | 60 | 1.481015 | 7.071068e-06 | Density (g/cm3) | 20 | NaOH-NaWG | BUT | 1.477424 | -0.003591271 | -0.2424871 | 1
8.008082 | 7.555625 | 1.56024 | 0 | 6 | Na+ (mol/l) | Si4+ (mol/l) | Density (g/cm3) | 45 | 1.887 | 1.56024 | 0 | dry matter (%) | MS | Density (g/cm3) | 15.90563 | 1.887 | 1.56024 | 0 | Na2O (%) | MS | Density (g/cm3) | 9.331993 | 8.804735 | 1.56024 | 0 | Na+ (mol/kg) | Si4+ (mol/kg) | Density (g/cm3) | 1.887 | 15.90563 | 29.09437 | 55 | 1.56024 | 0 | Density (g/cm3) | 20 | NaOH-NaWG | BUT | 1.556792 | -0.003447517 | -0.2209607 | 1
8.78258 | 8.286364 | 1.60687 | 1.414214e-05 | 6 | Na+ (mol/l) | Si4+ (mol/l) | Density (g/cm3) | 47.92 | 1.887 | 1.60687 | 1.414214e-05 | dry matter (%) | MS | Density (g/cm3) | 16.93773 | 1.887 | 1.60687 | 1.414214e-05 | Na2O (%) | MS | Density (g/cm3) | 10.49471 | 9.901758 | 1.60687 | 1.414214e-05 | Na+ (mol/kg) | Si4+ (mol/kg) | Density (g/cm3) | 1.887 | 16.93773 | 30.98227 | 52.08 | 1.60687 | 1.414214e-05 | Density (g/cm3) | 20 | NaOH-NaWG | BUT | 1.605661 | -0.001208684 | -0.07521975 | 1
0 | 0 | 0.9982 | 0 | 7 | Na+ (mol/l) | Si4+ (mol/l) | Density (g/cm3) | 0 | 2 | 0.9982 |  | dry matter (%) | MS | Density (g/cm3) | 0 | 2 | 0.9982 | 0 | Na2O (%) | MS | Density (g/cm3) | 0 | 0 | 0.9982 | 0 | Na+ (mol/kg) | Si4+ (mol/kg) | Density (g/cm3) | 2 | 0 | 0 | 100 | 0.9982 | 0 | Density (g/cm3) | 20 | NaOH-NaWG | BUT | 1.0084268 | 0.0102268 | 1.024524 | 100
0.5745066 | 0.5745066 | 1.0464 | 0 | 7 | Na+ (mol/l) | Si4+ (mol/l) | Density (g/cm3) | 5 | 2 | 1.0464 | 0 | dry matter (%) | MS | Density (g/cm3) | 1.701419 | 2 | 1.0464 | 0 | Na2O (%) | MS | Density (g/cm3) | 0.5779279 | 0.5779279 | 1.0464 | 0 | Na+ (mol/kg) | Si4+ (mol/kg) | Density (g/cm3) | 2 | 1.701419 | 3.298581 | 95 | 1.0464 | 0 | Density (g/cm3) | 20 | NaOH-NaWG | BUT | 1.048560605 | 0.002160605 | 0.2064798 | 1
1.201874 | 1.201874 | 1.09454 | 0 | 7 | Na+ (mol/l) | Si4+ (mol/l) | Density (g/cm3) | 10 | 2 | 1.09454 | 0 | dry matter (%) | MS | Density (g/cm3) | 3.402837 | 2 | 1.09454 | 0 | Na2O (%) | MS | Density (g/cm3) | 1.22007 | 1.22007 | 1.09454 | 0 | Na+ (mol/kg) | Si4+ (mol/kg) | Density (g/cm3) | 2 | 3.402837 | 6.597163 | 90 | 1.09454 | 0 | Density (g/cm3) | 20 | NaOH-NaWG | BUT | 1.09473409 | 0.00019409 | 0.01773256 | 1
1.887817 | 1.887817 | 1.14615 | 0 | 7 | Na+ (mol/l) | Si4+ (mol/l) | Density (g/cm3) | 15 | 2 | 1.14615 | 0 | dry matter (%) | MS | Density (g/cm3) | 5.104256 | 2 | 1.14615 | 0 | Na2O (%) | MS | Density (g/cm3) | 1.937758 | 1.937758 | 1.14615 | 0 | Na+ (mol/kg) | Si4+ (mol/kg) | Density (g/cm3) | 2 | 5.104256 | 9.895744 | 85 | 1.14615 | 0 | Density (g/cm3) | 20 | NaOH-NaWG | BUT | 1.14619 | 3.98225e-05 | 0.003474458 | 1
2.640995 | 2.640995 | 1.20257 | 0 | 7 | Na+ (mol/l) | Si4+ (mol/l) | Density (g/cm3) | 20 | 2 | 1.20257 | 0 | dry matter (%) | MS | Density (g/cm3) | 6.805674 | 2 | 1.20257 | 0 | Na2O (%) | MS | Density (g/cm3) | 2.745158 | 2.745158 | 1.20257 | 0 | Na+ (mol/kg) | Si4+ (mol/kg) | Density (g/cm3) | 2 | 6.805674 | 13.19433 | 80 | 1.20257 | 0 | Density (g/cm3) | 20 | NaOH-NaWG | BUT | 1.20237152 | -0.00019848 | -0.01650465 | 1
3.464362 | 3.464362 | 1.26199 | 1.414214e-05 | 7 | Na+ (mol/l) | Si4+ (mol/l) | Density (g/cm3) | 25 | 2 | 1.26199 | 1.414214e-05 | dry matter (%) | MS | Density (g/cm3) | 8.507093 | 2 | 1.26199 | 1.414214e-05 | Na2O (%) | MS | Density (g/cm3) | 3.66021 | 3.66021 | 1.26199 | 1.414214e-05 | Na+ (mol/kg) | Si4+ (mol/kg) | Density (g/cm3) | 2 | 8.507093 | 16.49291 | 75 | 1.26199 | 1.414214e-05 | Density (g/cm3) | 20 | NaOH-NaWG | BUT | 1.26292405 | 0.00093405 | 0.07401406 | 1
4.369956 | 4.369956 | 1.326565 | 4.949747e-05 | 7 | Na+ (mol/l) | Si4+ (mol/l) | Density (g/cm3) | 30 | 2 | 1.326565 | 4.949747e-05 | dry matter (%) | MS | Density (g/cm3) | 10.20851 | 2 | 1.326565 | 4.949747e-05 | Na2O (%) | MS | Density (g/cm3) | 4.705985 | 4.705985 | 1.326565 | 4.949747e-05 | Na+ (mol/kg) | Si4+ (mol/kg) | Density (g/cm3) | 2 | 10.20851 | 19.79149 | 70 | 1.326565 | 4.949747e-05 | Density (g/cm3) | 20 | NaOH-NaWG | BUT | 1.32769343 | 0.00112843 | 0.08506406 | 1
5.36014 | 5.36014 | 1.3947 | 0.0001272792 | 7 | Na+ (mol/l) | Si4+ (mol/l) | Density (g/cm3) | 35 | 2 | 1.3947 | 0.0001272792 | dry matter (%) | MS | Density (g/cm3) | 11.90993 | 2 | 1.3947 | 0.0001272792 | Na2O (%) | MS | Density (g/cm3) | 5.912647 | 5.912647 | 1.3947 | 0.0001272792 | Na+ (mol/kg) | Si4+ (mol/kg) | Density (g/cm3) | 2 | 11.90993 | 23.09007 | 65 | 1.3947 | 0.0001272792 | Density (g/cm3) | 20 | NaOH-NaWG | BUT | 1.396727 | 0.002026828 | 0.1453235 | 1
6.42861 | 6.42861 | 1.463625 | 0.0005020458 | 7 | Na+ (mol/l) | Si4+ (mol/l) | Density (g/cm3) | 40 | 2 | 1.463625 | 0.0005020458 | dry matter (%) | MS | Density (g/cm3) | 13.61135 | 2 | 1.463625 | 0.0005020458 | Na2O (%) | MS | Density (g/cm3) | 7.32042 | 7.32042 | 1.463625 | 0.0005020458 | Na+ (mol/kg) | Si4+ (mol/kg) | Density (g/cm3) | 2 | 13.61135 | 26.38865 | 60 | 1.463625 | 0.0005020458 | Density (g/cm3) | 20 | NaOH-NaWG | BUT | 1.47027256 | 0.00664756 | 0.4541846 | 1
6.996489 | 6.996489 | 1.499215 | 7.071068e-06 | 7 | Na+ (mol/l) | Si4+ (mol/l) | Density (g/cm3) | 42.5 | 2 | 1.499215 | 7.071068e-06 | dry matter (%) | MS | Density (g/cm3) | 14.46206 | 2 | 1.499215 | 7.071068e-06 | Na2O (%) | MS | Density (g/cm3) | 8.116118 | 8.116118 | 1.499215 | 7.071068e-06 | Na+ (mol/kg) | Si4+ (mol/kg) | Density (g/cm3) | 2 | 14.46206 | 28.03794 | 57.5 | 1.499215 | 7.071068e-06 | Density (g/cm3) | 20 | NaOH-NaWG | BUT | 1.50887 | 0.009655153 | 0.6440139 | 1
0 | 0 | 0.9982 | 0 | 8 | Na+ (mol/l) | Si4+ (mol/l) | Density (g/cm3) | 0 | 2.5 | 0.9982 |  | dry matter (%) | MS | Density (g/cm3) | 0 | 2.5 | 0.9982 | 0 | Na2O (%) | MS | Density (g/cm3) | 0 | 0 | 0.9982 | 0 | Na+ (mol/kg) | Si4+ (mol/kg) | Density (g/cm3) | 2.5 | 0 | 0 | 100 | 0.9982 | 0 | Density (g/cm3) | 20 | NaOH-NaWG | BUT | 1.010158 | 0.01195765625 | 1.197922 | 100
0.491842 | 0.6148025 | 1.043585 | 7.071068e-06 | 8 | Na+ (mol/l) | Si4+ (mol/l) | Density (g/cm3) | 5 | 2.5 | 1.043585 | 7.071068e-06 | dry matter (%) | MS | Density (g/cm3) | 1.460534 | 2.5 | 1.043585 | 7.071068e-06 | Na2O (%) | MS | Density (g/cm3) | 0.4961057 | 0.6201321 | 1.043585 | 7.071068e-06 | Na+ (mol/kg) | Si4+ (mol/kg) | Density (g/cm3) | 2.5 | 1.460534 | 3.539466 | 95 | 1.043585 | 7.071068e-06 | Density (g/cm3) | 20 | NaOH-NaWG | BUT | 1.047628 | 0.00404332 | 0.3874452 | 1
1.026681 | 1.283351 | 1.0892 | 0 | 8 | Na+ (mol/l) | Si4+ (mol/l) | Density (g/cm3) | 10 | 2.5 | 1.0892 | 0 | dry matter (%) | MS | Density (g/cm3) | 2.921068 | 2.5 | 1.0892 | 0 | Na2O (%) | MS | Density (g/cm3) | 1.047334 | 1.309168 | 1.0892 | 0 | Na+ (mol/kg) | Si4+ (mol/kg) | Density (g/cm3) | 2.5 | 2.921068 | 7.078932 | 90 | 1.0892 | 0 | Density (g/cm3) | 20 | NaOH-NaWG | BUT | 1.090829 | 0.001629081 | 0.1495668 | 1
1.610045 | 2.012556 | 1.138725 | 7.071068e-06 | 8 | Na+ (mol/l) | Si4+ (mol/l) | Density (g/cm3) | 15 | 2.5 | 1.138725 | 7.071068e-06 | dry matter (%) | MS | Density (g/cm3) | 4.381602 | 2.5 | 1.138725 | 7.071068e-06 | Na2O (%) | MS | Density (g/cm3) | 1.663413 | 2.079266 | 1.138725 | 7.071068e-06 | Na+ (mol/kg) | Si4+ (mol/kg) | Density (g/cm3) | 2.5 | 4.381602 | 10.6184 | 85 | 1.138725 | 7.071068e-06 | Density (g/cm3) | 20 | NaOH-NaWG | BUT | 1.139024 | 0.0002994234375 | 0.02629462 | 1
2.246133 | 2.807666 | 1.191455 | 7.071068e-06 | 8 | Na+ (mol/l) | Si4+ (mol/l) | Density (g/cm3) | 20 | 2.5 | 1.191455 | 7.071068e-06 | dry matter (%) | MS | Density (g/cm3) | 5.842136 | 2.5 | 1.191455 | 7.071068e-06 | Na2O (%) | MS | Density (g/cm3) | 2.356502 | 2.945627 | 1.191455 | 7.071068e-06 | Na+ (mol/kg) | Si4+ (mol/kg) | Density (g/cm3) | 2.5 | 5.842136 | 14.15786 | 80 | 1.191455 | 7.071068e-06 | Density (g/cm3) | 20 | NaOH-NaWG | BUT | 1.19168 | 0.0002249812 | 0.0188829 | 1
2.941527 | 3.676909 | 1.24826 | 0 | 8 | Na+ (mol/l) | Si4+ (mol/l) | Density (g/cm3) | 25 | 2.5 | 1.24826 | 0 | dry matter (%) | MS | Density (g/cm3) | 7.30267 | 2.5 | 1.24826 | 0 | Na2O (%) | MS | Density (g/cm3) | 3.142003 | 3.927503 | 1.24826 | 0 | Na+ (mol/kg) | Si4+ (mol/kg) | Density (g/cm3) | 2.5 | 7.30267 | 17.69733 | 75 | 1.24826 | 0 | Density (g/cm3) | 20 | NaOH-NaWG | BUT | 1.248463 | 0.0002025391 | 0.01622571 | 1
3.705284 | 4.631605 | 1.310305 | 2.12132e-05 | 8 | Na+ (mol/l) | Si4+ (mol/l) | Density (g/cm3) | 30 | 2.5 | 1.310305 | 2.12132e-05 | dry matter (%) | MS | Density (g/cm3) | 8.763204 | 2.5 | 1.310305 | 2.12132e-05 | Na2O (%) | MS | Density (g/cm3) | 4.039718 | 5.049647 | 1.310305 | 2.12132e-05 | Na+ (mol/kg) | Si4+ (mol/kg) | Density (g/cm3) | 2.5 | 8.763204 | 21.2368 | 70 | 1.310305 | 2.12132e-05 | Density (g/cm3) | 20 | NaOH-NaWG | BUT | 1.30924 | -0.001064969 | -0.0812764 | 1
4.560185 | 5.700231 | 1.38225 | 4.242641e-05 | 8 | Na+ (mol/l) | Si4+ (mol/l) | Density (g/cm3) | 35 | 2.5 | 1.38225 | 4.242641e-05 | dry matter (%) | MS | Density (g/cm3) | 10.22374 | 2.5 | 1.38225 | 4.242641e-05 | Na2O (%) | MS | Density (g/cm3) | 5.075543 | 6.344428 | 1.38225 | 4.242641e-05 | Na+ (mol/kg) | Si4+ (mol/kg) | Density (g/cm3) | 2.5 | 10.22374 | 24.77626 | 65 | 1.38225 | 4.242641e-05 | Density (g/cm3) | 20 | NaOH-NaWG | BUT | 1.374082 | -0.008168458 | -0.5909537 | 1
5.446951 | 6.808688 | 1.44466 | 0.0002969848 | 8 | Na+ (mol/l) | Si4+ (mol/l) | Density (g/cm3) | 40 | 2.5 | 1.44466 | 0.0002969848 | dry matter (%) | MS | Density (g/cm3) | 11.68427 | 2.5 | 1.44466 | 0.0002969848 | Na2O (%) | MS | Density (g/cm3) | 6.284005 | 7.855007 | 1.44466 | 0.0002969848 | Na+ (mol/kg) | Si4+ (mol/kg) | Density (g/cm3) | 2.5 | 11.68427 | 28.31573 | 60 | 1.44466 | 0.0002969848 | Density (g/cm3) | 20 | NaOH-NaWG | BUT | 1.443257 | -0.001402694 | -0.09709508 | 1
5.965976 | 7.457471 | 1.482265 | 3.535534e-05 | 8 | Na+ (mol/l) | Si4+ (mol/l) | Density (g/cm3) | 42.7 | 2.5 | 1.482265 | 3.535534e-05 | dry matter (%) | MS | Density (g/cm3) | 12.47296 | 2.5 | 1.482265 | 3.535534e-05 | Na2O (%) | MS | Density (g/cm3) | 7.024268 | 8.780335 | 1.482265 | 3.535534e-05 | Na+ (mol/kg) | Si4+ (mol/kg) | Density (g/cm3) | 2.5 | 12.47296 | 30.22704 | 57.3 | 1.482265 | 3.535534e-05 | Density (g/cm3) | 20 | NaOH-NaWG | BUT | 1.482572 | 0.0003072058 | 0.02072543 | 1
0 | 0 | 0.9982 | 0 | 9 | Na+ (mol/l) | Si4+ (mol/l) | Density (g/cm3) | 0 | 3 | 0.9982 |  | dry matter (%) | MS | Density (g/cm3) | 0 | 3 | 0.9982 | 0 | Na2O (%) | MS | Density (g/cm3) | 0 | 0 | 0.9982 | 0 | Na+ (mol/kg) | Si4+ (mol/kg) | Density (g/cm3) | 3 | 0 | 0 | 100 | 0.9982 | 0 | Density (g/cm3) | 20 | NaOH-NaWG | BUT | 0.9981688 | -3.12e-05 | -0.003125626 | 100
0.4299541 | 0.6449311 | 1.04143 | 0 | 9 | Na+ (mol/l) | Si4+ (mol/l) | Density (g/cm3) | 5 | 3 | 1.04143 | 0 | dry matter (%) | MS | Density (g/cm3) | 1.279399 | 3 | 1.04143 | 0 | Na2O (%) | MS | Density (g/cm3) | 0.4345786 | 0.6518679 | 1.04143 | 0 | Na+ (mol/kg) | Si4+ (mol/kg) | Density (g/cm3) | 3 | 1.279399 | 3.720601 | 95 | 1.04143 | 0 | Density (g/cm3) | 20 | NaOH-NaWG | BUT | 1.038407 | -0.003023489 | -0.2903209 | 1
0.8962513 | 1.344377 | 1.085445 | 7.071068e-06 | 9 | Na+ (mol/l) | Si4+ (mol/l) | Density (g/cm3) | 10 | 3 | 1.085445 | 7.071068e-06 | dry matter (%) | MS | Density (g/cm3) | 2.558797 | 3 | 1.085445 | 7.071068e-06 | Na2O (%) | MS | Density (g/cm3) | 0.9174438 | 1.376166 | 1.085445 | 7.071068e-06 | Na+ (mol/kg) | Si4+ (mol/kg) | Density (g/cm3) | 3 | 2.558797 | 7.441203 | 90 | 1.085445 | 7.071068e-06 | Density (g/cm3) | 20 | NaOH-NaWG | BUT | 1.083398235 | -0.002046765 | -0.1885646 | 1
1.401957 | 2.102936 | 1.131935 | 7.071068e-06 | 9 | Na+ (mol/l) | Si4+ (mol/l) | Density (g/cm3) | 15 | 3 | 1.131935 | 7.071068e-06 | dry matter (%) | MS | Density (g/cm3) | 3.838196 | 3 | 1.131935 | 7.071068e-06 | Na2O (%) | MS | Density (g/cm3) | 1.457117 | 2.185675 | 1.131935 | 7.071068e-06 | Na+ (mol/kg) | Si4+ (mol/kg) | Density (g/cm3) | 3 | 3.838196 | 11.1618 | 85 | 1.131935 | 7.071068e-06 | Density (g/cm3) | 20 | NaOH-NaWG | BUT | 1.13243 | 0.0004953744 | 0.0437635 | 1
1.954802 | 2.932203 | 1.183725 | 2.12132e-05 | 9 | Na+ (mol/l) | Si4+ (mol/l) | Density (g/cm3) | 20 | 3 | 1.183725 | 2.12132e-05 | dry matter (%) | MS | Density (g/cm3) | 5.117594 | 3 | 1.183725 | 2.12132e-05 | Na2O (%) | MS | Density (g/cm3) | 2.064248 | 3.096373 | 1.183725 | 2.12132e-05 | Na+ (mol/kg) | Si4+ (mol/kg) | Density (g/cm3) | 3 | 5.117594 | 14.88241 | 80 | 1.183725 | 2.12132e-05 | Density (g/cm3) | 20 | NaOH-NaWG | BUT | 1.18499048 | 0.00126548 | 0.1069066 | 1
2.557315 | 3.835972 | 1.23886 | 2.828427e-05 | 9 | Na+ (mol/l) | Si4+ (mol/l) | Density (g/cm3) | 25 | 3 | 1.23886 | 2.828427e-05 | dry matter (%) | MS | Density (g/cm3) | 6.396993 | 3 | 1.23886 | 2.828427e-05 | Na2O (%) | MS | Density (g/cm3) | 2.752331 | 4.128497 | 1.23886 | 2.828427e-05 | Na+ (mol/kg) | Si4+ (mol/kg) | Density (g/cm3) | 3 | 6.396993 | 18.60301 | 75 | 1.23886 | 2.828427e-05 | Density (g/cm3) | 20 | NaOH-NaWG | BUT | 1.240767 | 0.001907253 | 0.1539523 | 1
3.216202 | 4.824304 | 1.298375 | 0.0001484924 | 9 | Na+ (mol/l) | Si4+ (mol/l) | Density (g/cm3) | 30 | 3 | 1.298375 | 0.0001484924 | dry matter (%) | MS | Density (g/cm3) | 7.676391 | 3 | 1.298375 | 0.0001484924 | Na2O (%) | MS | Density (g/cm3) | 3.538712 | 5.308068 | 1.298375 | 0.0001484924 | Na+ (mol/kg) | Si4+ (mol/kg) | Density (g/cm3) | 3 | 7.676391 | 22.32361 | 70 | 1.298375 | 0.0001484924 | Density (g/cm3) | 20 | NaOH-NaWG | BUT | 1.299650545 | 0.001275545 | 0.09824165 | 1
3.931919 | 5.897878 | 1.36055 | 5.656854e-05 | 9 | Na+ (mol/l) | Si4+ (mol/l) | Density (g/cm3) | 35 | 3 | 1.36055 | 5.656854e-05 | dry matter (%) | MS | Density (g/cm3) | 8.95579 | 3 | 1.36055 | 5.656854e-05 | Na2O (%) | MS | Density (g/cm3) | 4.446074 | 6.669111 | 1.36055 | 5.656854e-05 | Na+ (mol/kg) | Si4+ (mol/kg) | Density (g/cm3) | 3 | 8.95579 | 26.04421 | 65 | 1.36055 | 5.656854e-05 | Density (g/cm3) | 20 | NaOH-NaWG | BUT | 1.361731 | 0.001181357 | 0.08682936 | 1
4.710929 | 7.066393 | 1.426345 | 3.535534e-05 | 9 | Na+ (mol/l) | Si4+ (mol/l) | Density (g/cm3) | 40 | 3 | 1.426345 | 3.535534e-05 | dry matter (%) | MS | Density (g/cm3) | 10.23519 | 3 | 1.426345 | 3.535534e-05 | Na2O (%) | MS | Density (g/cm3) | 5.504663 | 8.256994 | 1.426345 | 3.535534e-05 | Na+ (mol/kg) | Si4+ (mol/kg) | Density (g/cm3) | 3 | 10.23519 | 29.76481 | 60 | 1.426345 | 3.535534e-05 | Density (g/cm3) | 20 | NaOH-NaWG | BUT | 1.42730184 | 0.00095684 | 0.06708335 | 1
5.203814 | 7.805721 | 1.46907 | 1.414214e-05 | 9 | Na+ (mol/l) | Si4+ (mol/l) | Density (g/cm3) | 42.9 | 3 | 1.46907 | 1.414214e-05 | dry matter (%) | MS | Density (g/cm3) | 10.97724 | 3 | 1.46907 | 1.414214e-05 | Na2O (%) | MS | Density (g/cm3) | 6.203591 | 9.305386 | 1.46907 | 1.414214e-05 | Na+ (mol/kg) | Si4+ (mol/kg) | Density (g/cm3) | 3 | 10.97724 | 31.92276 | 57.1 | 1.46907 | 1.414214e-05 | Density (g/cm3) | 20 | NaOH-NaWG | BUT | 1.467118 | -0.001952249 | -0.1328901 | 1
0 | 0 | 0.9982 | 0 | 10 | Na+ (mol/l) | Si4+ (mol/l) | Density (g/cm3) | 0 | 3.346 | 0.9982 |  | dry matter (%) | MS | Density (g/cm3) | 0 | 3.346 | 0.9982 | 0 | Na2O (%) | MS | Density (g/cm3) | 0 | 0 | 0.9982 | 0 | Na+ (mol/kg) | Si4+ (mol/kg) | Density (g/cm3) | 3.346 | 0 | 0 | 100 | 0.9982 | 0 | Density (g/cm3) | 20 | NaOH-NaWG | BUT | 0.9763338 | -0.02186624 | -2.190567 | 100
0.3950985 | 0.6609998 | 1.039135 | 7.071068e-06 | 10 | Na+ (mol/l) | Si4+ (mol/l) | Density (g/cm3) | 5 | 3.346 | 1.039135 | 7.071068e-06 | dry matter (%) | MS | Density (g/cm3) | 1.178277 | 3.346 | 1.039135 | 7.071068e-06 | Na2O (%) | MS | Density (g/cm3) | 0.4002301 | 0.669585 | 1.039135 | 7.071068e-06 | Na+ (mol/kg) | Si4+ (mol/kg) | Density (g/cm3) | 3.346 | 1.178277 | 3.821723 | 95 | 1.039135 | 7.071068e-06 | Density (g/cm3) | 20 | NaOH-NaWG | BUT | 1.022561 | -0.01657392 | -1.594973 | 1
0.8228045 | 1.376552 | 1.082015 | 2.12132e-05 | 10 | Na+ (mol/l) | Si4+ (mol/l) | Density (g/cm3) | 10 | 3.346 | 1.082015 | 2.12132e-05 | dry matter (%) | MS | Density (g/cm3) | 2.356553 | 3.346 | 1.082015 | 2.12132e-05 | Na2O (%) | MS | Density (g/cm3) | 0.8449303 | 1.413568 | 1.082015 | 2.12132e-05 | Na+ (mol/kg) | Si4+ (mol/kg) | Density (g/cm3) | 3.346 | 2.356553 | 7.643447 | 90 | 1.082015 | 2.12132e-05 | Density (g/cm3) | 20 | NaOH-NaWG | BUT | 1.072477 | -0.009538229 | -0.8815247 | 1
1.286152 | 2.151733 | 1.127555 | 7.071068e-06 | 10 | Na+ (mol/l) | Si4+ (mol/l) | Density (g/cm3) | 15 | 3.346 | 1.127555 | 7.071068e-06 | dry matter (%) | MS | Density (g/cm3) | 3.53483 | 3.346 | 1.127555 | 7.071068e-06 | Na2O (%) | MS | Density (g/cm3) | 1.341948 | 2.245079 | 1.127555 | 7.071068e-06 | Na+ (mol/kg) | Si4+ (mol/kg) | Density (g/cm3) | 3.346 | 3.53483 | 11.46517 | 85 | 1.127555 | 7.071068e-06 | Density (g/cm3) | 20 | NaOH-NaWG | BUT | 1.125382 | -0.002172593 | -0.1926818 | 1
1.78883 | 2.992712 | 1.176185 | 7.071068e-06 | 10 | Na+ (mol/l) | Si4+ (mol/l) | Density (g/cm3) | 20 | 3.346 | 1.176185 | 7.071068e-06 | dry matter (%) | MS | Density (g/cm3) | 4.713106 | 3.346 | 1.176185 | 7.071068e-06 | Na2O (%) | MS | Density (g/cm3) | 1.901093 | 3.180529 | 1.176185 | 7.071068e-06 | Na+ (mol/kg) | Si4+ (mol/kg) | Density (g/cm3) | 3.346 | 4.713106 | 15.28689 | 80 | 1.176185 | 7.071068e-06 | Density (g/cm3) | 20 | NaOH-NaWG | BUT | 1.180781 | 0.004595702 | 0.3907295 | 1
2.335236 | 3.90685 | 1.228365 | 7.071068e-06 | 10 | Na+ (mol/l) | Si4+ (mol/l) | Density (g/cm3) | 25 | 3.346 | 1.228365 | 7.071068e-06 | dry matter (%) | MS | Density (g/cm3) | 5.891383 | 3.346 | 1.228365 | 7.071068e-06 | Na2O (%) | MS | Density (g/cm3) | 2.534791 | 4.240705 | 1.228365 | 7.071068e-06 | Na+ (mol/kg) | Si4+ (mol/kg) | Density (g/cm3) | 3.346 | 5.891383 | 19.10862 | 75 | 1.228365 | 7.071068e-06 | Density (g/cm3) | 20 | NaOH-NaWG | BUT | 1.238376 | 0.01001052 | 0.8149471 | 1
2.930448 | 4.902639 | 1.284545 | 7.071068e-06 | 10 | Na+ (mol/l) | Si4+ (mol/l) | Density (g/cm3) | 30 | 3.346 | 1.284545 | 7.071068e-06 | dry matter (%) | MS | Density (g/cm3) | 7.06966 | 3.346 | 1.284545 | 7.071068e-06 | Na2O (%) | MS | Density (g/cm3) | 3.259017 | 5.452335 | 1.284545 | 7.071068e-06 | Na+ (mol/kg) | Si4+ (mol/kg) | Density (g/cm3) | 3.346 | 7.06966 | 22.93034 | 70 | 1.284545 | 7.071068e-06 | Density (g/cm3) | 20 | NaOH-NaWG | BUT | 1.298072 | 0.01352689 | 1.053049 | 1
3.579585 | 5.988646 | 1.344935 | 7.071068e-06 | 10 | Na+ (mol/l) | Si4+ (mol/l) | Density (g/cm3) | 35 | 3.346 | 1.344935 | 7.071068e-06 | dry matter (%) | MS | Density (g/cm3) | 8.247936 | 3.346 | 1.344935 | 7.071068e-06 | Na2O (%) | MS | Density (g/cm3) | 4.094662 | 6.85037 | 1.344935 | 7.071068e-06 | Na+ (mol/kg) | Si4+ (mol/kg) | Density (g/cm3) | 3.346 | 8.247936 | 26.75206 | 65 | 1.344935 | 7.071068e-06 | Density (g/cm3) | 20 | NaOH-NaWG | BUT | 1.359976 | 0.01504097 | 1.118342 | 1
4.146419 | 6.936959 | 1.39669 | 8.485281e-05 | 10 | Na+ (mol/l) | Si4+ (mol/l) | Density (g/cm3) | 39.04 | 3.346 | 1.39669 | 8.485281e-05 | dry matter (%) | MS | Density (g/cm3) | 9.199984 | 3.346 | 1.39669 | 8.485281e-05 | Na2O (%) | MS | Density (g/cm3) | 4.869992 | 8.147496 | 1.39669 | 8.485281e-05 | Na+ (mol/kg) | Si4+ (mol/kg) | Density (g/cm3) | 3.346 | 9.199984 | 29.84002 | 60.96 | 1.39669 | 8.485281e-05 | Density (g/cm3) | 20 | NaOH-NaWG | BUT | 1.411811 | 0.01512056 | 1.082599 | 1
0 | 0 | 0.99704 | 0 | 1 | Na+ (mol/l) | Si4+ (mol/l) | Density (g/cm3) | 0 | 0 | 0.99704 |  | dry matter (%) | MS | Density (g/cm3) | 0 | 0 | 0.99704 | 0 | Na2O (%) | MS | Density (g/cm3) | 0 | 0 | 0.99704 | 0 | Na+ (mol/kg) | Si4+ (mol/kg) | Density (g/cm3) | 0 | 0 | 0 | 100 | 0.99704 | 0 | Density (g/cm3) | 25 | NaOH-NaWG | BUT | 1.0026 | 0.00556 | 0.5576506 | 100
1.727039 | 0 | 1.0704 | 0 | 1 | Na+ (mol/l) | Si4+ (mol/l) | Density (g/cm3) | 5 | 0 | 1.0704 | 0 | dry matter (%) | MS | Density (g/cm3) | 5 | 0 | 1.0704 | 0 | Na2O (%) | MS | Density (g/cm3) | 1.698371 | 0 | 1.0704 | 0 | Na+ (mol/kg) | Si4+ (mol/kg) | Density (g/cm3) | 0 | 5 | 0 | 95 | 1.0704 | 0 | Density (g/cm3) | 25 | NaOH-NaWG | BUT | 1.071676 | 0.001276394 | 0.1192446 | 1
3.684802 | 0 | 1.1419 | 0 | 1 | Na+ (mol/l) | Si4+ (mol/l) | Density (g/cm3) | 10 | 0 | 1.1419 | 0 | dry matter (%) | MS | Density (g/cm3) | 10 | 0 | 1.1419 | 0 | Na2O (%) | MS | Density (g/cm3) | 3.58545 | 0 | 1.1419 | 0 | Na+ (mol/kg) | Si4+ (mol/kg) | Density (g/cm3) | 0 | 10 | 0 | 90 | 1.1419 | 0 | Density (g/cm3) | 25 | NaOH-NaWG | BUT | 1.142048709 | 0.000148709 | 0.01302294 | 1
5.876968 | 0 | 1.21416 | 0 | 1 | Na+ (mol/l) | Si4+ (mol/l) | Density (g/cm3) | 15 | 0 | 1.21416 | 0 | dry matter (%) | MS | Density (g/cm3) | 15 | 0 | 1.21416 | 0 | Na2O (%) | MS | Density (g/cm3) | 5.694538 | 0 | 1.21416 | 0 | Na+ (mol/kg) | Si4+ (mol/kg) | Density (g/cm3) | 0 | 15 | 0 | 85 | 1.21416 | 0 | Density (g/cm3) | 25 | NaOH-NaWG | BUT | 1.212801 | -0.001358561 | -0.1118931 | 1
8.302116 | 0 | 1.28639 | 0 | 1 | Na+ (mol/l) | Si4+ (mol/l) | Density (g/cm3) | 20 | 0 | 1.28639 | 0 | dry matter (%) | MS | Density (g/cm3) | 20 | 0 | 1.28639 | 0 | Na2O (%) | MS | Density (g/cm3) | 8.067262 | 0 | 1.28639 | 0 | Na+ (mol/kg) | Si4+ (mol/kg) | Density (g/cm3) | 0 | 20 | 0 | 80 | 1.28639 | 0 | Density (g/cm3) | 25 | NaOH-NaWG | BUT | 1.283152144 | -0.003237856 | -0.251701 | 1
10.94606 | 0 | 1.35685 | 0 | 1 | Na+ (mol/l) | Si4+ (mol/l) | Density (g/cm3) | 25 | 0 | 1.35685 | 0 | dry matter (%) | MS | Density (g/cm3) | 25 | 0 | 1.35685 | 0 | Na2O (%) | MS | Density (g/cm3) | 10.75635 | 0 | 1.35685 | 0 | Na+ (mol/kg) | Si4+ (mol/kg) | Density (g/cm3) | 0 | 25 | 0 | 75 | 1.35685 | 0 | Density (g/cm3) | 25 | NaOH-NaWG | BUT | 1.352451 | -0.004398555 | -0.324174 | 1
13.77938 | 0 | 1.423385 | 7.071068e-06 | 1 | Na+ (mol/l) | Si4+ (mol/l) | Density (g/cm3) | 30 | 0 | 1.423385 | 7.071068e-06 | dry matter (%) | MS | Density (g/cm3) | 30 | 0 | 1.423385 | 7.071068e-06 | Na2O (%) | MS | Density (g/cm3) | 13.82959 | 0 | 1.423385 | 7.071068e-06 | Na+ (mol/kg) | Si4+ (mol/kg) | Density (g/cm3) | 0 | 30 | 0 | 70 | 1.423385 | 7.071068e-06 | Density (g/cm3) | 25 | NaOH-NaWG | BUT | 1.420183029 | -0.003201971 | -0.2249547 | 1
16.79132 | 0 | 1.486725 | 7.071068e-06 | 1 | Na+ (mol/l) | Si4+ (mol/l) | Density (g/cm3) | 35 | 0 | 1.486725 | 7.071068e-06 | dry matter (%) | MS | Density (g/cm3) | 35 | 0 | 1.486725 | 7.071068e-06 | Na2O (%) | MS | Density (g/cm3) | 17.37564 | 0 | 1.486725 | 7.071068e-06 | Na+ (mol/kg) | Si4+ (mol/kg) | Density (g/cm3) | 0 | 35 | 0 | 65 | 1.486725 | 7.071068e-06 | Density (g/cm3) | 25 | NaOH-NaWG | BUT | 1.485964 | -0.0007613557 | -0.05121026 | 1
18.82784 | 0 | 1.52023 | 0 | 1 | Na+ (mol/l) | Si4+ (mol/l) | Density (g/cm3) | 38.38 | 0 | 1.52023 | 0 | dry matter (%) | MS | Density (g/cm3) | 38.38 | 0 | 1.52023 | 0 | Na2O (%) | MS | Density (g/cm3) | 20.09877 | 0 | 1.52023 | 0 | Na+ (mol/kg) | Si4+ (mol/kg) | Density (g/cm3) | 0 | 38.38 | 0 | 61.62 | 1.52023 | 0 | Density (g/cm3) | 25 | NaOH-NaWG | BUT | 1.529194 | 0.008964272 | 0.5896655 | 1
0 | 0 | 0.99704 | 0 | 2 | Na+ (mol/l) | Si4+ (mol/l) | Density (g/cm3) | 0 | 0.1 | 0.99704 |  | dry matter (%) | MS | Density (g/cm3) | 0 | 0.1 | 0.99704 | 0 | Na2O (%) | MS | Density (g/cm3) | 0 | 0 | 0.99704 | 0 | Na+ (mol/kg) | Si4+ (mol/kg) | Density (g/cm3) | 0.1 | 0 | 0 | 100 | 0.99704 | 0 | Density (g/cm3) | 25 | NaOH-NaWG | BUT | 0.9995281 | 0.002488133 | 0.249552 | 100
1.569207 | 0.07846034 | 1.066855 | 7.071068e-06 | 2 | Na+ (mol/l) | Si4+ (mol/l) | Density (g/cm3) | 5 | 0.1 | 1.066855 | 7.071068e-06 | dry matter (%) | MS | Density (g/cm3) | 4.55815 | 0.1 | 1.066855 | 7.071068e-06 | Na2O (%) | MS | Density (g/cm3) | 1.548286 | 0.07741429 | 1.066855 | 7.071068e-06 | Na+ (mol/kg) | Si4+ (mol/kg) | Density (g/cm3) | 0.1 | 4.55815 | 0.4418498 | 95 | 1.066855 | 7.071068e-06 | Density (g/cm3) | 25 | NaOH-NaWG | BUT | 1.067712 | 0.0008568217 | 0.08031285 | 1
3.342615 | 0.1671307 | 1.13627 | 0 | 2 | Na+ (mol/l) | Si4+ (mol/l) | Density (g/cm3) | 10 | 0.1 | 1.13627 | 0 | dry matter (%) | MS | Density (g/cm3) | 9.1163 | 0.1 | 1.13627 | 0 | Na2O (%) | MS | Density (g/cm3) | 3.268604 | 0.1634302 | 1.13627 | 0 | Na+ (mol/kg) | Si4+ (mol/kg) | Density (g/cm3) | 0.1 | 9.1163 | 0.8836997 | 90 | 1.13627 | 0 | Density (g/cm3) | 25 | NaOH-NaWG | BUT | 1.137583 | 0.001312696 | 0.1155268 | 1
5.326666 | 0.2663333 | 1.207145 | 7.071068e-06 | 2 | Na+ (mol/l) | Si4+ (mol/l) | Density (g/cm3) | 15 | 0.1 | 1.207145 | 7.071068e-06 | dry matter (%) | MS | Density (g/cm3) | 13.67445 | 0.1 | 1.207145 | 7.071068e-06 | Na2O (%) | MS | Density (g/cm3) | 5.191312 | 0.2595656 | 1.207145 | 7.071068e-06 | Na+ (mol/kg) | Si4+ (mol/kg) | Density (g/cm3) | 0.1 | 13.67445 | 1.325549 | 85 | 1.207145 | 7.071068e-06 | Density (g/cm3) | 25 | NaOH-NaWG | BUT | 1.20826 | 0.00111452 | 0.09232696 | 1
7.517684 | 0.3758842 | 1.27776 | 0 | 2 | Na+ (mol/l) | Si4+ (mol/l) | Density (g/cm3) | 20 | 0.1 | 1.27776 | 0 | dry matter (%) | MS | Density (g/cm3) | 18.2326 | 0.1 | 1.27776 | 0 | Na2O (%) | MS | Density (g/cm3) | 7.354358 | 0.3677179 | 1.27776 | 0 | Na+ (mol/kg) | Si4+ (mol/kg) | Density (g/cm3) | 0.1 | 18.2326 | 1.767399 | 80 | 1.27776 | 0 | Density (g/cm3) | 25 | NaOH-NaWG | BUT | 1.278994 | 0.001234121 | 0.09658472 | 1
9.92147 | 0.4960735 | 1.34906 | 0 | 2 | Na+ (mol/l) | Si4+ (mol/l) | Density (g/cm3) | 25 | 0.1 | 1.34906 | 0 | dry matter (%) | MS | Density (g/cm3) | 22.79075 | 0.1 | 1.34906 | 0 | Na2O (%) | MS | Density (g/cm3) | 9.805811 | 0.4902905 | 1.34906 | 0 | Na+ (mol/kg) | Si4+ (mol/kg) | Density (g/cm3) | 0.1 | 22.79075 | 2.209249 | 75 | 1.34906 | 0 | Density (g/cm3) | 25 | NaOH-NaWG | BUT | 1.349171 | 0.0001113888 | 0.008256772 | 1
12.51025 | 0.6255124 | 1.417555 | 7.071068e-06 | 2 | Na+ (mol/l) | Si4+ (mol/l) | Density (g/cm3) | 30 | 0.1 | 1.417555 | 7.071068e-06 | dry matter (%) | MS | Density (g/cm3) | 27.3489 | 0.1 | 1.417555 | 7.071068e-06 | Na2O (%) | MS | Density (g/cm3) | 12.60747 | 0.6303735 | 1.417555 | 7.071068e-06 | Na+ (mol/kg) | Si4+ (mol/kg) | Density (g/cm3) | 0.1 | 27.3489 | 2.651099 | 70 | 1.417555 | 7.071068e-06 | Density (g/cm3) | 25 | NaOH-NaWG | BUT | 1.418309 | 0.0007542778 | 0.05320977 | 1
0 | 0 | 0.99704 | 0 | 3 | Na+ (mol/l) | Si4+ (mol/l) | Density (g/cm3) | 0 | 0.5 | 0.99704 |  | dry matter (%) | MS | Density (g/cm3) | 0 | 0.5 | 0.99704 | 0 | Na2O (%) | MS | Density (g/cm3) | 0 | 0 | 0.99704 | 0 | Na+ (mol/kg) | Si4+ (mol/kg) | Density (g/cm3) | 0.5 | 0 | 0 | 100 | 0.99704 | 0 | Density (g/cm3) | 25 | NaOH-NaWG | BUT | 0.9919336 | -0.005106394 | -0.5121554 | 100
1.150116 | 0.287529 | 1.058324 | 5.774705e-05 | 3 | Na+ (mol/l) | Si4+ (mol/l) | Density (g/cm3) | 5 | 0.5 | 1.058324 | 5.774705e-05 | dry matter (%) | MS | Density (g/cm3) | 3.367727 | 0.5 | 1.058324 | 5.774705e-05 | Na2O (%) | MS | Density (g/cm3) | 1.14393 | 0.2859824 | 1.058324 | 5.774705e-05 | Na+ (mol/kg) | Si4+ (mol/kg) | Density (g/cm3) | 0.5 | 3.367727 | 1.632273 | 95 | 1.058324 | 5.774705e-05 | Density (g/cm3) | 25 | NaOH-NaWG | BUT | 1.055361 | -0.002963353 | -0.2800043 | 1
2.438104 | 0.6095261 | 1.121758 | 0.0006104689 | 3 | Na+ (mol/l) | Si4+ (mol/l) | Density (g/cm3) | 10 | 0.5 | 1.121758 | 0.0006104689 | dry matter (%) | MS | Density (g/cm3) | 6.735453 | 0.5 | 1.121758 | 0.0006104689 | Na2O (%) | MS | Density (g/cm3) | 2.414963 | 0.6037407 | 1.121758 | 0.0006104689 | Na+ (mol/kg) | Si4+ (mol/kg) | Density (g/cm3) | 0.5 | 6.735453 | 3.264547 | 90 | 1.121758 | 0.0006104689 | Density (g/cm3) | 25 | NaOH-NaWG | BUT | 1.121803 | 4.448692e-05 | 0.00396582 | 1
3.877953 | 0.9694883 | 1.189483 | 0.003700525 | 3 | Na+ (mol/l) | Si4+ (mol/l) | Density (g/cm3) | 15 | 0.5 | 1.189483 | 0.003700525 | dry matter (%) | MS | Density (g/cm3) | 10.10318 | 0.5 | 1.189483 | 0.003700525 | Na2O (%) | MS | Density (g/cm3) | 3.835529 | 0.9588823 | 1.189483 | 0.003700525 | Na+ (mol/kg) | Si4+ (mol/kg) | Density (g/cm3) | 0.5 | 10.10318 | 4.89682 | 85 | 1.189483 | 0.003700525 | Density (g/cm3) | 25 | NaOH-NaWG | BUT | 1.190515 | 0.001032129 | 0.08677121 | 1
5.467725 | 1.366931 | 1.257835 | 0.003146625 | 3 | Na+ (mol/l) | Si4+ (mol/l) | Density (g/cm3) | 20 | 0.5 | 1.257835 | 0.003146625 | dry matter (%) | MS | Density (g/cm3) | 13.47091 | 0.5 | 1.257835 | 0.003146625 | Na2O (%) | MS | Density (g/cm3) | 5.433666 | 1.358417 | 1.257835 | 0.003146625 | Na+ (mol/kg) | Si4+ (mol/kg) | Density (g/cm3) | 0.5 | 13.47091 | 6.529093 | 80 | 1.257835 | 0.003146625 | Density (g/cm3) | 25 | NaOH-NaWG | BUT | 1.260888 | 0.00305264 | 0.24269 | 1
7.2288 | 1.8072 | 1.3303725 | 0.0006257895 | 3 | Na+ (mol/l) | Si4+ (mol/l) | Density (g/cm3) | 25 | 0.5 | 1.3303725 | 0.0006257895 | dry matter (%) | MS | Density (g/cm3) | 16.83863 | 0.5 | 1.3303725 | 0.0006257895 | Na2O (%) | MS | Density (g/cm3) | 7.244888 | 1.811222 | 1.3303725 | 0.0006257895 | Na+ (mol/kg) | Si4+ (mol/kg) | Density (g/cm3) | 0.5 | 16.83863 | 8.161367 | 75 | 1.3303725 | 0.0006257895 | Density (g/cm3) | 25 | NaOH-NaWG | BUT | 1.332441 | 0.002068817 | 0.1555066 | 1
9.160933 | 2.290233 | 1.404965 | 7.071068e-06 | 3 | Na+ (mol/l) | Si4+ (mol/l) | Density (g/cm3) | 30 | 0.5 | 1.404965 | 7.071068e-06 | dry matter (%) | MS | Density (g/cm3) | 20.20636 | 0.5 | 1.404965 | 7.071068e-06 | Na2O (%) | MS | Density (g/cm3) | 9.314857 | 2.328714 | 1.404965 | 7.071068e-06 | Na+ (mol/kg) | Si4+ (mol/kg) | Density (g/cm3) | 0.5 | 20.20636 | 9.79364 | 70 | 1.404965 | 7.071068e-06 | Density (g/cm3) | 25 | NaOH-NaWG | BUT | 1.404832 | -0.0001334797 | -0.009500575 | 1
11.2546 | 2.81365 | 1.47948 | 1.414214e-05 | 3 | Na+ (mol/l) | Si4+ (mol/l) | Density (g/cm3) | 35 | 0.5 | 1.47948 | 1.414214e-05 | dry matter (%) | MS | Density (g/cm3) | 23.57409 | 0.5 | 1.47948 | 1.414214e-05 | Na2O (%) | MS | Density (g/cm3) | 11.70328 | 2.92582 | 1.47948 | 1.414214e-05 | Na+ (mol/kg) | Si4+ (mol/kg) | Density (g/cm3) | 0.5 | 23.57409 | 11.42591 | 65 | 1.47948 | 1.414214e-05 | Density (g/cm3) | 25 | NaOH-NaWG | BUT | 1.477846 | -0.00163366 | -0.1104212 | 1
13.50531 | 3.376328 | 1.55343 | 0 | 3 | Na+ (mol/l) | Si4+ (mol/l) | Density (g/cm3) | 40 | 0.5 | 1.55343 | 0 | dry matter (%) | MS | Density (g/cm3) | 26.94181 | 0.5 | 1.55343 | 0 | Na2O (%) | MS | Density (g/cm3) | 14.48978 | 3.622444 | 1.55343 | 0 | Na+ (mol/kg) | Si4+ (mol/kg) | Density (g/cm3) | 0.5 | 26.94181 | 13.05819 | 60 | 1.55343 | 0 | Density (g/cm3) | 25 | NaOH-NaWG | BUT | 1.551407 | -0.00202307 | -0.1302324 | 1
14.61621 | 3.654054 | 1.590925 | 2.12132e-05 | 3 | Na+ (mol/l) | Si4+ (mol/l) | Density (g/cm3) | 42.27 | 0.5 | 1.590925 | 2.12132e-05 | dry matter (%) | MS | Density (g/cm3) | 28.47076 | 0.5 | 1.590925 | 2.12132e-05 | Na2O (%) | MS | Density (g/cm3) | 15.91416 | 3.978539 | 1.590925 | 2.12132e-05 | Na+ (mol/kg) | Si4+ (mol/kg) | Density (g/cm3) | 0.5 | 28.47076 | 13.79924 | 57.73 | 1.590925 | 2.12132e-05 | Density (g/cm3) | 25 | NaOH-NaWG | BUT | 1.584993 | -0.005931692 | -0.3728455 | 1
0 | 0 | 0.99704 | 0 | 4 | Na+ (mol/l) | Si4+ (mol/l) | Density (g/cm3) | 0 | 1 | 0.99704 |  | dry matter (%) | MS | Density (g/cm3) | 0 | 1 | 0.99704 | 0 | Na2O (%) | MS | Density (g/cm3) | 0 | 0 | 0.99704 | 0 | Na+ (mol/kg) | Si4+ (mol/kg) | Density (g/cm3) | 1 | 0 | 0 | 100 | 0.99704 | 0 | Density (g/cm3) | 25 | NaOH-NaWG | BUT | 0.9913622 | -0.0056778 | -0.5694656 | 100
0.861838 | 0.430919 | 1.05195 | 0 | 3 | Na+ (mol/l) | Si4+ (mol/l) | Density (g/cm3) | 5 | 1 | 1.05195 |  | dry matter (%) | MS | Density (g/cm3) | 2.538893 | 1 | 1.05195 | 0 | Na2O (%) | MS | Density (g/cm3) | 0.8623964 | 0.4311982 | 1.05195 | 0 | Na+ (mol/kg) | Si4+ (mol/kg) | Density (g/cm3) | 1 | 2.538893 | 2.461107 | 95 | 1.05195 | 0 | Density (g/cm3) | 25 | NaOH-NaWG | BUT | 1.047231 | -0.004719167 | -0.4486113 | 1
1.816861 | 0.9084303 | 1.10882 | 0 | 4 | Na+ (mol/l) | Si4+ (mol/l) | Density (g/cm3) | 10 | 1 | 1.10882 | 0 | dry matter (%) | MS | Density (g/cm3) | 5.077786 | 1 | 1.10882 | 0 | Na2O (%) | MS | Density (g/cm3) | 1.820615 | 0.9103073 | 1.10882 | 0 | Na+ (mol/kg) | Si4+ (mol/kg) | Density (g/cm3) | 1 | 5.077786 | 4.922214 | 90 | 1.10882 | 0 | Density (g/cm3) | 25 | NaOH-NaWG | BUT | 1.107239519 | -0.001580481 | -0.1425372 | 1
2.875653 | 1.437826 | 1.169997 | 0 | 4 | Na+ (mol/l) | Si4+ (mol/l) | Density (g/cm3) | 15 | 1 | 1.169997 | 0 | dry matter (%) | MS | Density (g/cm3) | 7.616679 | 1 | 1.169997 | 0 | Na2O (%) | MS | Density (g/cm3) | 2.891564 | 1.445782 | 1.169997 | 0 | Na+ (mol/kg) | Si4+ (mol/kg) | Density (g/cm3) | 1 | 7.616679 | 7.383321 | 85 | 1.169997 | 0 | Density (g/cm3) | 25 | NaOH-NaWG | BUT | 1.170815 | 0.0008187689 | 0.06998045 | 1
4.044561 | 2.022281 | 1.234187 | 5.773503e-06 | 4 | Na+ (mol/l) | Si4+ (mol/l) | Density (g/cm3) | 20 | 1 | 1.234187 | 5.773503e-06 | dry matter (%) | MS | Density (g/cm3) | 10.15557 | 1 | 1.234187 | 5.773503e-06 | Na2O (%) | MS | Density (g/cm3) | 4.096383 | 2.048191 | 1.234187 | 5.773503e-06 | Na+ (mol/kg) | Si4+ (mol/kg) | Density (g/cm3) | 1 | 10.15557 | 9.844428 | 80 | 1.234187 | 5.773503e-06 | Density (g/cm3) | 25 | NaOH-NaWG | BUT | 1.237518824 | 0.003332157 | 0.2699881 | 1
5.335675 | 2.667838 | 1.302533 | 5.773503e-06 | 4 | Na+ (mol/l) | Si4+ (mol/l) | Density (g/cm3) | 25 | 1 | 1.302533 | 5.773503e-06 | dry matter (%) | MS | Density (g/cm3) | 12.69447 | 1 | 1.302533 | 5.773503e-06 | Na2O (%) | MS | Density (g/cm3) | 5.461844 | 2.730922 | 1.302533 | 5.773503e-06 | Na+ (mol/kg) | Si4+ (mol/kg) | Density (g/cm3) | 1 | 12.69447 | 12.30553 | 75 | 1.302533 | 5.773503e-06 | Density (g/cm3) | 25 | NaOH-NaWG | BUT | 1.307043 | 0.004509656 | 0.3462219 | 1
6.761359 | 3.380679 | 1.375473 | 1.154701e-05 | 4 | Na+ (mol/l) | Si4+ (mol/l) | Density (g/cm3) | 30 | 1 | 1.375473 | 1.154701e-05 | dry matter (%) | MS | Density (g/cm3) | 15.23336 | 1 | 1.375473 | 1.154701e-05 | Na2O (%) | MS | Density (g/cm3) | 7.022371 | 3.511185 | 1.375473 | 1.154701e-05 | Na+ (mol/kg) | Si4+ (mol/kg) | Density (g/cm3) | 1 | 15.23336 | 14.76664 | 70 | 1.375473 | 1.154701e-05 | Density (g/cm3) | 25 | NaOH-NaWG | BUT | 1.379214299 | 0.003740966 | 0.2719766 | 1
8.339199 | 4.1696 | 1.454105 | 1.154701e-05 | 4 | Na+ (mol/l) | Si4+ (mol/l) | Density (g/cm3) | 35 | 1 | 1.454105 | 1.154701e-05 | dry matter (%) | MS | Density (g/cm3) | 17.77225 | 1 | 1.454105 | 1.154701e-05 | Na2O (%) | MS | Density (g/cm3) | 8.822979 | 4.411489 | 1.454105 | 1.154701e-05 | Na+ (mol/kg) | Si4+ (mol/kg) | Density (g/cm3) | 1 | 17.77225 | 17.22775 | 65 | 1.454105 | 1.154701e-05 | Density (g/cm3) | 25 | NaOH-NaWG | BUT | 1.453992 | -0.0001128144 | -0.007758342 | 1
10.05403 | 5.027016 | 1.53398 | 7.071068e-06 | 4 | Na+ (mol/l) | Si4+ (mol/l) | Density (g/cm3) | 40 | 1 | 1.53398 | 7.071068e-06 | dry matter (%) | MS | Density (g/cm3) | 20.31114 | 1 | 1.53398 | 7.071068e-06 | Na2O (%) | MS | Density (g/cm3) | 10.92369 | 5.461844 | 1.53398 | 7.071068e-06 | Na+ (mol/kg) | Si4+ (mol/kg) | Density (g/cm3) | 1 | 20.31114 | 19.68886 | 60 | 1.53398 | 7.071068e-06 | Density (g/cm3) | 25 | NaOH-NaWG | BUT | 1.531469144 | -0.002510856 | -0.1636824 | 1
0 | 0 | 0.99704 | 0 | 5 | Na+ (mol/l) | Si4+ (mol/l) | Density (g/cm3) | 0 | 1.5 | 0.99704 |  | dry matter (%) | MS | Density (g/cm3) | 0 | 1.5 | 0.99704 | 0 | Na2O (%) | MS | Density (g/cm3) | 0 | 0 | 0.99704 | 0 | Na+ (mol/kg) | Si4+ (mol/kg) | Density (g/cm3) | 1.5 | 0 | 0 | 100 | 0.99704 | 0 | Density (g/cm3) | 25 | NaOH-NaWG | BUT | 0.9972105 | 0.0001704812 | 0.01709874 | 100
0.6887887 | 0.5165915 | 1.04764 | 1e-05 | 5 | Na+ (mol/l) | Si4+ (mol/l) | Density (g/cm3) | 5 | 1.5 | 1.04764 | 1e-05 | dry matter (%) | MS | Density (g/cm3) | 2.037454 | 1.5 | 1.04764 | 1e-05 | Na2O (%) | MS | Density (g/cm3) | 0.6920705 | 0.5190529 | 1.04764 | 1e-05 | Na+ (mol/kg) | Si4+ (mol/kg) | Density (g/cm3) | 1.5 | 2.037454 | 2.962546 | 95 | 1.04764 | 1e-05 | Density (g/cm3) | 25 | NaOH-NaWG | BUT | 1.045369 | -0.002270923 | -0.2167655 | 1
1.447015 | 1.085261 | 1.100447 | 5.773503e-06 | 5 | Na+ (mol/l) | Si4+ (mol/l) | Density (g/cm3) | 10 | 1.5 | 1.100447 | 5.773503e-06 | dry matter (%) | MS | Density (g/cm3) | 4.074908 | 1.5 | 1.100447 | 5.773503e-06 | Na2O (%) | MS | Density (g/cm3) | 1.461038 | 1.095778 | 1.100447 | 5.773503e-06 | Na+ (mol/kg) | Si4+ (mol/kg) | Density (g/cm3) | 1.5 | 4.074908 | 5.925092 | 90 | 1.100447 | 5.773503e-06 | Density (g/cm3) | 25 | NaOH-NaWG | BUT | 1.098199 | -0.002247311 | -0.2042181 | 1
2.28122 | 1.710915 | 1.15657 | 0 | 5 | Na+ (mol/l) | Si4+ (mol/l) | Density (g/cm3) | 15 | 1.5 | 1.15657 | 0 | dry matter (%) | MS | Density (g/cm3) | 6.112362 | 1.5 | 1.15657 | 0 | Na2O (%) | MS | Density (g/cm3) | 2.320472 | 1.740354 | 1.15657 | 0 | Na+ (mol/kg) | Si4+ (mol/kg) | Density (g/cm3) | 1.5 | 6.112362 | 8.887638 | 85 | 1.15657 | 0 | Density (g/cm3) | 25 | NaOH-NaWG | BUT | 1.1553 | -0.001270166 | -0.1098218 | 1
3.19941 | 2.399557 | 1.216567 | 5.773503e-06 | 5 | Na+ (mol/l) | Si4+ (mol/l) | Density (g/cm3) | 20 | 1.5 | 1.216567 | 5.773503e-06 | dry matter (%) | MS | Density (g/cm3) | 8.149816 | 1.5 | 1.216567 | 5.773503e-06 | Na2O (%) | MS | Density (g/cm3) | 3.287335 | 2.465501 | 1.216567 | 5.773503e-06 | Na+ (mol/kg) | Si4+ (mol/kg) | Density (g/cm3) | 1.5 | 8.149816 | 11.85018 | 80 | 1.216567 | 5.773503e-06 | Density (g/cm3) | 25 | NaOH-NaWG | BUT | 1.216402 | -0.0001645714 | -0.01352753 | 1
4.21124 | 3.15843 | 1.28105 | 1e-05 | 5 | Na+ (mol/l) | Si4+ (mol/l) | Density (g/cm3) | 25 | 1.5 | 1.28105 | 1e-05 | dry matter (%) | MS | Density (g/cm3) | 10.18727 | 1.5 | 1.28105 | 1e-05 | Na2O (%) | MS | Density (g/cm3) | 4.383113 | 3.287335 | 1.28105 | 1e-05 | Na+ (mol/kg) | Si4+ (mol/kg) | Density (g/cm3) | 1.5 | 10.18727 | 14.81273 | 75 | 1.28105 | 1e-05 | Density (g/cm3) | 25 | NaOH-NaWG | BUT | 1.281371 | 0.0003207859 | 0.02504086 | 1
5.324983 | 3.993737 | 1.349873 | 5.773503e-06 | 5 | Na+ (mol/l) | Si4+ (mol/l) | Density (g/cm3) | 30 | 1.5 | 1.349873 | 5.773503e-06 | dry matter (%) | MS | Density (g/cm3) | 12.22472 | 1.5 | 1.349873 | 5.773503e-06 | Na2O (%) | MS | Density (g/cm3) | 5.635431 | 4.226573 | 1.349873 | 5.773503e-06 | Na+ (mol/kg) | Si4+ (mol/kg) | Density (g/cm3) | 1.5 | 12.22472 | 17.77528 | 70 | 1.349873 | 5.773503e-06 | Density (g/cm3) | 25 | NaOH-NaWG | BUT | 1.350204 | 0.0003302819 | 0.02446762 | 1
6.549765 | 4.912323 | 1.42316 | 1e-05 | 5 | Na+ (mol/l) | Si4+ (mol/l) | Density (g/cm3) | 35 | 1.5 | 1.42316 | 1e-05 | dry matter (%) | MS | Density (g/cm3) | 14.26218 | 1.5 | 1.42316 | 1e-05 | Na2O (%) | MS | Density (g/cm3) | 7.080413 | 5.31031 | 1.42316 | 1e-05 | Na+ (mol/kg) | Si4+ (mol/kg) | Density (g/cm3) | 1.5 | 14.26218 | 20.73782 | 65 | 1.42316 | 1e-05 | Density (g/cm3) | 25 | NaOH-NaWG | BUT | 1.423031 | -0.0001286438 | -0.009039308 | 1
7.89339 | 5.920043 | 1.50072 | 1e-05 | 5 | Na+ (mol/l) | Si4+ (mol/l) | Density (g/cm3) | 40 | 1.5 | 1.50072 | 1e-05 | dry matter (%) | MS | Density (g/cm3) | 16.29963 | 1.5 | 1.50072 | 1e-05 | Na2O (%) | MS | Density (g/cm3) | 8.766226 | 6.57467 | 1.50072 | 1e-05 | Na+ (mol/kg) | Si4+ (mol/kg) | Density (g/cm3) | 1.5 | 16.29963 | 23.70037 | 60 | 1.50072 | 1e-05 | Density (g/cm3) | 25 | NaOH-NaWG | BUT | 1.500118 | -0.0006021547 | -0.04012439 | 1
9.343874 | 7.007906 | 1.579103 | 5.773503e-06 | 5 | Na+ (mol/l) | Si4+ (mol/l) | Density (g/cm3) | 45 | 1.5 | 1.579103 | 5.773503e-06 | dry matter (%) | MS | Density (g/cm3) | 18.33709 | 1.5 | 1.579103 | 5.773503e-06 | Na2O (%) | MS | Density (g/cm3) | 10.75855 | 8.068913 | 1.579103 | 5.773503e-06 | Na+ (mol/kg) | Si4+ (mol/kg) | Density (g/cm3) | 1.5 | 18.33709 | 26.66291 | 55 | 1.579103 | 5.773503e-06 | Density (g/cm3) | 25 | NaOH-NaWG | BUT | 1.58186 | 0.002756649 | 0.1745705 | 1
9.936138 | 7.452103 | 1.612543 | 1.154701e-05 | 5 | Na+ (mol/l) | Si4+ (mol/l) | Density (g/cm3) | 46.86 | 1.5 | 1.612543 | 1.154701e-05 | dry matter (%) | MS | Density (g/cm3) | 19.09502 | 1.5 | 1.612543 | 1.154701e-05 | Na2O (%) | MS | Density (g/cm3) | 11.59537 | 8.696528 | 1.612543 | 1.154701e-05 | Na+ (mol/kg) | Si4+ (mol/kg) | Density (g/cm3) | 1.5 | 19.09502 | 27.76498 | 53.14 | 1.612543 | 1.154701e-05 | Density (g/cm3) | 25 | NaOH-NaWG | BUT | 1.613559 | 0.001015525 | 0.06297659 | 1
0 | 0 | 0.99704 | 0 | 6 | Na+ (mol/l) | Si4+ (mol/l) | Density (g/cm3) | 0 | 1.887 | 0.99704 |  | dry matter (%) | MS | Density (g/cm3) | 0 | 1.887 | 0.99704 | 0 | Na2O (%) | MS | Density (g/cm3) | 0 | 0 | 0.99704 | 0 | Na+ (mol/kg) | Si4+ (mol/kg) | Density (g/cm3) | 1.887 | 0 | 0 | 100 | 0.99704 | 0 | Density (g/cm3) | 25 | NaOH-NaWG | BUT | 1.003002 | 0.005961508 | 0.5979207 | 100
0.5960056 | 0.5623313 | 1.045095 | 7.071068e-06 | 6 | Na+ (mol/l) | Si4+ (mol/l) | Density (g/cm3) | 5 | 1.887 | 1.045095 | 7.071068e-06 | dry matter (%) | MS | Density (g/cm3) | 1.767293 | 1.887 | 1.045095 | 7.071068e-06 | Na2O (%) | MS | Density (g/cm3) | 0.6003036 | 0.5663865 | 1.045095 | 7.071068e-06 | Na+ (mol/kg) | Si4+ (mol/kg) | Density (g/cm3) | 1.887 | 1.767293 | 3.232707 | 95 | 1.045095 | 7.071068e-06 | Density (g/cm3) | 25 | NaOH-NaWG | BUT | 1.046205 | 0.001109515 | 0.106164 | 1
1.24904 | 1.178469 | 1.095095 | 7.071068e-06 | 6 | Na+ (mol/l) | Si4+ (mol/l) | Density (g/cm3) | 10 | 1.887 | 1.095095 | 7.071068e-06 | dry matter (%) | MS | Density (g/cm3) | 3.534585 | 1.887 | 1.095095 | 7.071068e-06 | Na2O (%) | MS | Density (g/cm3) | 1.267308 | 1.195705 | 1.095095 | 7.071068e-06 | Na+ (mol/kg) | Si4+ (mol/kg) | Density (g/cm3) | 1.887 | 3.534585 | 6.465415 | 90 | 1.095095 | 7.071068e-06 | Density (g/cm3) | 25 | NaOH-NaWG | BUT | 1.094083 | -0.001011862 | -0.09239948 | 1
1.966007 | 1.854927 | 1.14913 | 0 | 6 | Na+ (mol/l) | Si4+ (mol/l) | Density (g/cm3) | 15 | 1.887 | 1.14913 | 0 | dry matter (%) | MS | Density (g/cm3) | 5.301878 | 1.887 | 1.14913 | 0 | Na2O (%) | MS | Density (g/cm3) | 2.012783 | 1.899061 | 1.14913 | 0 | Na+ (mol/kg) | Si4+ (mol/kg) | Density (g/cm3) | 1.887 | 5.301878 | 9.698122 | 85 | 1.14913 | 0 | Density (g/cm3) | 25 | NaOH-NaWG | BUT | 1.146369 | -0.002761486 | -0.240311 | 1
2.750775 | 2.595356 | 1.20587 | 0 | 6 | Na+ (mol/l) | Si4+ (mol/l) | Density (g/cm3) | 20 | 1.887 | 1.20587 | 0 | dry matter (%) | MS | Density (g/cm3) | 7.06917 | 1.887 | 1.20587 | 0 | Na2O (%) | MS | Density (g/cm3) | 2.851442 | 2.690336 | 1.20587 | 0 | Na+ (mol/kg) | Si4+ (mol/kg) | Density (g/cm3) | 1.887 | 7.06917 | 12.93083 | 80 | 1.20587 | 0 | Density (g/cm3) | 25 | NaOH-NaWG | BUT | 1.202925 | -0.002945156 | -0.2442349 | 1
3.613604 | 3.409436 | 1.26729 | 1.414214e-05 | 6 | Na+ (mol/l) | Si4+ (mol/l) | Density (g/cm3) | 25 | 1.887 | 1.26729 | 1.414214e-05 | dry matter (%) | MS | Density (g/cm3) | 8.836463 | 1.887 | 1.26729 | 1.414214e-05 | Na2O (%) | MS | Density (g/cm3) | 3.801923 | 3.587114 | 1.26729 | 1.414214e-05 | Na+ (mol/kg) | Si4+ (mol/kg) | Density (g/cm3) | 1.887 | 8.836463 | 16.16354 | 75 | 1.26729 | 1.414214e-05 | Density (g/cm3) | 25 | NaOH-NaWG | BUT | 1.263749 | -0.003540608 | -0.2793842 | 1
4.561475 | 4.303752 | 1.33309 | 1.414214e-05 | 6 | Na+ (mol/l) | Si4+ (mol/l) | Density (g/cm3) | 30 | 1.887 | 1.33309 | 1.414214e-05 | dry matter (%) | MS | Density (g/cm3) | 10.60376 | 1.887 | 1.33309 | 1.414214e-05 | Na2O (%) | MS | Density (g/cm3) | 4.888187 | 4.612004 | 1.33309 | 1.414214e-05 | Na+ (mol/kg) | Si4+ (mol/kg) | Density (g/cm3) | 1.887 | 10.60376 | 19.39624 | 70 | 1.33309 | 1.414214e-05 | Density (g/cm3) | 25 | NaOH-NaWG | BUT | 1.328972 | -0.004117514 | -0.3088699 | 1
5.601761 | 5.285261 | 1.40324 | 1.414214e-05 | 6 | Na+ (mol/l) | Si4+ (mol/l) | Density (g/cm3) | 35 | 1.887 | 1.40324 | 1.414214e-05 | dry matter (%) | MS | Density (g/cm3) | 12.37105 | 1.887 | 1.40324 | 1.414214e-05 | Na2O (%) | MS | Density (g/cm3) | 6.141568 | 5.794569 | 1.40324 | 1.414214e-05 | Na+ (mol/kg) | Si4+ (mol/kg) | Density (g/cm3) | 1.887 | 12.37105 | 22.62895 | 65 | 1.40324 | 1.414214e-05 | Density (g/cm3) | 25 | NaOH-NaWG | BUT | 1.398858 | -0.004382483 | -0.3123117 | 1
6.743866 | 6.362838 | 1.47817 | 0 | 6 | Na+ (mol/l) | Si4+ (mol/l) | Density (g/cm3) | 40 | 1.887 | 1.47817 | 0 | dry matter (%) | MS | Density (g/cm3) | 14.13834 | 1.887 | 1.47817 | 0 | Na2O (%) | MS | Density (g/cm3) | 7.603846 | 7.174229 | 1.47817 | 0 | Na+ (mol/kg) | Si4+ (mol/kg) | Density (g/cm3) | 1.887 | 14.13834 | 25.86166 | 60 | 1.47817 | 0 | Density (g/cm3) | 25 | NaOH-NaWG | BUT | 1.473801 | -0.004369061 | -0.2955723 | 1
7.992658 | 7.541073 | 1.557235 | 7.071068e-06 | 6 | Na+ (mol/l) | Si4+ (mol/l) | Density (g/cm3) | 45 | 1.887 | 1.557235 | 7.071068e-06 | dry matter (%) | MS | Density (g/cm3) | 15.90563 | 1.887 | 1.557235 | 7.071068e-06 | Na2O (%) | MS | Density (g/cm3) | 9.331993 | 8.804735 | 1.557235 | 7.071068e-06 | Na+ (mol/kg) | Si4+ (mol/kg) | Density (g/cm3) | 1.887 | 15.90563 | 29.09437 | 55 | 1.557235 | 7.071068e-06 | Density (g/cm3) | 25 | NaOH-NaWG | BUT | 1.554332 | -0.00290273 | -0.1864028 | 1
8.767563 | 8.272196 | 1.6041225 | 0.0029451 | 6 | Na+ (mol/l) | Si4+ (mol/l) | Density (g/cm3) | 47.92 | 1.887 | 1.6041225 | 0.0029451 | dry matter (%) | MS | Density (g/cm3) | 16.93773 | 1.887 | 1.6041225 | 0.0029451 | Na2O (%) | MS | Density (g/cm3) | 10.49471 | 9.901758 | 1.6041225 | 0.0029451 | Na+ (mol/kg) | Si4+ (mol/kg) | Density (g/cm3) | 1.887 | 16.93773 | 30.98227 | 52.08 | 1.6041225 | 0.0029451 | Density (g/cm3) | 25 | NaOH-NaWG | BUT | 1.604206 | 8.308571e-05 | 0.005179512 | 1
0 | 0 | 0.99704 | 0 | 7 | Na+ (mol/l) | Si4+ (mol/l) | Density (g/cm3) | 0 | 2 | 0.99704 |  | dry matter (%) | MS | Density (g/cm3) | 0 | 2 | 0.99704 | 0 | Na2O (%) | MS | Density (g/cm3) | 0 | 0 | 0.99704 | 0 | Na+ (mol/kg) | Si4+ (mol/kg) | Density (g/cm3) | 2 | 0 | 0 | 100 | 0.99704 | 0 | Density (g/cm3) | 25 | NaOH-NaWG | BUT | 1.0044512 | 0.0074112 | 0.7433202 | 100
0.573727 | 0.573727 | 1.04498 | 0 | 7 | Na+ (mol/l) | Si4+ (mol/l) | Density (g/cm3) | 5 | 2 | 1.04498 | 0 | dry matter (%) | MS | Density (g/cm3) | 1.701419 | 2 | 1.04498 | 0 | Na2O (%) | MS | Density (g/cm3) | 0.5779279 | 0.5779279 | 1.04498 | 0 | Na+ (mol/kg) | Si4+ (mol/kg) | Density (g/cm3) | 2 | 1.701419 | 3.298581 | 95 | 1.04498 | 0 | Density (g/cm3) | 25 | NaOH-NaWG | BUT | 1.046506 | 0.001526222 | 0.1460527 | 1
1.198744 | 1.198744 | 1.09169 | 0 | 7 | Na+ (mol/l) | Si4+ (mol/l) | Density (g/cm3) | 10 | 2 | 1.09169 | 0 | dry matter (%) | MS | Density (g/cm3) | 3.402837 | 2 | 1.09169 | 0 | Na2O (%) | MS | Density (g/cm3) | 1.22007 | 1.22007 | 1.09169 | 0 | Na+ (mol/kg) | Si4+ (mol/kg) | Density (g/cm3) | 2 | 3.402837 | 6.597163 | 90 | 1.09169 | 0 | Density (g/cm3) | 25 | NaOH-NaWG | BUT | 1.093170929 | 0.001480929 | 0.1356547 | 1
1.883947 | 1.883947 | 1.1438 | 0 | 7 | Na+ (mol/l) | Si4+ (mol/l) | Density (g/cm3) | 15 | 2 | 1.1438 | 0 | dry matter (%) | MS | Density (g/cm3) | 5.104256 | 2 | 1.1438 | 0 | Na2O (%) | MS | Density (g/cm3) | 1.937758 | 1.937758 | 1.1438 | 0 | Na+ (mol/kg) | Si4+ (mol/kg) | Density (g/cm3) | 2 | 5.104256 | 9.895744 | 85 | 1.1438 | 0 | Density (g/cm3) | 25 | NaOH-NaWG | BUT | 1.144215 | 0.0004151818 | 0.03629846 | 1
2.632782 | 2.632782 | 1.19883 | 0 | 7 | Na+ (mol/l) | Si4+ (mol/l) | Density (g/cm3) | 20 | 2 | 1.19883 | 0 | dry matter (%) | MS | Density (g/cm3) | 6.805674 | 2 | 1.19883 | 0 | Na2O (%) | MS | Density (g/cm3) | 2.745158 | 2.745158 | 1.19883 | 0 | Na+ (mol/kg) | Si4+ (mol/kg) | Density (g/cm3) | 2 | 6.805674 | 13.19433 | 80 | 1.19883 | 0 | Density (g/cm3) | 25 | NaOH-NaWG | BUT | 1.199541904 | 0.000711904 | 0.05938323 | 1
3.452791 | 3.452791 | 1.257775 | 7.071068e-06 | 7 | Na+ (mol/l) | Si4+ (mol/l) | Density (g/cm3) | 25 | 2 | 1.257775 | 7.071068e-06 | dry matter (%) | MS | Density (g/cm3) | 8.507093 | 2 | 1.257775 | 7.071068e-06 | Na2O (%) | MS | Density (g/cm3) | 3.66021 | 3.66021 | 1.257775 | 7.071068e-06 | Na+ (mol/kg) | Si4+ (mol/kg) | Density (g/cm3) | 2 | 8.507093 | 16.49291 | 75 | 1.257775 | 7.071068e-06 | Density (g/cm3) | 25 | NaOH-NaWG | BUT | 1.259187 | 0.001412083 | 0.1122683 | 1
4.350043 | 4.350043 | 1.32052 | 0 | 7 | Na+ (mol/l) | Si4+ (mol/l) | Density (g/cm3) | 30 | 2 | 1.32052 | 0 | dry matter (%) | MS | Density (g/cm3) | 10.20851 | 2 | 1.32052 | 0 | Na2O (%) | MS | Density (g/cm3) | 4.705985 | 4.705985 | 1.32052 | 0 | Na+ (mol/kg) | Si4+ (mol/kg) | Density (g/cm3) | 2 | 10.20851 | 19.79149 | 70 | 1.32052 | 0 | Density (g/cm3) | 25 | NaOH-NaWG | BUT | 1.323319769 | 0.002799769 | 0.2120202 | 1
5.33439 | 5.33439 | 1.388 | 0 | 7 | Na+ (mol/l) | Si4+ (mol/l) | Density (g/cm3) | 35 | 2 | 1.388 | 0 | dry matter (%) | MS | Density (g/cm3) | 11.90993 | 2 | 1.388 | 0 | Na2O (%) | MS | Density (g/cm3) | 5.912647 | 5.912647 | 1.388 | 0 | Na+ (mol/kg) | Si4+ (mol/kg) | Density (g/cm3) | 2 | 11.90993 | 23.09007 | 65 | 1.388 | 0 | Density (g/cm3) | 25 | NaOH-NaWG | BUT | 1.392242 | 0.004242077 | 0.3056251 | 1
6.409811 | 6.409811 | 1.459345 | 7.071068e-06 | 7 | Na+ (mol/l) | Si4+ (mol/l) | Density (g/cm3) | 40 | 2 | 1.459345 | 7.071068e-06 | dry matter (%) | MS | Density (g/cm3) | 13.61135 | 2 | 1.459345 | 7.071068e-06 | Na2O (%) | MS | Density (g/cm3) | 7.32042 | 7.32042 | 1.459345 | 7.071068e-06 | Na+ (mol/kg) | Si4+ (mol/kg) | Density (g/cm3) | 2 | 13.61135 | 26.38865 | 60 | 1.459345 | 7.071068e-06 | Density (g/cm3) | 25 | NaOH-NaWG | BUT | 1.466389184 | 0.007044184 | 0.4826949 | 1
6.994949 | 6.994949 | 1.498885 | 4.949747e-05 | 7 | Na+ (mol/l) | Si4+ (mol/l) | Density (g/cm3) | 42.5 | 2 | 1.498885 | 4.949747e-05 | dry matter (%) | MS | Density (g/cm3) | 14.46206 | 2 | 1.498885 | 4.949747e-05 | Na2O (%) | MS | Density (g/cm3) | 8.116118 | 8.116118 | 1.498885 | 4.949747e-05 | Na+ (mol/kg) | Si4+ (mol/kg) | Density (g/cm3) | 2 | 14.46206 | 28.03794 | 57.5 | 1.498885 | 4.949747e-05 | Density (g/cm3) | 25 | NaOH-NaWG | BUT | 1.505594 | 0.006709415 | 0.4476271 | 1
0 | 0 | 0.99704 | 0 | 8 | Na+ (mol/l) | Si4+ (mol/l) | Density (g/cm3) | 0 | 2.5 | 0.99704 |  | dry matter (%) | MS | Density (g/cm3) | 0 | 2.5 | 0.99704 | 0 | Na2O (%) | MS | Density (g/cm3) | 0 | 0 | 0.99704 | 0 | Na+ (mol/kg) | Si4+ (mol/kg) | Density (g/cm3) | 2.5 | 0 | 0 | 100 | 0.99704 | 0 | Density (g/cm3) | 25 | NaOH-NaWG | BUT | 1.006705 | 0.00966515625 | 0.969385 | 100
0.4906261 | 0.6132826 | 1.041005 | 2.12132e-05 | 8 | Na+ (mol/l) | Si4+ (mol/l) | Density (g/cm3) | 5 | 2.5 | 1.041005 | 2.12132e-05 | dry matter (%) | MS | Density (g/cm3) | 1.460534 | 2.5 | 1.041005 | 2.12132e-05 | Na2O (%) | MS | Density (g/cm3) | 0.4961057 | 0.6201321 | 1.041005 | 2.12132e-05 | Na+ (mol/kg) | Si4+ (mol/kg) | Density (g/cm3) | 2.5 | 1.460534 | 3.539466 | 95 | 1.041005 | 2.12132e-05 | Density (g/cm3) | 25 | NaOH-NaWG | BUT | 1.046021 | 0.005015991 | 0.4818412 | 1
1.025371 | 1.281713 | 1.08781 | 0 | 8 | Na+ (mol/l) | Si4+ (mol/l) | Density (g/cm3) | 10 | 2.5 | 1.08781 | 0 | dry matter (%) | MS | Density (g/cm3) | 2.921068 | 2.5 | 1.08781 | 0 | Na2O (%) | MS | Density (g/cm3) | 1.047334 | 1.309168 | 1.08781 | 0 | Na+ (mol/kg) | Si4+ (mol/kg) | Density (g/cm3) | 2.5 | 2.921068 | 7.078932 | 90 | 1.08781 | 0 | Density (g/cm3) | 25 | NaOH-NaWG | BUT | 1.089291 | 0.00148089 | 0.136135 | 1
1.605244 | 2.006556 | 1.13533 | 0 | 8 | Na+ (mol/l) | Si4+ (mol/l) | Density (g/cm3) | 15 | 2.5 | 1.13533 | 0 | dry matter (%) | MS | Density (g/cm3) | 4.381602 | 2.5 | 1.13533 | 0 | Na2O (%) | MS | Density (g/cm3) | 1.663413 | 2.079266 | 1.13533 | 0 | Na+ (mol/kg) | Si4+ (mol/kg) | Density (g/cm3) | 2.5 | 4.381602 | 10.6184 | 85 | 1.13533 | 0 | Density (g/cm3) | 25 | NaOH-NaWG | BUT | 1.136456 | 0.001126055 | 0.09918305 | 1
2.240421 | 2.800526 | 1.188425 | 7.071068e-06 | 8 | Na+ (mol/l) | Si4+ (mol/l) | Density (g/cm3) | 20 | 2.5 | 1.188425 | 7.071068e-06 | dry matter (%) | MS | Density (g/cm3) | 5.842136 | 2.5 | 1.188425 | 7.071068e-06 | Na2O (%) | MS | Density (g/cm3) | 2.356502 | 2.945627 | 1.188425 | 7.071068e-06 | Na+ (mol/kg) | Si4+ (mol/kg) | Density (g/cm3) | 2.5 | 5.842136 | 14.15786 | 80 | 1.188425 | 7.071068e-06 | Density (g/cm3) | 25 | NaOH-NaWG | BUT | 1.187591 | -0.0008342498 | -0.07019793 | 1
2.932667 | 3.665833 | 1.2445 | 0 | 8 | Na+ (mol/l) | Si4+ (mol/l) | Density (g/cm3) | 25 | 2.5 | 1.2445 | 0 | dry matter (%) | MS | Density (g/cm3) | 7.30267 | 2.5 | 1.2445 | 0 | Na2O (%) | MS | Density (g/cm3) | 3.142003 | 3.927503 | 1.2445 | 0 | Na+ (mol/kg) | Si4+ (mol/kg) | Density (g/cm3) | 2.5 | 7.30267 | 17.69733 | 75 | 1.2445 | 0 | Density (g/cm3) | 25 | NaOH-NaWG | BUT | 1.242902 | -0.001597695 | -0.1283805 | 1
3.689236 | 4.611545 | 1.30463 | 0 | 8 | Na+ (mol/l) | Si4+ (mol/l) | Density (g/cm3) | 30 | 2.5 | 1.30463 | 0 | dry matter (%) | MS | Density (g/cm3) | 8.763204 | 2.5 | 1.30463 | 0 | Na2O (%) | MS | Density (g/cm3) | 4.039718 | 5.049647 | 1.30463 | 0 | Na+ (mol/kg) | Si4+ (mol/kg) | Density (g/cm3) | 2.5 | 8.763204 | 21.2368 | 70 | 1.30463 | 0 | Density (g/cm3) | 25 | NaOH-NaWG | BUT | 1.302731 | -0.00189889 | -0.1455501 | 1
4.520761 | 5.650951 | 1.3703 | 0 | 8 | Na+ (mol/l) | Si4+ (mol/l) | Density (g/cm3) | 35 | 2.5 | 1.3703 | 0 | dry matter (%) | MS | Density (g/cm3) | 10.22374 | 2.5 | 1.3703 | 0 | Na2O (%) | MS | Density (g/cm3) | 5.075543 | 6.344428 | 1.3703 | 0 | Na+ (mol/kg) | Si4+ (mol/kg) | Density (g/cm3) | 2.5 | 10.22374 | 24.77626 | 65 | 1.3703 | 0 | Density (g/cm3) | 25 | NaOH-NaWG | BUT | 1.367551 | -0.002749378 | -0.2006406 | 1
5.42644 | 6.78305 | 1.43922 | 0 | 8 | Na+ (mol/l) | Si4+ (mol/l) | Density (g/cm3) | 40 | 2.5 | 1.43922 | 0 | dry matter (%) | MS | Density (g/cm3) | 11.68427 | 2.5 | 1.43922 | 0 | Na2O (%) | MS | Density (g/cm3) | 6.284005 | 7.855007 | 1.43922 | 0 | Na+ (mol/kg) | Si4+ (mol/kg) | Density (g/cm3) | 2.5 | 11.68427 | 28.31573 | 60 | 1.43922 | 0 | Density (g/cm3) | 25 | NaOH-NaWG | BUT | 1.437967 | -0.00125264 | -0.08703602 | 1
5.960804 | 7.451005 | 1.48098 | 2.828427e-05 | 8 | Na+ (mol/l) | Si4+ (mol/l) | Density (g/cm3) | 42.7 | 2.5 | 1.48098 | 2.828427e-05 | dry matter (%) | MS | Density (g/cm3) | 12.47296 | 2.5 | 1.48098 | 2.828427e-05 | Na2O (%) | MS | Density (g/cm3) | 7.024268 | 8.780335 | 1.48098 | 2.828427e-05 | Na+ (mol/kg) | Si4+ (mol/kg) | Density (g/cm3) | 2.5 | 12.47296 | 30.22704 | 57.3 | 1.48098 | 2.828427e-05 | Density (g/cm3) | 25 | NaOH-NaWG | BUT | 1.478575 | -0.002405296 | -0.1624125 | 1
0 | 0 | 0.99704 | 0 | 9 | Na+ (mol/l) | Si4+ (mol/l) | Density (g/cm3) | 0 | 3 | 0.99704 | 0 | dry matter (%) | MS | Density (g/cm3) | 0 | 3 | 0.99704 | 0 | Na2O (%) | MS | Density (g/cm3) | 0 | 0 | 0.99704 | 0 | Na+ (mol/kg) | Si4+ (mol/kg) | Density (g/cm3) | 3 | 0 | 0 | 100 | 0.99704 | 0 | Density (g/cm3) | 25 | NaOH-NaWG | BUT | 0.9962412 | -0.0007988 | -0.08011715 | 100
0.4293977 | 0.6440966 | 1.0400825 | 0.001813729 | 9 | Na+ (mol/l) | Si4+ (mol/l) | Density (g/cm3) | 5 | 3 | 1.0400825 | 0.001813729 | dry matter (%) | MS | Density (g/cm3) | 1.279399 | 3 | 1.0400825 | 0.001813729 | Na2O (%) | MS | Density (g/cm3) | 0.4345786 | 0.6518679 | 1.0400825 | 0.001813729 | Na+ (mol/kg) | Si4+ (mol/kg) | Density (g/cm3) | 3 | 1.279399 | 3.720601 | 95 | 1.0400825 | 0.001813729 | Density (g/cm3) | 25 | NaOH-NaWG | BUT | 1.03794 | -0.002142339 | -0.2059778 | 1
0.8942139 | 1.341321 | 1.0829775 | 0.0007530687 | 9 | Na+ (mol/l) | Si4+ (mol/l) | Density (g/cm3) | 10 | 3 | 1.0829775 | 0.0007530687 | dry matter (%) | MS | Density (g/cm3) | 2.558797 | 3 | 1.0829775 | 0.0007530687 | Na2O (%) | MS | Density (g/cm3) | 0.9174438 | 1.376166 | 1.0829775 | 0.0007530687 | Na+ (mol/kg) | Si4+ (mol/kg) | Density (g/cm3) | 3 | 2.558797 | 7.441203 | 90 | 1.0829775 | 0.0007530687 | Density (g/cm3) | 25 | NaOH-NaWG | BUT | 1.082343939 | -0.000633561 | -0.05850177 | 1
1.39931 | 2.098965 | 1.1297975 | 0.001368252 | 9 | Na+ (mol/l) | Si4+ (mol/l) | Density (g/cm3) | 15 | 3 | 1.1297975 | 0.001368252 | dry matter (%) | MS | Density (g/cm3) | 3.838196 | 3 | 1.1297975 | 0.001368252 | Na2O (%) | MS | Density (g/cm3) | 1.457117 | 2.185675 | 1.1297975 | 0.001368252 | Na+ (mol/kg) | Si4+ (mol/kg) | Density (g/cm3) | 3 | 3.838196 | 11.1618 | 85 | 1.1297975 | 0.001368252 | Density (g/cm3) | 25 | NaOH-NaWG | BUT | 1.129565 | -0.0002324219 | -0.020572 | 1
1.948192 | 2.922288 | 1.1797225 | 0.001806658 | 9 | Na+ (mol/l) | Si4+ (mol/l) | Density (g/cm3) | 20 | 3 | 1.1797225 | 0.001806658 | dry matter (%) | MS | Density (g/cm3) | 5.117594 | 3 | 1.1797225 | 0.001806658 | Na2O (%) | MS | Density (g/cm3) | 2.064248 | 3.096373 | 1.1797225 | 0.001806658 | Na+ (mol/kg) | Si4+ (mol/kg) | Density (g/cm3) | 3 | 5.117594 | 14.88241 | 80 | 1.1797225 | 0.001806658 | Density (g/cm3) | 25 | NaOH-NaWG | BUT | 1.179849184 | 0.000126684 | 0.01073846 | 1
2.546498 | 3.819747 | 1.23362 | 0.002418305 | 9 | Na+ (mol/l) | Si4+ (mol/l) | Density (g/cm3) | 25 | 3 | 1.23362 | 0.002418305 | dry matter (%) | MS | Density (g/cm3) | 6.396993 | 3 | 1.23362 | 0.002418305 | Na2O (%) | MS | Density (g/cm3) | 2.752331 | 4.128497 | 1.23362 | 0.002418305 | Na+ (mol/kg) | Si4+ (mol/kg) | Density (g/cm3) | 3 | 6.396993 | 18.60301 | 75 | 1.23362 | 0.002418305 | Density (g/cm3) | 25 | NaOH-NaWG | BUT | 1.233575 | -4.507344e-05 | -0.003653754 | 1
3.186694 | 4.780041 | 1.2864625 | 0.008531243 | 9 | Na+ (mol/l) | Si4+ (mol/l) | Density (g/cm3) | 30 | 3 | 1.2864625 | 0.008531243 | dry matter (%) | MS | Density (g/cm3) | 7.676391 | 3 | 1.2864625 | 0.008531243 | Na2O (%) | MS | Density (g/cm3) | 3.538712 | 5.308068 | 1.2864625 | 0.008531243 | Na+ (mol/kg) | Si4+ (mol/kg) | Density (g/cm3) | 3 | 7.676391 | 22.32361 | 70 | 1.2864625 | 0.008531243 | Density (g/cm3) | 25 | NaOH-NaWG | BUT | 1.291254039 | 0.004791539 | 0.3724585 | 1
3.861259 | 5.791889 | 1.346875 | 7.071068e-06 | 9 | Na+ (mol/l) | Si4+ (mol/l) | Density (g/cm3) | 34.72 | 3 | 1.346875 | 7.071068e-06 | dry matter (%) | MS | Density (g/cm3) | 8.884143 | 3 | 1.346875 | 7.071068e-06 | Na2O (%) | MS | Density (g/cm3) | 4.391587 | 6.587381 | 1.346875 | 7.071068e-06 | Na+ (mol/kg) | Si4+ (mol/kg) | Density (g/cm3) | 3 | 8.884143 | 25.83586 | 65.28 | 1.346875 | 7.071068e-06 | Density (g/cm3) | 25 | NaOH-NaWG | BUT | 1.34991 | 0.00303453 | 0.2253015 | 1
3.920576 | 5.880863 | 1.356625 | 4.949747e-05 | 9 | Na+ (mol/l) | Si4+ (mol/l) | Density (g/cm3) | 35 | 3 | 1.356625 | 4.949747e-05 | dry matter (%) | MS | Density (g/cm3) | 8.95579 | 3 | 1.356625 | 4.949747e-05 | Na2O (%) | MS | Density (g/cm3) | 4.446074 | 6.669111 | 1.356625 | 4.949747e-05 | Na+ (mol/kg) | Si4+ (mol/kg) | Density (g/cm3) | 3 | 8.95579 | 26.04421 | 65 | 1.356625 | 4.949747e-05 | Density (g/cm3) | 25 | NaOH-NaWG | BUT | 1.353531 | -0.003093682 | -0.2280425 | 1
4.691657 | 7.037486 | 1.42051 | 1.414214e-05 | 9 | Na+ (mol/l) | Si4+ (mol/l) | Density (g/cm3) | 40 | 3 | 1.42051 | 1.414214e-05 | dry matter (%) | MS | Density (g/cm3) | 10.23519 | 3 | 1.42051 | 1.414214e-05 | Na2O (%) | MS | Density (g/cm3) | 5.504663 | 8.256994 | 1.42051 | 1.414214e-05 | Na+ (mol/kg) | Si4+ (mol/kg) | Density (g/cm3) | 3 | 10.23519 | 29.76481 | 60 | 1.42051 | 1.414214e-05 | Density (g/cm3) | 25 | NaOH-NaWG | BUT | 1.421184624 | 0.000674624 | 0.04749168 | 1
5.187714 | 7.781571 | 1.464525 | 3.535534e-05 | 9 | Na+ (mol/l) | Si4+ (mol/l) | Density (g/cm3) | 42.9 | 3 | 1.464525 | 3.535534e-05 | dry matter (%) | MS | Density (g/cm3) | 10.97724 | 3 | 1.464525 | 3.535534e-05 | Na2O (%) | MS | Density (g/cm3) | 6.203591 | 9.305386 | 1.464525 | 3.535534e-05 | Na+ (mol/kg) | Si4+ (mol/kg) | Density (g/cm3) | 3 | 10.97724 | 31.92276 | 57.1 | 1.464525 | 3.535534e-05 | Density (g/cm3) | 25 | NaOH-NaWG | BUT | 1.46324 | -0.001284717 | -0.08772245 | 1
0 | 0 | 0.99704 | 0 | 10 | Na+ (mol/l) | Si4+ (mol/l) | Density (g/cm3) | 0 | 3.346 | 0.99704 | 0 | dry matter (%) | MS | Density (g/cm3) | 0 | 3.346 | 0.99704 | 0 | Na2O (%) | MS | Density (g/cm3) | 0 | 0 | 0.99704 | 0 | Na+ (mol/kg) | Si4+ (mol/kg) | Density (g/cm3) | 3.346 | 0 | 0 | 100 | 0.99704 | 0 | Density (g/cm3) | 25 | NaOH-NaWG | BUT | 0.9768378 | -0.02020225 | -2.026222 | 100
0.394608 | 0.6601792 | 1.037845 | 7.071068e-06 | 10 | Na+ (mol/l) | Si4+ (mol/l) | Density (g/cm3) | 5 | 3.346 | 1.037845 | 7.071068e-06 | dry matter (%) | MS | Density (g/cm3) | 1.178277 | 3.346 | 1.037845 | 7.071068e-06 | Na2O (%) | MS | Density (g/cm3) | 0.4002301 | 0.669585 | 1.037845 | 7.071068e-06 | Na+ (mol/kg) | Si4+ (mol/kg) | Density (g/cm3) | 3.346 | 1.178277 | 3.821723 | 95 | 1.037845 | 7.071068e-06 | Density (g/cm3) | 25 | NaOH-NaWG | BUT | 1.024108 | -0.01373691 | -1.3236 | 1
0.8217741 | 1.374828 | 1.08066 | 2.828427e-05 | 10 | Na+ (mol/l) | Si4+ (mol/l) | Density (g/cm3) | 10 | 3.346 | 1.08066 | 2.828427e-05 | dry matter (%) | MS | Density (g/cm3) | 2.356553 | 3.346 | 1.08066 | 2.828427e-05 | Na2O (%) | MS | Density (g/cm3) | 0.8449303 | 1.413568 | 1.08066 | 2.828427e-05 | Na+ (mol/kg) | Si4+ (mol/kg) | Density (g/cm3) | 3.346 | 2.356553 | 7.643447 | 90 | 1.08066 | 2.828427e-05 | Density (g/cm3) | 25 | NaOH-NaWG | BUT | 1.072871 | -0.007788764 | -0.7207414 | 1
1.284641 | 2.149204 | 1.12623 | 4.242641e-05 | 10 | Na+ (mol/l) | Si4+ (mol/l) | Density (g/cm3) | 15 | 3.346 | 1.12623 | 4.242641e-05 | dry matter (%) | MS | Density (g/cm3) | 3.53483 | 3.346 | 1.12623 | 4.242641e-05 | Na2O (%) | MS | Density (g/cm3) | 1.341948 | 2.245079 | 1.12623 | 4.242641e-05 | Na+ (mol/kg) | Si4+ (mol/kg) | Density (g/cm3) | 3.346 | 3.53483 | 11.46517 | 85 | 1.12623 | 4.242641e-05 | Density (g/cm3) | 25 | NaOH-NaWG | BUT | 1.123358 | -0.002871692 | -0.2549827 | 1
1.786777 | 2.989277 | 1.174835 | 7.071068e-06 | 10 | Na+ (mol/l) | Si4+ (mol/l) | Density (g/cm3) | 20 | 3.346 | 1.174835 | 7.071068e-06 | dry matter (%) | MS | Density (g/cm3) | 4.713106 | 3.346 | 1.174835 | 7.071068e-06 | Na2O (%) | MS | Density (g/cm3) | 1.901093 | 3.180529 | 1.174835 | 7.071068e-06 | Na+ (mol/kg) | Si4+ (mol/kg) | Density (g/cm3) | 3.346 | 4.713106 | 15.28689 | 80 | 1.174835 | 7.071068e-06 | Density (g/cm3) | 25 | NaOH-NaWG | BUT | 1.175933 | 0.001098477 | 0.09350053 | 1
2.333725 | 3.904322 | 1.22757 | 0.0001555635 | 10 | Na+ (mol/l) | Si4+ (mol/l) | Density (g/cm3) | 25 | 3.346 | 1.22757 | 0.0001555635 | dry matter (%) | MS | Density (g/cm3) | 5.891383 | 3.346 | 1.22757 | 0.0001555635 | Na2O (%) | MS | Density (g/cm3) | 2.534791 | 4.240705 | 1.22757 | 0.0001555635 | Na+ (mol/kg) | Si4+ (mol/kg) | Density (g/cm3) | 3.346 | 5.891383 | 19.10862 | 75 | 1.22757 | 0.0001555635 | Density (g/cm3) | 25 | NaOH-NaWG | BUT | 1.231094 | 0.003523982 | 0.2870697 | 1
2.927003 | 4.896876 | 1.283035 | 7.071068e-06 | 10 | Na+ (mol/l) | Si4+ (mol/l) | Density (g/cm3) | 30 | 3.346 | 1.283035 | 7.071068e-06 | dry matter (%) | MS | Density (g/cm3) | 7.06966 | 3.346 | 1.283035 | 7.071068e-06 | Na2O (%) | MS | Density (g/cm3) | 3.259017 | 5.452335 | 1.283035 | 7.071068e-06 | Na+ (mol/kg) | Si4+ (mol/kg) | Density (g/cm3) | 3.346 | 7.06966 | 22.93034 | 70 | 1.283035 | 7.071068e-06 | Density (g/cm3) | 25 | NaOH-NaWG | BUT | 1.28947 | 0.006435123 | 0.5015548 | 1
3.575566 | 5.981923 | 1.343425 | 4.949747e-05 | 10 | Na+ (mol/l) | Si4+ (mol/l) | Density (g/cm3) | 35 | 3.346 | 1.343425 | 4.949747e-05 | dry matter (%) | MS | Density (g/cm3) | 8.247936 | 3.346 | 1.343425 | 4.949747e-05 | Na2O (%) | MS | Density (g/cm3) | 4.094662 | 6.85037 | 1.343425 | 4.949747e-05 | Na+ (mol/kg) | Si4+ (mol/kg) | Density (g/cm3) | 3.346 | 8.247936 | 26.75206 | 65 | 1.343425 | 4.949747e-05 | Density (g/cm3) | 25 | NaOH-NaWG | BUT | 1.351825 | 0.008400267 | 0.6252874 | 1
4.139784 | 6.925859 | 1.394455 | 3.535534e-05 | 10 | Na+ (mol/l) | Si4+ (mol/l) | Density (g/cm3) | 39.04 | 3.346 | 1.394455 | 3.535534e-05 | dry matter (%) | MS | Density (g/cm3) | 9.199984 | 3.346 | 1.394455 | 3.535534e-05 | Na2O (%) | MS | Density (g/cm3) | 4.869992 | 8.147496 | 1.394455 | 3.535534e-05 | Na+ (mol/kg) | Si4+ (mol/kg) | Density (g/cm3) | 3.346 | 9.199984 | 29.84002 | 60.96 | 1.394455 | 3.535534e-05 | Density (g/cm3) | 25 | NaOH-NaWG | BUT | 1.405723 | 0.01126812 | 0.8080663 | 1
0 | 0 | 0.99565 | 0 | 1 | Na+ (mol/l) | Si4+ (mol/l) | Density (g/cm3) | 0 | 0 | 0.99565 |  | dry matter (%) | MS | Density (g/cm3) | 0 | 0 | 0.99565 | 0 | Na2O (%) | MS | Density (g/cm3) | 0 | 0 | 0.99565 | 0 | Na+ (mol/kg) | Si4+ (mol/kg) | Density (g/cm3) | 0 | 0 | 0 | 100 | 0.99565 | 0 | Density (g/cm3) | 30 | NaOH-NaWG | BUT | 0.99876 | 0.00311 | 0.3123588 | 100
1.723691 | 0 | 1.068325 | 7.071068e-06 | 1 | Na+ (mol/l) | Si4+ (mol/l) | Density (g/cm3) | 5 | 0 | 1.068325 | 7.071068e-06 | dry matter (%) | MS | Density (g/cm3) | 5 | 0 | 1.068325 | 7.071068e-06 | Na2O (%) | MS | Density (g/cm3) | 1.698371 | 0 | 1.068325 | 7.071068e-06 | Na+ (mol/kg) | Si4+ (mol/kg) | Density (g/cm3) | 0 | 5 | 0 | 95 | 1.068325 | 7.071068e-06 | Density (g/cm3) | 30 | NaOH-NaWG | BUT | 1.069135 | 0.0008097216 | 0.07579357 | 1
3.676703 | 0 | 1.13939 | 0 | 1 | Na+ (mol/l) | Si4+ (mol/l) | Density (g/cm3) | 10 | 0 | 1.13939 | 0 | dry matter (%) | MS | Density (g/cm3) | 10 | 0 | 1.13939 | 0 | Na2O (%) | MS | Density (g/cm3) | 3.58545 | 0 | 1.13939 | 0 | Na+ (mol/kg) | Si4+ (mol/kg) | Density (g/cm3) | 0 | 10 | 0 | 90 | 1.13939 | 0 | Density (g/cm3) | 30 | NaOH-NaWG | BUT | 1.139823526 | 0.000433526 | 0.03804896 | 1
5.863608 | 0 | 1.2114 | 1.414214e-05 | 1 | Na+ (mol/l) | Si4+ (mol/l) | Density (g/cm3) | 15 | 0 | 1.2114 | 1.414214e-05 | dry matter (%) | MS | Density (g/cm3) | 15 | 0 | 1.2114 | 1.414214e-05 | Na2O (%) | MS | Density (g/cm3) | 5.694538 | 0 | 1.2114 | 1.414214e-05 | Na+ (mol/kg) | Si4+ (mol/kg) | Density (g/cm3) | 0 | 15 | 0 | 85 | 1.2114 | 1.414214e-05 | Density (g/cm3) | 30 | NaOH-NaWG | BUT | 1.210323 | -0.001076583 | -0.08887101 | 1
8.283142 | 0 | 1.28345 | 1.414214e-05 | 1 | Na+ (mol/l) | Si4+ (mol/l) | Density (g/cm3) | 20 | 0 | 1.28345 | 1.414214e-05 | dry matter (%) | MS | Density (g/cm3) | 20 | 0 | 1.28345 | 1.414214e-05 | Na2O (%) | MS | Density (g/cm3) | 8.067262 | 0 | 1.28345 | 1.414214e-05 | Na+ (mol/kg) | Si4+ (mol/kg) | Density (g/cm3) | 0 | 20 | 0 | 80 | 1.28345 | 1.414214e-05 | Density (g/cm3) | 30 | NaOH-NaWG | BUT | 1.280171456 | -0.003278544 | -0.2554477 | 1
10.92049 | 0 | 1.35368 | 0 | 1 | Na+ (mol/l) | Si4+ (mol/l) | Density (g/cm3) | 25 | 0 | 1.35368 | 0 | dry matter (%) | MS | Density (g/cm3) | 25 | 0 | 1.35368 | 0 | Na2O (%) | MS | Density (g/cm3) | 10.75635 | 0 | 1.35368 | 0 | Na+ (mol/kg) | Si4+ (mol/kg) | Density (g/cm3) | 0 | 25 | 0 | 75 | 1.35368 | 0 | Density (g/cm3) | 30 | NaOH-NaWG | BUT | 1.348945 | -0.004735234375 | -0.3498046 | 1
13.74666 | 0 | 1.420005 | 7.071068e-06 | 1 | Na+ (mol/l) | Si4+ (mol/l) | Density (g/cm3) | 30 | 0 | 1.420005 | 7.071068e-06 | dry matter (%) | MS | Density (g/cm3) | 30 | 0 | 1.420005 | 7.071068e-06 | Na2O (%) | MS | Density (g/cm3) | 13.82959 | 0 | 1.420005 | 7.071068e-06 | Na+ (mol/kg) | Si4+ (mol/kg) | Density (g/cm3) | 0 | 30 | 0 | 70 | 1.420005 | 7.071068e-06 | Density (g/cm3) | 30 | NaOH-NaWG | BUT | 1.416260526 | -0.003744474 | -0.2636944 | 1
16.75123 | 0 | 1.483175 | 7.071068e-06 | 1 | Na+ (mol/l) | Si4+ (mol/l) | Density (g/cm3) | 35 | 0 | 1.483175 | 7.071068e-06 | dry matter (%) | MS | Density (g/cm3) | 35 | 0 | 1.483175 | 7.071068e-06 | Na2O (%) | MS | Density (g/cm3) | 17.37564 | 0 | 1.483175 | 7.071068e-06 | Na+ (mol/kg) | Si4+ (mol/kg) | Density (g/cm3) | 0 | 35 | 0 | 65 | 1.483175 | 7.071068e-06 | Density (g/cm3) | 30 | NaOH-NaWG | BUT | 1.481776 | -0.001399023 | -0.09432625 | 1
18.78313 | 0 | 1.51662 | 1.414214e-05 | 1 | Na+ (mol/l) | Si4+ (mol/l) | Density (g/cm3) | 38.38 | 0 | 1.51662 | 1.414214e-05 | dry matter (%) | MS | Density (g/cm3) | 38.38 | 0 | 1.51662 | 1.414214e-05 | Na2O (%) | MS | Density (g/cm3) | 20.09877 | 0 | 1.51662 | 1.414214e-05 | Na+ (mol/kg) | Si4+ (mol/kg) | Density (g/cm3) | 0 | 38.38 | 0 | 61.62 | 1.51662 | 1.414214e-05 | Density (g/cm3) | 30 | NaOH-NaWG | BUT | 1.52489 | 0.00826997 | 0.5452896 | 1
0 | 0 | 0.99565 | 0 | 2 | Na+ (mol/l) | Si4+ (mol/l) | Density (g/cm3) | 0 | 0.1 | 0.99565 |  | dry matter (%) | MS | Density (g/cm3) | 0 | 0.1 | 0.99565 | 0 | Na2O (%) | MS | Density (g/cm3) | 0 | 0 | 0.99565 | 0 | Na+ (mol/kg) | Si4+ (mol/kg) | Density (g/cm3) | 0.1 | 0 | 0 | 100 | 0.99565 | 0 | Density (g/cm3) | 30 | NaOH-NaWG | BUT | 0.9964149786 | 0.0007649786 | 0.07683208 | 100
1.566162 | 0.0783081 | 1.064785 | 7.071068e-06 | 2 | Na+ (mol/l) | Si4+ (mol/l) | Density (g/cm3) | 5 | 0.1 | 1.064785 | 7.071068e-06 | dry matter (%) | MS | Density (g/cm3) | 4.55815 | 0.1 | 1.064785 | 7.071068e-06 | Na2O (%) | MS | Density (g/cm3) | 1.548286 | 0.07741429 | 1.064785 | 7.071068e-06 | Na+ (mol/kg) | Si4+ (mol/kg) | Density (g/cm3) | 0.1 | 4.55815 | 0.4418498 | 95 | 1.064785 | 7.071068e-06 | Density (g/cm3) | 30 | NaOH-NaWG | BUT | 1.065617 | 0.0008319185 | 0.07813018 | 1
3.33526 | 0.166763 | 1.13377 | 0 | 2 | Na+ (mol/l) | Si4+ (mol/l) | Density (g/cm3) | 10 | 0.1 | 1.13377 | 0 | dry matter (%) | MS | Density (g/cm3) | 9.1163 | 0.1 | 1.13377 | 0 | Na2O (%) | MS | Density (g/cm3) | 3.268604 | 0.1634302 | 1.13377 | 0 | Na+ (mol/kg) | Si4+ (mol/kg) | Density (g/cm3) | 0.1 | 9.1163 | 0.8836997 | 90 | 1.13377 | 0 | Density (g/cm3) | 30 | NaOH-NaWG | BUT | 1.135641 | 0.00187104 | 0.1650282 | 1
5.314443 | 0.2657221 | 1.204375 | 7.071068e-06 | 2 | Na+ (mol/l) | Si4+ (mol/l) | Density (g/cm3) | 15 | 0.1 | 1.204375 | 7.071068e-06 | dry matter (%) | MS | Density (g/cm3) | 13.67445 | 0.1 | 1.204375 | 7.071068e-06 | Na2O (%) | MS | Density (g/cm3) | 5.191312 | 0.2595656 | 1.204375 | 7.071068e-06 | Na+ (mol/kg) | Si4+ (mol/kg) | Density (g/cm3) | 0.1 | 13.67445 | 1.325549 | 85 | 1.204375 | 7.071068e-06 | Density (g/cm3) | 30 | NaOH-NaWG | BUT | 1.206001 | 0.001625893 | 0.1349989 | 1
7.50021 | 0.3750105 | 1.27479 | 0 | 2 | Na+ (mol/l) | Si4+ (mol/l) | Density (g/cm3) | 20 | 0.1 | 1.27479 | 0 | dry matter (%) | MS | Density (g/cm3) | 18.2326 | 0.1 | 1.27479 | 0 | Na2O (%) | MS | Density (g/cm3) | 7.354358 | 0.3677179 | 1.27479 | 0 | Na+ (mol/kg) | Si4+ (mol/kg) | Density (g/cm3) | 0.1 | 18.2326 | 1.767399 | 80 | 1.27479 | 0 | Density (g/cm3) | 30 | NaOH-NaWG | BUT | 1.27625 | 0.001460088 | 0.1145355 | 1
9.898194 | 0.4949097 | 1.345895 | 7.071068e-06 | 2 | Na+ (mol/l) | Si4+ (mol/l) | Density (g/cm3) | 25 | 0.1 | 1.345895 | 7.071068e-06 | dry matter (%) | MS | Density (g/cm3) | 22.79075 | 0.1 | 1.345895 | 7.071068e-06 | Na2O (%) | MS | Density (g/cm3) | 9.805811 | 0.4902905 | 1.345895 | 7.071068e-06 | Na+ (mol/kg) | Si4+ (mol/kg) | Density (g/cm3) | 0.1 | 22.79075 | 2.209249 | 75 | 1.345895 | 7.071068e-06 | Density (g/cm3) | 30 | NaOH-NaWG | BUT | 1.345982 | 8.729047e-05 | 0.006485682 | 1
12.48051 | 0.6240254 | 1.414185 | 7.071068e-06 | 2 | Na+ (mol/l) | Si4+ (mol/l) | Density (g/cm3) | 30 | 0.1 | 1.414185 | 7.071068e-06 | dry matter (%) | MS | Density (g/cm3) | 27.3489 | 0.1 | 1.414185 | 7.071068e-06 | Na2O (%) | MS | Density (g/cm3) | 12.60747 | 0.6303735 | 1.414185 | 7.071068e-06 | Na+ (mol/kg) | Si4+ (mol/kg) | Density (g/cm3) | 0.1 | 27.3489 | 2.651099 | 70 | 1.414185 | 7.071068e-06 | Density (g/cm3) | 30 | NaOH-NaWG | BUT | 1.414831 | 0.0006462291 | 0.04569622 | 1
0 | 0 | 0.99565 | 0 | 3 | Na+ (mol/l) | Si4+ (mol/l) | Density (g/cm3) | 0 | 0.5 | 0.99565 |  | dry matter (%) | MS | Density (g/cm3) | 0 | 0.5 | 0.99565 | 0 | Na2O (%) | MS | Density (g/cm3) | 0 | 0 | 0.99565 | 0 | Na+ (mol/kg) | Si4+ (mol/kg) | Density (g/cm3) | 0.5 | 0 | 0 | 100 | 0.99565 | 0 | Density (g/cm3) | 30 | NaOH-NaWG | BUT | 0.99099164 | -0.00465836 | -0.4678712 | 100
1.148107 | 0.2870266 | 1.056475 | 7.071068e-06 | 3 | Na+ (mol/l) | Si4+ (mol/l) | Density (g/cm3) | 5 | 0.5 | 1.056475 | 7.071068e-06 | dry matter (%) | MS | Density (g/cm3) | 3.367727 | 0.5 | 1.056475 | 7.071068e-06 | Na2O (%) | MS | Density (g/cm3) | 1.14393 | 0.2859824 | 1.056475 | 7.071068e-06 | Na+ (mol/kg) | Si4+ (mol/kg) | Density (g/cm3) | 0.5 | 3.367727 | 1.632273 | 95 | 1.056475 | 7.071068e-06 | Density (g/cm3) | 30 | NaOH-NaWG | BUT | 1.054431 | -0.002044412 | -0.1935126 | 1
2.433946 | 0.6084864 | 1.119845 | 2.12132e-05 | 3 | Na+ (mol/l) | Si4+ (mol/l) | Density (g/cm3) | 10 | 0.5 | 1.119845 | 2.12132e-05 | dry matter (%) | MS | Density (g/cm3) | 6.735453 | 0.5 | 1.119845 | 2.12132e-05 | Na2O (%) | MS | Density (g/cm3) | 2.414963 | 0.6037407 | 1.119845 | 2.12132e-05 | Na+ (mol/kg) | Si4+ (mol/kg) | Density (g/cm3) | 0.5 | 6.735453 | 3.264547 | 90 | 1.119845 | 2.12132e-05 | Density (g/cm3) | 30 | NaOH-NaWG | BUT | 1.120436 | 0.0005911635 | 0.05278976 | 1
3.877845 | 0.9694612 | 1.18945 | 0 | 3 | Na+ (mol/l) | Si4+ (mol/l) | Density (g/cm3) | 15 | 0.5 | 1.18945 | 0 | dry matter (%) | MS | Density (g/cm3) | 10.10318 | 0.5 | 1.18945 | 0 | Na2O (%) | MS | Density (g/cm3) | 3.835529 | 0.9588823 | 1.18945 | 0 | Na+ (mol/kg) | Si4+ (mol/kg) | Density (g/cm3) | 0.5 | 10.10318 | 4.89682 | 85 | 1.18945 | 0 | Density (g/cm3) | 30 | NaOH-NaWG | BUT | 1.188588 | -0.0008618971 | -0.07246182 | 1
5.464964 | 1.366241 | 1.2572 | 0 | 3 | Na+ (mol/l) | Si4+ (mol/l) | Density (g/cm3) | 20 | 0.5 | 1.2572 | 0 | dry matter (%) | MS | Density (g/cm3) | 13.47091 | 0.5 | 1.2572 | 0 | Na2O (%) | MS | Density (g/cm3) | 5.433666 | 1.358417 | 1.2572 | 0 | Na+ (mol/kg) | Si4+ (mol/kg) | Density (g/cm3) | 0.5 | 13.47091 | 6.529093 | 80 | 1.2572 | 0 | Density (g/cm3) | 30 | NaOH-NaWG | BUT | 1.258506201 | 0.001306201 | 0.1038976 | 1
7.209769 | 1.802442 | 1.32687 | 0 | 3 | Na+ (mol/l) | Si4+ (mol/l) | Density (g/cm3) | 25 | 0.5 | 1.32687 | 0 | dry matter (%) | MS | Density (g/cm3) | 16.83863 | 0.5 | 1.32687 | 0 | Na2O (%) | MS | Density (g/cm3) | 7.244888 | 1.811222 | 1.32687 | 0 | Na+ (mol/kg) | Si4+ (mol/kg) | Density (g/cm3) | 0.5 | 16.83863 | 8.161367 | 75 | 1.32687 | 0 | Density (g/cm3) | 30 | NaOH-NaWG | BUT | 1.32985 | 0.002980312 | 0.2246122 | 1
9.13984 | 2.28496 | 1.40173 | 1.414214e-05 | 3 | Na+ (mol/l) | Si4+ (mol/l) | Density (g/cm3) | 30 | 0.5 | 1.40173 | 1.414214e-05 | dry matter (%) | MS | Density (g/cm3) | 20.20636 | 0.5 | 1.40173 | 1.414214e-05 | Na2O (%) | MS | Density (g/cm3) | 9.314857 | 2.328714 | 1.40173 | 1.414214e-05 | Na+ (mol/kg) | Si4+ (mol/kg) | Density (g/cm3) | 0.5 | 20.20636 | 9.79364 | 70 | 1.40173 | 1.414214e-05 | Density (g/cm3) | 30 | NaOH-NaWG | BUT | 1.40232 | 0.0005903485 | 0.04211571 | 1
11.22847 | 2.807118 | 1.476045 | 7.071068e-06 | 3 | Na+ (mol/l) | Si4+ (mol/l) | Density (g/cm3) | 35 | 0.5 | 1.476045 | 7.071068e-06 | dry matter (%) | MS | Density (g/cm3) | 23.57409 | 0.5 | 1.476045 | 7.071068e-06 | Na2O (%) | MS | Density (g/cm3) | 11.70328 | 2.92582 | 1.476045 | 7.071068e-06 | Na+ (mol/kg) | Si4+ (mol/kg) | Density (g/cm3) | 0.5 | 23.57409 | 11.42591 | 65 | 1.476045 | 7.071068e-06 | Density (g/cm3) | 30 | NaOH-NaWG | BUT | 1.475656 | -0.0003887171 | -0.02633505 | 1
13.47228 | 3.368069 | 1.54963 | 0 | 3 | Na+ (mol/l) | Si4+ (mol/l) | Density (g/cm3) | 40 | 0.5 | 1.54963 | 0 | dry matter (%) | MS | Density (g/cm3) | 26.94181 | 0.5 | 1.54963 | 0 | Na2O (%) | MS | Density (g/cm3) | 14.48978 | 3.622444 | 1.54963 | 0 | Na+ (mol/kg) | Si4+ (mol/kg) | Density (g/cm3) | 0.5 | 26.94181 | 13.05819 | 60 | 1.54963 | 0 | Density (g/cm3) | 30 | NaOH-NaWG | BUT | 1.549638146 | 8.146e-06 | 0.0005256739 | 1
14.57823 | 3.644556 | 1.58679 | 2.828427e-05 | 3 | Na+ (mol/l) | Si4+ (mol/l) | Density (g/cm3) | 42.27 | 0.5 | 1.58679 | 2.828427e-05 | dry matter (%) | MS | Density (g/cm3) | 28.47076 | 0.5 | 1.58679 | 2.828427e-05 | Na2O (%) | MS | Density (g/cm3) | 15.91416 | 3.978539 | 1.58679 | 2.828427e-05 | Na+ (mol/kg) | Si4+ (mol/kg) | Density (g/cm3) | 0.5 | 28.47076 | 13.79924 | 57.73 | 1.58679 | 2.828427e-05 | Density (g/cm3) | 30 | NaOH-NaWG | BUT | 1.583389 | -0.003400944 | -0.2143285 | 1
0 | 0 | 0.99565 | 0 | 4 | Na+ (mol/l) | Si4+ (mol/l) | Density (g/cm3) | 0 | 1 | 0.99565 |  | dry matter (%) | MS | Density (g/cm3) | 0 | 1 | 0.99565 | 0 | Na2O (%) | MS | Density (g/cm3) | 0 | 0 | 0.99565 | 0 | Na+ (mol/kg) | Si4+ (mol/kg) | Density (g/cm3) | 1 | 0 | 0 | 100 | 0.99565 | 0 | Density (g/cm3) | 30 | NaOH-NaWG | BUT | 0.99187227 | -0.00377773 | -0.3794235 | 100
0.8603879 | 0.4301939 | 1.05018 | 0 | 4 | Na+ (mol/l) | Si4+ (mol/l) | Density (g/cm3) | 5 | 1 | 1.05018 | 0 | dry matter (%) | MS | Density (g/cm3) | 2.538893 | 1 | 1.05018 | 0 | Na2O (%) | MS | Density (g/cm3) | 0.8623964 | 0.4311982 | 1.05018 | 0 | Na+ (mol/kg) | Si4+ (mol/kg) | Density (g/cm3) | 1 | 2.538893 | 2.461107 | 95 | 1.05018 | 0 | Density (g/cm3) | 30 | NaOH-NaWG | BUT | 1.046818 | -0.003361806 | -0.3201171 | 1
1.81337 | 0.9066852 | 1.10669 | 0 | 4 | Na+ (mol/l) | Si4+ (mol/l) | Density (g/cm3) | 10 | 1 | 1.10669 | 0 | dry matter (%) | MS | Density (g/cm3) | 5.077786 | 1 | 1.10669 | 0 | Na2O (%) | MS | Density (g/cm3) | 1.820615 | 0.9103073 | 1.10669 | 0 | Na+ (mol/kg) | Si4+ (mol/kg) | Density (g/cm3) | 1 | 5.077786 | 4.922214 | 90 | 1.10669 | 0 | Density (g/cm3) | 30 | NaOH-NaWG | BUT | 1.105863416 | -0.000826584 | -0.07468975 | 1
2.869627 | 1.434813 | 1.167545 | 7.071068e-06 | 4 | Na+ (mol/l) | Si4+ (mol/l) | Density (g/cm3) | 15 | 1 | 1.167545 | 7.071068e-06 | dry matter (%) | MS | Density (g/cm3) | 7.616679 | 1 | 1.167545 | 7.071068e-06 | Na2O (%) | MS | Density (g/cm3) | 2.891564 | 1.445782 | 1.167545 | 7.071068e-06 | Na+ (mol/kg) | Si4+ (mol/kg) | Density (g/cm3) | 1 | 7.616679 | 7.383321 | 85 | 1.167545 | 7.071068e-06 | Density (g/cm3) | 30 | NaOH-NaWG | BUT | 1.16867 | 0.001125404 | 0.09639064 | 1
4.035593 | 2.017796 | 1.23145 | 0 | 4 | Na+ (mol/l) | Si4+ (mol/l) | Density (g/cm3) | 20 | 1 | 1.23145 | 0 | dry matter (%) | MS | Density (g/cm3) | 10.15557 | 1 | 1.23145 | 0 | Na2O (%) | MS | Density (g/cm3) | 4.096383 | 2.048191 | 1.23145 | 0 | Na+ (mol/kg) | Si4+ (mol/kg) | Density (g/cm3) | 1 | 10.15557 | 9.844428 | 80 | 1.23145 | 0 | Density (g/cm3) | 30 | NaOH-NaWG | BUT | 1.234941686 | 0.003491686 | 0.2835427 | 1
5.323393 | 2.661697 | 1.299535 | 7.071068e-06 | 4 | Na+ (mol/l) | Si4+ (mol/l) | Density (g/cm3) | 25 | 1 | 1.299535 | 7.071068e-06 | dry matter (%) | MS | Density (g/cm3) | 12.69447 | 1 | 1.299535 | 7.071068e-06 | Na2O (%) | MS | Density (g/cm3) | 5.461844 | 2.730922 | 1.299535 | 7.071068e-06 | Na+ (mol/kg) | Si4+ (mol/kg) | Density (g/cm3) | 1 | 12.69447 | 12.30553 | 75 | 1.299535 | 7.071068e-06 | Density (g/cm3) | 30 | NaOH-NaWG | BUT | 1.30442 | 0.004884848 | 0.375892 | 1
6.74544 | 3.37272 | 1.372235 | 7.071068e-06 | 4 | Na+ (mol/l) | Si4+ (mol/l) | Density (g/cm3) | 30 | 1 | 1.372235 | 7.071068e-06 | dry matter (%) | MS | Density (g/cm3) | 15.23336 | 1 | 1.372235 | 7.071068e-06 | Na2O (%) | MS | Density (g/cm3) | 7.022371 | 3.511185 | 1.372235 | 7.071068e-06 | Na+ (mol/kg) | Si4+ (mol/kg) | Density (g/cm3) | 1 | 15.23336 | 14.76664 | 70 | 1.372235 | 7.071068e-06 | Density (g/cm3) | 30 | NaOH-NaWG | BUT | 1.376887536 | 0.004652536 | 0.339048 | 1
8.321593 | 4.160797 | 1.451035 | 6.363961e-05 | 4 | Na+ (mol/l) | Si4+ (mol/l) | Density (g/cm3) | 35 | 1 | 1.451035 | 6.363961e-05 | dry matter (%) | MS | Density (g/cm3) | 17.77225 | 1 | 1.451035 | 6.363961e-05 | Na2O (%) | MS | Density (g/cm3) | 8.822979 | 4.411489 | 1.451035 | 6.363961e-05 | Na+ (mol/kg) | Si4+ (mol/kg) | Density (g/cm3) | 1 | 17.77225 | 17.22775 | 65 | 1.451035 | 6.363961e-05 | Density (g/cm3) | 30 | NaOH-NaWG | BUT | 1.452167 | 0.001132454 | 0.07804458 | 1
10.1121 | 5.056051 | 1.54284 | 7.071068e-05 | 4 | Na+ (mol/l) | Si4+ (mol/l) | Density (g/cm3) | 40 | 1 | 1.54284 | 7.071068e-05 | dry matter (%) | MS | Density (g/cm3) | 20.31114 | 1 | 1.54284 | 7.071068e-05 | Na2O (%) | MS | Density (g/cm3) | 10.92369 | 5.461844 | 1.54284 | 7.071068e-05 | Na+ (mol/kg) | Si4+ (mol/kg) | Density (g/cm3) | 1 | 20.31114 | 19.68886 | 60 | 1.54284 | 7.071068e-05 | Density (g/cm3) | 30 | NaOH-NaWG | BUT | 1.530122366 | -0.01271763 | -0.8243003 | 1
0 | 0 | 0.99565 | 0 | 5 | Na+ (mol/l) | Si4+ (mol/l) | Density (g/cm3) | 0 | 1.5 | 0.99565 |  | dry matter (%) | MS | Density (g/cm3) | 0 | 1.5 | 0.99565 | 0 | Na2O (%) | MS | Density (g/cm3) | 0 | 0 | 0.99565 | 0 | Na+ (mol/kg) | Si4+ (mol/kg) | Density (g/cm3) | 1.5 | 0 | 0 | 100 | 0.99565 | 0 | Density (g/cm3) | 30 | NaOH-NaWG | BUT | 0.9981610425 | 0.002511042 | 0.2522013 | 100
0.6876545 | 0.5157409 | 1.045915 | 7.071068e-06 | 5 | Na+ (mol/l) | Si4+ (mol/l) | Density (g/cm3) | 5 | 1.5 | 1.045915 | 7.071068e-06 | dry matter (%) | MS | Density (g/cm3) | 2.037454 | 1.5 | 1.045915 | 7.071068e-06 | Na2O (%) | MS | Density (g/cm3) | 0.6920705 | 0.5190529 | 1.045915 | 7.071068e-06 | Na+ (mol/kg) | Si4+ (mol/kg) | Density (g/cm3) | 1.5 | 2.037454 | 2.962546 | 95 | 1.045915 | 7.071068e-06 | Density (g/cm3) | 30 | NaOH-NaWG | BUT | 1.044927 | -0.0009876196 | -0.09442638 | 1
1.444376 | 1.083282 | 1.09844 | 0 | 5 | Na+ (mol/l) | Si4+ (mol/l) | Density (g/cm3) | 10 | 1.5 | 1.09844 | 0 | dry matter (%) | MS | Density (g/cm3) | 4.074908 | 1.5 | 1.09844 | 0 | Na2O (%) | MS | Density (g/cm3) | 1.461038 | 1.095778 | 1.09844 | 0 | Na+ (mol/kg) | Si4+ (mol/kg) | Density (g/cm3) | 1.5 | 4.074908 | 5.925092 | 90 | 1.09844 | 0 | Density (g/cm3) | 30 | NaOH-NaWG | BUT | 1.096605811 | -0.001834189 | -0.1669813 | 1
2.276663 | 1.707498 | 1.15426 | 0 | 5 | Na+ (mol/l) | Si4+ (mol/l) | Density (g/cm3) | 15 | 1.5 | 1.15426 | 0 | dry matter (%) | MS | Density (g/cm3) | 6.112362 | 1.5 | 1.15426 | 0 | Na2O (%) | MS | Density (g/cm3) | 2.320472 | 1.740354 | 1.15426 | 0 | Na+ (mol/kg) | Si4+ (mol/kg) | Density (g/cm3) | 1.5 | 6.112362 | 8.887638 | 85 | 1.15426 | 0 | Density (g/cm3) | 30 | NaOH-NaWG | BUT | 1.152942 | -0.001318465 | -0.114226 | 1
3.192699 | 2.394524 | 1.214015 | 7.071068e-06 | 5 | Na+ (mol/l) | Si4+ (mol/l) | Density (g/cm3) | 20 | 1.5 | 1.214015 | 7.071068e-06 | dry matter (%) | MS | Density (g/cm3) | 8.149816 | 1.5 | 1.214015 | 7.071068e-06 | Na2O (%) | MS | Density (g/cm3) | 3.287335 | 2.465501 | 1.214015 | 7.071068e-06 | Na+ (mol/kg) | Si4+ (mol/kg) | Density (g/cm3) | 1.5 | 8.149816 | 11.85018 | 80 | 1.214015 | 7.071068e-06 | Density (g/cm3) | 30 | NaOH-NaWG | BUT | 1.21372 | -0.0002951865 | -0.0243149 | 1
4.202019 | 3.151514 | 1.278245 | 7.071068e-06 | 5 | Na+ (mol/l) | Si4+ (mol/l) | Density (g/cm3) | 25 | 1.5 | 1.278245 | 7.071068e-06 | dry matter (%) | MS | Density (g/cm3) | 10.18727 | 1.5 | 1.278245 | 7.071068e-06 | Na2O (%) | MS | Density (g/cm3) | 4.383113 | 3.287335 | 1.278245 | 7.071068e-06 | Na+ (mol/kg) | Si4+ (mol/kg) | Density (g/cm3) | 1.5 | 10.18727 | 14.81273 | 75 | 1.278245 | 7.071068e-06 | Density (g/cm3) | 30 | NaOH-NaWG | BUT | 1.278766 | 0.0005209644 | 0.04075622 | 1
5.313135 | 3.984851 | 1.34687 | 0 | 5 | Na+ (mol/l) | Si4+ (mol/l) | Density (g/cm3) | 30 | 1.5 | 1.34687 | 0 | dry matter (%) | MS | Density (g/cm3) | 12.22472 | 1.5 | 1.34687 | 0 | Na2O (%) | MS | Density (g/cm3) | 5.635431 | 4.226573 | 1.34687 | 0 | Na+ (mol/kg) | Si4+ (mol/kg) | Density (g/cm3) | 1.5 | 12.22472 | 17.77528 | 70 | 1.34687 | 0 | Density (g/cm3) | 30 | NaOH-NaWG | BUT | 1.347945366 | 0.001075366 | 0.07984186 | 1
6.535014 | 4.901261 | 1.419955 | 7.071068e-06 | 5 | Na+ (mol/l) | Si4+ (mol/l) | Density (g/cm3) | 35 | 1.5 | 1.419955 | 7.071068e-06 | dry matter (%) | MS | Density (g/cm3) | 14.26218 | 1.5 | 1.419955 | 7.071068e-06 | Na2O (%) | MS | Density (g/cm3) | 7.080413 | 5.31031 | 1.419955 | 7.071068e-06 | Na+ (mol/kg) | Si4+ (mol/kg) | Density (g/cm3) | 1.5 | 14.26218 | 20.73782 | 65 | 1.419955 | 7.071068e-06 | Density (g/cm3) | 30 | NaOH-NaWG | BUT | 1.421163 | 0.001208455 | 0.08510519 | 1
7.87677 | 5.907577 | 1.49756 | 7.071068e-06 | 5 | Na+ (mol/l) | Si4+ (mol/l) | Density (g/cm3) | 40 | 1.5 | 1.49756 | 7.071068e-06 | dry matter (%) | MS | Density (g/cm3) | 16.29963 | 1.5 | 1.49756 | 7.071068e-06 | Na2O (%) | MS | Density (g/cm3) | 8.766226 | 6.57467 | 1.49756 | 7.071068e-06 | Na+ (mol/kg) | Si4+ (mol/kg) | Density (g/cm3) | 1.5 | 16.29963 | 23.70037 | 60 | 1.49756 | 7.071068e-06 | Density (g/cm3) | 30 | NaOH-NaWG | BUT | 1.498366 | 0.0008057285 | 0.05380275 | 1
9.324269 | 6.993201 | 1.57579 | 1.414214e-05 | 5 | Na+ (mol/l) | Si4+ (mol/l) | Density (g/cm3) | 45 | 1.5 | 1.57579 | 1.414214e-05 | dry matter (%) | MS | Density (g/cm3) | 18.33709 | 1.5 | 1.57579 | 1.414214e-05 | Na2O (%) | MS | Density (g/cm3) | 10.75855 | 8.068913 | 1.57579 | 1.414214e-05 | Na+ (mol/kg) | Si4+ (mol/kg) | Density (g/cm3) | 1.5 | 18.33709 | 26.66291 | 55 | 1.57579 | 1.414214e-05 | Density (g/cm3) | 30 | NaOH-NaWG | BUT | 1.579538 | 0.00374774 | 0.2378325 | 1
9.916215 | 7.437161 | 1.60931 | 0 | 5 | Na+ (mol/l) | Si4+ (mol/l) | Density (g/cm3) | 46.86 | 1.5 | 1.60931 | 0 | dry matter (%) | MS | Density (g/cm3) | 19.09502 | 1.5 | 1.60931 | 0 | Na2O (%) | MS | Density (g/cm3) | 11.59537 | 8.696528 | 1.60931 | 0 | Na+ (mol/kg) | Si4+ (mol/kg) | Density (g/cm3) | 1.5 | 19.09502 | 27.76498 | 53.14 | 1.60931 | 0 | Density (g/cm3) | 30 | NaOH-NaWG | BUT | 1.610751 | 0.001440674 | 0.0895212 | 1
0 | 0 | 0.99565 | 0 | 6 | Na+ (mol/l) | Si4+ (mol/l) | Density (g/cm3) | 0 | 1.887 | 0.99565 |  | dry matter (%) | MS | Density (g/cm3) | 0 | 1.887 | 0.99565 | 0 | Na2O (%) | MS | Density (g/cm3) | 0 | 0 | 0.99565 | 0 | Na+ (mol/kg) | Si4+ (mol/kg) | Density (g/cm3) | 1.887 | 0 | 0 | 100 | 0.99565 | 0 | Density (g/cm3) | 30 | NaOH-NaWG | BUT | 1.003684 | 0.008033518 | 0.8068617 | 100
0.5950732 | 0.5614516 | 1.04346 | 0 | 6 | Na+ (mol/l) | Si4+ (mol/l) | Density (g/cm3) | 5 | 1.887 | 1.04346 | 0 | dry matter (%) | MS | Density (g/cm3) | 1.767293 | 1.887 | 1.04346 | 0 | Na2O (%) | MS | Density (g/cm3) | 0.6003036 | 0.5663865 | 1.04346 | 0 | Na+ (mol/kg) | Si4+ (mol/kg) | Density (g/cm3) | 1.887 | 1.767293 | 3.232707 | 95 | 1.04346 | 0 | Density (g/cm3) | 30 | NaOH-NaWG | BUT | 1.045522 | 0.002061591 | 0.1975726 | 1
1.246901 | 1.176452 | 1.09322 | 1.414214e-05 | 6 | Na+ (mol/l) | Si4+ (mol/l) | Density (g/cm3) | 10 | 1.887 | 1.09322 | 1.414214e-05 | dry matter (%) | MS | Density (g/cm3) | 3.534585 | 1.887 | 1.09322 | 1.414214e-05 | Na2O (%) | MS | Density (g/cm3) | 1.267308 | 1.195705 | 1.09322 | 1.414214e-05 | Na+ (mol/kg) | Si4+ (mol/kg) | Density (g/cm3) | 1.887 | 3.534585 | 6.465415 | 90 | 1.09322 | 1.414214e-05 | Density (g/cm3) | 30 | NaOH-NaWG | BUT | 1.092407 | -0.0008133622 | -0.0744006 | 1
1.962397 | 1.851521 | 1.14702 | 1.414214e-05 | 6 | Na+ (mol/l) | Si4+ (mol/l) | Density (g/cm3) | 15 | 1.887 | 1.14702 | 1.414214e-05 | dry matter (%) | MS | Density (g/cm3) | 5.301878 | 1.887 | 1.14702 | 1.414214e-05 | Na2O (%) | MS | Density (g/cm3) | 2.012783 | 1.899061 | 1.14702 | 1.414214e-05 | Na+ (mol/kg) | Si4+ (mol/kg) | Density (g/cm3) | 1.887 | 5.301878 | 9.698122 | 85 | 1.14702 | 1.414214e-05 | Density (g/cm3) | 30 | NaOH-NaWG | BUT | 1.144148 | -0.002872105 | -0.2503971 | 1
2.74546 | 2.590341 | 1.20354 | 0 | 6 | Na+ (mol/l) | Si4+ (mol/l) | Density (g/cm3) | 20 | 1.887 | 1.20354 | 0 | dry matter (%) | MS | Density (g/cm3) | 7.06917 | 1.887 | 1.20354 | 0 | Na2O (%) | MS | Density (g/cm3) | 2.851442 | 2.690336 | 1.20354 | 0 | Na+ (mol/kg) | Si4+ (mol/kg) | Density (g/cm3) | 1.887 | 7.06917 | 12.93083 | 80 | 1.20354 | 0 | Density (g/cm3) | 30 | NaOH-NaWG | BUT | 1.200595 | -0.002945342 | -0.2447232 | 1
3.60629 | 3.402535 | 1.264725 | 7.071068e-06 | 6 | Na+ (mol/l) | Si4+ (mol/l) | Density (g/cm3) | 25 | 1.887 | 1.264725 | 7.071068e-06 | dry matter (%) | MS | Density (g/cm3) | 8.836463 | 1.887 | 1.264725 | 7.071068e-06 | Na2O (%) | MS | Density (g/cm3) | 3.801923 | 3.587114 | 1.264725 | 7.071068e-06 | Na+ (mol/kg) | Si4+ (mol/kg) | Density (g/cm3) | 1.887 | 8.836463 | 16.16354 | 75 | 1.264725 | 7.071068e-06 | Density (g/cm3) | 30 | NaOH-NaWG | BUT | 1.261636 | -0.003088719 | -0.2442206 | 1
4.552168 | 4.29497 | 1.33037 | 0 | 6 | Na+ (mol/l) | Si4+ (mol/l) | Density (g/cm3) | 30 | 1.887 | 1.33037 | 0 | dry matter (%) | MS | Density (g/cm3) | 10.60376 | 1.887 | 1.33037 | 0 | Na2O (%) | MS | Density (g/cm3) | 4.888187 | 4.612004 | 1.33037 | 0 | Na+ (mol/kg) | Si4+ (mol/kg) | Density (g/cm3) | 1.887 | 10.60376 | 19.39624 | 70 | 1.33037 | 0 | Density (g/cm3) | 30 | NaOH-NaWG | BUT | 1.327202 | -0.003167825 | -0.2381161 | 1
5.590484 | 5.274621 | 1.400415 | 2.12132e-05 | 6 | Na+ (mol/l) | Si4+ (mol/l) | Density (g/cm3) | 35 | 1.887 | 1.400415 | 2.12132e-05 | dry matter (%) | MS | Density (g/cm3) | 12.37105 | 1.887 | 1.400415 | 2.12132e-05 | Na2O (%) | MS | Density (g/cm3) | 6.141568 | 5.794569 | 1.400415 | 2.12132e-05 | Na+ (mol/kg) | Si4+ (mol/kg) | Density (g/cm3) | 1.887 | 12.37105 | 22.62895 | 65 | 1.400415 | 2.12132e-05 | Density (g/cm3) | 30 | NaOH-NaWG | BUT | 1.397262 | -0.003153186 | -0.2251608 | 1
6.730681 | 6.350398 | 1.47528 | 1.414214e-05 | 6 | Na+ (mol/l) | Si4+ (mol/l) | Density (g/cm3) | 40 | 1.887 | 1.47528 | 1.414214e-05 | dry matter (%) | MS | Density (g/cm3) | 14.13834 | 1.887 | 1.47528 | 1.414214e-05 | Na2O (%) | MS | Density (g/cm3) | 7.603846 | 7.174229 | 1.47528 | 1.414214e-05 | Na+ (mol/kg) | Si4+ (mol/kg) | Density (g/cm3) | 1.887 | 14.13834 | 25.86166 | 60 | 1.47528 | 1.414214e-05 | Density (g/cm3) | 30 | NaOH-NaWG | BUT | 1.471825 | -0.003455271 | -0.2342112 | 1
7.977235 | 7.526521 | 1.55423 | 1.414214e-05 | 6 | Na+ (mol/l) | Si4+ (mol/l) | Density (g/cm3) | 45 | 1.887 | 1.55423 | 1.414214e-05 | dry matter (%) | MS | Density (g/cm3) | 15.90563 | 1.887 | 1.55423 | 1.414214e-05 | Na2O (%) | MS | Density (g/cm3) | 9.331993 | 8.804735 | 1.55423 | 1.414214e-05 | Na+ (mol/kg) | Si4+ (mol/kg) | Density (g/cm3) | 1.887 | 15.90563 | 29.09437 | 55 | 1.55423 | 1.414214e-05 | Density (g/cm3) | 30 | NaOH-NaWG | BUT | 1.550941 | -0.003289492 | -0.2116477 | 1
8.750961 | 8.256532 | 1.601085 | 2.12132e-05 | 6 | Na+ (mol/l) | Si4+ (mol/l) | Density (g/cm3) | 47.92 | 1.887 | 1.601085 | 2.12132e-05 | dry matter (%) | MS | Density (g/cm3) | 16.93773 | 1.887 | 1.601085 | 2.12132e-05 | Na2O (%) | MS | Density (g/cm3) | 10.49471 | 9.901758 | 1.601085 | 2.12132e-05 | Na+ (mol/kg) | Si4+ (mol/kg) | Density (g/cm3) | 1.887 | 16.93773 | 30.98227 | 52.08 | 1.601085 | 2.12132e-05 | Density (g/cm3) | 30 | NaOH-NaWG | BUT | 1.599284 | -0.001800993 | -0.1124858 | 1
0 | 0 | 0.99565 | 0 | 7 | Na+ (mol/l) | Si4+ (mol/l) | Density (g/cm3) | 0 | 2 | 0.99565 |  | dry matter (%) | MS | Density (g/cm3) | 0 | 2 | 0.99565 | 0 | Na2O (%) | MS | Density (g/cm3) | 0 | 0 | 0.99565 | 0 | Na+ (mol/kg) | Si4+ (mol/kg) | Density (g/cm3) | 2 | 0 | 0 | 100 | 0.99565 | 0 | Density (g/cm3) | 30 | NaOH-NaWG | BUT | 1.00494656 | 0.00929656 | 0.9337177 | 100
0.5726783 | 0.5726783 | 1.04307 | 2.828427e-05 | 7 | Na+ (mol/l) | Si4+ (mol/l) | Density (g/cm3) | 5 | 2 | 1.04307 | 2.828427e-05 | dry matter (%) | MS | Density (g/cm3) | 1.701419 | 2 | 1.04307 | 2.828427e-05 | Na2O (%) | MS | Density (g/cm3) | 0.5779279 | 0.5779279 | 1.04307 | 2.828427e-05 | Na+ (mol/kg) | Si4+ (mol/kg) | Density (g/cm3) | 2 | 1.701419 | 3.298581 | 95 | 1.04307 | 2.828427e-05 | Density (g/cm3) | 30 | NaOH-NaWG | BUT | 1.045717 | 0.002647437 | 0.253812 | 1
1.197657 | 1.197657 | 1.0907 | 0 | 7 | Na+ (mol/l) | Si4+ (mol/l) | Density (g/cm3) | 10 | 2 | 1.0907 | 0 | dry matter (%) | MS | Density (g/cm3) | 3.402837 | 2 | 1.0907 | 0 | Na2O (%) | MS | Density (g/cm3) | 1.22007 | 1.22007 | 1.0907 | 0 | Na+ (mol/kg) | Si4+ (mol/kg) | Density (g/cm3) | 2 | 3.402837 | 6.597163 | 90 | 1.0907 | 0 | Density (g/cm3) | 30 | NaOH-NaWG | BUT | 1.091493326 | 0.000793326 | 0.07273549 | 1
1.880702 | 1.880702 | 1.14183 | 0 | 7 | Na+ (mol/l) | Si4+ (mol/l) | Density (g/cm3) | 15 | 2 | 1.14183 | 0 | dry matter (%) | MS | Density (g/cm3) | 5.104256 | 2 | 1.14183 | 0 | Na2O (%) | MS | Density (g/cm3) | 1.937758 | 1.937758 | 1.14183 | 0 | Na+ (mol/kg) | Si4+ (mol/kg) | Density (g/cm3) | 2 | 5.104256 | 9.895744 | 85 | 1.14183 | 0 | Density (g/cm3) | 30 | NaOH-NaWG | BUT | 1.142102 | 0.0002721616 | 0.02383556 | 1
2.630487 | 2.630487 | 1.197785 | 2.12132e-05 | 7 | Na+ (mol/l) | Si4+ (mol/l) | Density (g/cm3) | 20 | 2 | 1.197785 | 2.12132e-05 | dry matter (%) | MS | Density (g/cm3) | 6.805674 | 2 | 1.197785 | 2.12132e-05 | Na2O (%) | MS | Density (g/cm3) | 2.745158 | 2.745158 | 1.197785 | 2.12132e-05 | Na+ (mol/kg) | Si4+ (mol/kg) | Density (g/cm3) | 2 | 6.805674 | 13.19433 | 80 | 1.197785 | 2.12132e-05 | Density (g/cm3) | 30 | NaOH-NaWG | BUT | 1.197411936 | -0.000373064 | -0.03114616 | 1
3.450032 | 3.450032 | 1.25677 | 1.414214e-05 | 7 | Na+ (mol/l) | Si4+ (mol/l) | Density (g/cm3) | 25 | 2 | 1.25677 | 1.414214e-05 | dry matter (%) | MS | Density (g/cm3) | 8.507093 | 2 | 1.25677 | 1.414214e-05 | Na2O (%) | MS | Density (g/cm3) | 3.66021 | 3.66021 | 1.25677 | 1.414214e-05 | Na+ (mol/kg) | Si4+ (mol/kg) | Density (g/cm3) | 2 | 8.507093 | 16.49291 | 75 | 1.25677 | 1.414214e-05 | Density (g/cm3) | 30 | NaOH-NaWG | BUT | 1.257331 | 0.0005607006 | 0.04461442 | 1
4.350866 | 4.350866 | 1.32077 | 0.0001272792 | 7 | Na+ (mol/l) | Si4+ (mol/l) | Density (g/cm3) | 30 | 2 | 1.32077 | 0.0001272792 | dry matter (%) | MS | Density (g/cm3) | 10.20851 | 2 | 1.32077 | 0.0001272792 | Na2O (%) | MS | Density (g/cm3) | 4.705985 | 4.705985 | 1.32077 | 0.0001272792 | Na+ (mol/kg) | Si4+ (mol/kg) | Density (g/cm3) | 2 | 10.20851 | 19.79149 | 70 | 1.32077 | 0.0001272792 | Density (g/cm3) | 30 | NaOH-NaWG | BUT | 1.321806566 | 0.001036566 | 0.07848195 | 1
5.336543 | 5.336543 | 1.38856 | 0.0002404163 | 7 | Na+ (mol/l) | Si4+ (mol/l) | Density (g/cm3) | 35 | 2 | 1.38856 | 0.0002404163 | dry matter (%) | MS | Density (g/cm3) | 11.90993 | 2 | 1.38856 | 0.0002404163 | Na2O (%) | MS | Density (g/cm3) | 5.912647 | 5.912647 | 1.38856 | 0.0002404163 | Na+ (mol/kg) | Si4+ (mol/kg) | Density (g/cm3) | 2 | 11.90993 | 23.09007 | 65 | 1.38856 | 0.0002404163 | Density (g/cm3) | 30 | NaOH-NaWG | BUT | 1.390828 | 0.002267702 | 0.1633132 | 1
6.402235 | 6.402235 | 1.45762 | 0.0001131371 | 7 | Na+ (mol/l) | Si4+ (mol/l) | Density (g/cm3) | 40 | 2 | 1.45762 | 0.0001131371 | dry matter (%) | MS | Density (g/cm3) | 13.61135 | 2 | 1.45762 | 0.0001131371 | Na2O (%) | MS | Density (g/cm3) | 7.32042 | 7.32042 | 1.45762 | 0.0001131371 | Na+ (mol/kg) | Si4+ (mol/kg) | Density (g/cm3) | 2 | 13.61135 | 26.38865 | 60 | 1.45762 | 0.0001131371 | Density (g/cm3) | 30 | NaOH-NaWG | BUT | 1.464422336 | 0.006802336 | 0.4666742 | 1
6.969468 | 6.969468 | 1.493425 | 7.071068e-06 | 7 | Na+ (mol/l) | Si4+ (mol/l) | Density (g/cm3) | 42.5 | 2 | 1.493425 | 7.071068e-06 | dry matter (%) | MS | Density (g/cm3) | 14.46206 | 2 | 1.493425 | 7.071068e-06 | Na2O (%) | MS | Density (g/cm3) | 8.116118 | 8.116118 | 1.493425 | 7.071068e-06 | Na+ (mol/kg) | Si4+ (mol/kg) | Density (g/cm3) | 2 | 14.46206 | 28.03794 | 57.5 | 1.493425 | 7.071068e-06 | Density (g/cm3) | 30 | NaOH-NaWG | BUT | 1.502954 | 0.00952949 | 0.6380963 | 1
0 | 0 | 0.99565 | 0 | 8 | Na+ (mol/l) | Si4+ (mol/l) | Density (g/cm3) | 0 | 2.5 | 0.99565 |  | dry matter (%) | MS | Density (g/cm3) | 0 | 2.5 | 0.99565 | 0 | Na2O (%) | MS | Density (g/cm3) | 0 | 0 | 0.99565 | 0 | Na+ (mol/kg) | Si4+ (mol/kg) | Density (g/cm3) | 2.5 | 0 | 0 | 100 | 0.99565 | 0 | Density (g/cm3) | 30 | NaOH-NaWG | BUT | 1.005646875 | 0.009996875 | 1.004055 | 100
0.4904493 | 0.6130617 | 1.04063 | 0 | 8 | Na+ (mol/l) | Si4+ (mol/l) | Density (g/cm3) | 5 | 2.5 | 1.04063 | 0 | dry matter (%) | MS | Density (g/cm3) | 1.460534 | 2.5 | 1.04063 | 0 | Na2O (%) | MS | Density (g/cm3) | 0.4961057 | 0.6201321 | 1.04063 | 0 | Na+ (mol/kg) | Si4+ (mol/kg) | Density (g/cm3) | 2.5 | 1.460534 | 3.539466 | 95 | 1.04063 | 0 | Density (g/cm3) | 30 | NaOH-NaWG | BUT | 1.044477 | 0.003847103 | 0.3696898 | 1
1.023523 | 1.279404 | 1.08585 | 0 | 8 | Na+ (mol/l) | Si4+ (mol/l) | Density (g/cm3) | 10 | 2.5 | 1.08585 | 0 | dry matter (%) | MS | Density (g/cm3) | 2.921068 | 2.5 | 1.08585 | 0 | Na2O (%) | MS | Density (g/cm3) | 1.047334 | 1.309168 | 1.08585 | 0 | Na+ (mol/kg) | Si4+ (mol/kg) | Density (g/cm3) | 2.5 | 2.921068 | 7.078932 | 90 | 1.08585 | 0 | Density (g/cm3) | 30 | NaOH-NaWG | BUT | 1.087685 | 0.001835389 | 0.1690278 | 1
1.604771 | 2.005963 | 1.134995 | 7.071068e-06 | 8 | Na+ (mol/l) | Si4+ (mol/l) | Density (g/cm3) | 15 | 2.5 | 1.134995 | 7.071068e-06 | dry matter (%) | MS | Density (g/cm3) | 4.381602 | 2.5 | 1.134995 | 7.071068e-06 | Na2O (%) | MS | Density (g/cm3) | 1.663413 | 2.079266 | 1.134995 | 7.071068e-06 | Na+ (mol/kg) | Si4+ (mol/kg) | Density (g/cm3) | 2.5 | 4.381602 | 10.6184 | 85 | 1.134995 | 7.071068e-06 | Density (g/cm3) | 30 | NaOH-NaWG | BUT | 1.135182 | 0.0001873979 | 0.0165109 | 1
2.238507 | 2.798134 | 1.18741 | 4.242641e-05 | 8 | Na+ (mol/l) | Si4+ (mol/l) | Density (g/cm3) | 20 | 2.5 | 1.18741 | 4.242641e-05 | dry matter (%) | MS | Density (g/cm3) | 5.842136 | 2.5 | 1.18741 | 4.242641e-05 | Na2O (%) | MS | Density (g/cm3) | 2.356502 | 2.945627 | 1.18741 | 4.242641e-05 | Na+ (mol/kg) | Si4+ (mol/kg) | Density (g/cm3) | 2.5 | 5.842136 | 14.15786 | 80 | 1.18741 | 4.242641e-05 | Density (g/cm3) | 30 | NaOH-NaWG | BUT | 1.186918856 | -0.000491144 | -0.04136263 | 1
2.93117 | 3.663963 | 1.243865 | 7.071068e-06 | 8 | Na+ (mol/l) | Si4+ (mol/l) | Density (g/cm3) | 25 | 2.5 | 1.243865 | 7.071068e-06 | dry matter (%) | MS | Density (g/cm3) | 7.30267 | 2.5 | 1.243865 | 7.071068e-06 | Na2O (%) | MS | Density (g/cm3) | 3.142003 | 3.927503 | 1.243865 | 7.071068e-06 | Na+ (mol/kg) | Si4+ (mol/kg) | Density (g/cm3) | 2.5 | 7.30267 | 17.69733 | 75 | 1.243865 | 7.071068e-06 | Density (g/cm3) | 30 | NaOH-NaWG | BUT | 1.242886 | -0.0009794531 | -0.07874272 | 1
3.693873 | 4.617342 | 1.30627 | 0.0002969848 | 8 | Na+ (mol/l) | Si4+ (mol/l) | Density (g/cm3) | 30 | 2.5 | 1.30627 | 0.0002969848 | dry matter (%) | MS | Density (g/cm3) | 8.763204 | 2.5 | 1.30627 | 0.0002969848 | Na2O (%) | MS | Density (g/cm3) | 4.039718 | 5.049647 | 1.30627 | 0.0002969848 | Na+ (mol/kg) | Si4+ (mol/kg) | Density (g/cm3) | 2.5 | 8.763204 | 21.2368 | 70 | 1.30627 | 0.0002969848 | Density (g/cm3) | 30 | NaOH-NaWG | BUT | 1.303113 | -0.003156687 | -0.2416565 | 1
4.524423 | 5.655528 | 1.37141 | 0.0003959798 | 8 | Na+ (mol/l) | Si4+ (mol/l) | Density (g/cm3) | 35 | 2.5 | 1.37141 | 0.0003959798 | dry matter (%) | MS | Density (g/cm3) | 10.22374 | 2.5 | 1.37141 | 0.0003959798 | Na2O (%) | MS | Density (g/cm3) | 5.075543 | 6.344428 | 1.37141 | 0.0003959798 | Na+ (mol/kg) | Si4+ (mol/kg) | Density (g/cm3) | 2.5 | 10.22374 | 24.77626 | 65 | 1.37141 | 0.0003959798 | Density (g/cm3) | 30 | NaOH-NaWG | BUT | 1.367673 | -0.003736942 | -0.2724891 | 1
5.42184 | 6.7773 | 1.438 | 2.828427e-05 | 8 | Na+ (mol/l) | Si4+ (mol/l) | Density (g/cm3) | 40 | 2.5 | 1.438 | 2.828427e-05 | dry matter (%) | MS | Density (g/cm3) | 11.68427 | 2.5 | 1.438 | 2.828427e-05 | Na2O (%) | MS | Density (g/cm3) | 6.284005 | 7.855007 | 1.438 | 2.828427e-05 | Na+ (mol/kg) | Si4+ (mol/kg) | Density (g/cm3) | 2.5 | 11.68427 | 28.31573 | 60 | 1.438 | 2.828427e-05 | Density (g/cm3) | 30 | NaOH-NaWG | BUT | 1.436675741 | -0.001324259 | -0.09209033 | 1
5.943135 | 7.428919 | 1.47659 | 1.414214e-05 | 8 | Na+ (mol/l) | Si4+ (mol/l) | Density (g/cm3) | 42.7 | 2.5 | 1.47659 | 1.414214e-05 | dry matter (%) | MS | Density (g/cm3) | 12.47296 | 2.5 | 1.47659 | 1.414214e-05 | Na2O (%) | MS | Density (g/cm3) | 7.024268 | 8.780335 | 1.47659 | 1.414214e-05 | Na+ (mol/kg) | Si4+ (mol/kg) | Density (g/cm3) | 2.5 | 12.47296 | 30.22704 | 57.3 | 1.47659 | 1.414214e-05 | Density (g/cm3) | 30 | NaOH-NaWG | BUT | 1.475836 | -0.0007538923 | -0.0510563 | 1
0 | 0 | 0.99565 | 0 | 9 | Na+ (mol/l) | Si4+ (mol/l) | Density (g/cm3) | 0 | 3 | 0.99565 |  | dry matter (%) | MS | Density (g/cm3) | 0 | 3 | 0.99565 | 0 | Na2O (%) | MS | Density (g/cm3) | 0 | 0 | 0.99565 | 0 | Na+ (mol/kg) | Si4+ (mol/kg) | Density (g/cm3) | 3 | 0 | 0 | 100 | 0.99565 | 0 | Density (g/cm3) | 30 | NaOH-NaWG | BUT | 0.99200949 | -0.00364051 | -0.3656415 | 100
0.4287589 | 0.6431383 | 1.038535 | 7.071068e-06 | 9 | Na+ (mol/l) | Si4+ (mol/l) | Density (g/cm3) | 5 | 3 | 1.038535 | 7.071068e-06 | dry matter (%) | MS | Density (g/cm3) | 1.279399 | 3 | 1.038535 | 7.071068e-06 | Na2O (%) | MS | Density (g/cm3) | 0.4345786 | 0.6518679 | 1.038535 | 7.071068e-06 | Na+ (mol/kg) | Si4+ (mol/kg) | Density (g/cm3) | 3 | 1.279399 | 3.720601 | 95 | 1.038535 | 7.071068e-06 | Density (g/cm3) | 30 | NaOH-NaWG | BUT | 1.034825 | -0.003710430875 | -0.3572755 | 1
0.893576 | 1.340364 | 1.082205 | 7.071068e-06 | 9 | Na+ (mol/l) | Si4+ (mol/l) | Density (g/cm3) | 10 | 3 | 1.082205 | 7.071068e-06 | dry matter (%) | MS | Density (g/cm3) | 2.558797 | 3 | 1.082205 | 7.071068e-06 | Na2O (%) | MS | Density (g/cm3) | 0.9174438 | 1.376166 | 1.082205 | 7.071068e-06 | Na+ (mol/kg) | Si4+ (mol/kg) | Density (g/cm3) | 3 | 2.558797 | 7.441203 | 90 | 1.082205 | 7.071068e-06 | Density (g/cm3) | 30 | NaOH-NaWG | BUT | 1.080670876 | -0.001534124 | -0.1417591 | 1
1.397436 | 2.096155 | 1.128285 | 3.535534e-05 | 9 | Na+ (mol/l) | Si4+ (mol/l) | Density (g/cm3) | 15 | 3 | 1.128285 | 3.535534e-05 | dry matter (%) | MS | Density (g/cm3) | 3.838196 | 3 | 1.128285 | 3.535534e-05 | Na2O (%) | MS | Density (g/cm3) | 1.457117 | 2.185675 | 1.128285 | 3.535534e-05 | Na+ (mol/kg) | Si4+ (mol/kg) | Density (g/cm3) | 3 | 3.838196 | 11.1618 | 85 | 1.128285 | 3.535534e-05 | Density (g/cm3) | 30 | NaOH-NaWG | BUT | 1.129542 | 0.001256809 | 0.1113911 | 1
1.948023 | 2.922035 | 1.17962 | 0 | 9 | Na+ (mol/l) | Si4+ (mol/l) | Density (g/cm3) | 20 | 3 | 1.17962 | 0 | dry matter (%) | MS | Density (g/cm3) | 5.117594 | 3 | 1.17962 | 0 | Na2O (%) | MS | Density (g/cm3) | 2.064248 | 3.096373 | 1.17962 | 0 | Na+ (mol/kg) | Si4+ (mol/kg) | Density (g/cm3) | 3 | 5.117594 | 14.88241 | 80 | 1.17962 | 0 | Density (g/cm3) | 30 | NaOH-NaWG | BUT | 1.181470826 | 0.001850826 | 0.1569002 | 100
2.548181 | 3.822271 | 1.234435 | 7.071068e-06 | 9 | Na+ (mol/l) | Si4+ (mol/l) | Density (g/cm3) | 25 | 3 | 1.234435 | 7.071068e-06 | dry matter (%) | MS | Density (g/cm3) | 6.396993 | 3 | 1.234435 | 7.071068e-06 | Na2O (%) | MS | Density (g/cm3) | 2.752331 | 4.128497 | 1.234435 | 7.071068e-06 | Na+ (mol/kg) | Si4+ (mol/kg) | Density (g/cm3) | 3 | 6.396993 | 18.60301 | 75 | 1.234435 | 7.071068e-06 | Density (g/cm3) | 30 | NaOH-NaWG | BUT | 1.236531 | 0.002096443 | 0.1698302 | 1
3.205105 | 4.807657 | 1.293895 | 0.000205061 | 9 | Na+ (mol/l) | Si4+ (mol/l) | Density (g/cm3) | 30 | 3 | 1.293895 | 0.000205061 | dry matter (%) | MS | Density (g/cm3) | 7.676391 | 3 | 1.293895 | 0.000205061 | Na2O (%) | MS | Density (g/cm3) | 3.538712 | 5.308068 | 1.293895 | 0.000205061 | Na+ (mol/kg) | Si4+ (mol/kg) | Density (g/cm3) | 3 | 7.676391 | 22.32361 | 70 | 1.293895 | 0.000205061 | Density (g/cm3) | 30 | NaOH-NaWG | BUT | 1.294837236 | 0.000942236 | 0.07282167 | 1
3.916848 | 5.875271 | 1.355335 | 2.12132e-05 | 9 | Na+ (mol/l) | Si4+ (mol/l) | Density (g/cm3) | 35 | 3 | 1.355335 | 2.12132e-05 | dry matter (%) | MS | Density (g/cm3) | 8.95579 | 3 | 1.355335 | 2.12132e-05 | Na2O (%) | MS | Density (g/cm3) | 4.446074 | 6.669111 | 1.355335 | 2.12132e-05 | Na+ (mol/kg) | Si4+ (mol/kg) | Density (g/cm3) | 3 | 8.95579 | 26.04421 | 65 | 1.355335 | 2.12132e-05 | Density (g/cm3) | 30 | NaOH-NaWG | BUT | 1.356542 | 0.001206839 | 0.0890436 | 1
4.694167 | 7.041251 | 1.42127 | 1.414214e-05 | 9 | Na+ (mol/l) | Si4+ (mol/l) | Density (g/cm3) | 40 | 3 | 1.42127 | 1.414214e-05 | dry matter (%) | MS | Density (g/cm3) | 10.23519 | 3 | 1.42127 | 1.414214e-05 | Na2O (%) | MS | Density (g/cm3) | 5.504663 | 8.256994 | 1.42127 | 1.414214e-05 | Na+ (mol/kg) | Si4+ (mol/kg) | Density (g/cm3) | 3 | 10.23519 | 29.76481 | 60 | 1.42127 | 1.414214e-05 | Density (g/cm3) | 30 | NaOH-NaWG | BUT | 1.421838946 | 0.000568946 | 0.04003082 | 1
5.183021 | 7.774531 | 1.4632 | 0.0001272792 | 9 | Na+ (mol/l) | Si4+ (mol/l) | Density (g/cm3) | 42.9 | 3 | 1.4632 | 0.0001272792 | dry matter (%) | MS | Density (g/cm3) | 10.97724 | 3 | 1.4632 | 0.0001272792 | Na2O (%) | MS | Density (g/cm3) | 6.203591 | 9.305386 | 1.4632 | 0.0001272792 | Na+ (mol/kg) | Si4+ (mol/kg) | Density (g/cm3) | 3 | 10.97724 | 31.92276 | 57.1 | 1.4632 | 0.0001272792 | Density (g/cm3) | 30 | NaOH-NaWG | BUT | 1.461448 | -0.001752194 | -0.1197508 | 1
0 | 0 | 0.99565 | 0 | 10 | Na+ (mol/l) | Si4+ (mol/l) | Density (g/cm3) | 0 | 3.346 | 0.99565 |  | dry matter (%) | MS | Density (g/cm3) | 0 | 3.346 | 0.99565 | 0 | Na2O (%) | MS | Density (g/cm3) | 0 | 0 | 0.99565 | 0 | Na+ (mol/kg) | Si4+ (mol/kg) | Density (g/cm3) | 3.346 | 0 | 0 | 100 | 0.99565 | 0 | Density (g/cm3) | 30 | NaOH-NaWG | BUT | 0.9690334 | -0.02661661 | -2.673289 | 100
0.3939882 | 0.6591423 | 1.036215 | 7.071068e-06 | 10 | Na+ (mol/l) | Si4+ (mol/l) | Density (g/cm3) | 5 | 3.346 | 1.036215 | 7.071068e-06 | dry matter (%) | MS | Density (g/cm3) | 1.178277 | 3.346 | 1.036215 | 7.071068e-06 | Na2O (%) | MS | Density (g/cm3) | 0.4002301 | 0.669585 | 1.036215 | 7.071068e-06 | Na+ (mol/kg) | Si4+ (mol/kg) | Density (g/cm3) | 3.346 | 1.178277 | 3.821723 | 95 | 1.036215 | 7.071068e-06 | Density (g/cm3) | 30 | NaOH-NaWG | BUT | 1.019058 | -0.01715731 | -1.655767 | 1
0.8203103 | 1.372379 | 1.078735 | 7.071068e-06 | 10 | Na+ (mol/l) | Si4+ (mol/l) | Density (g/cm3) | 10 | 3.346 | 1.078735 | 7.071068e-06 | dry matter (%) | MS | Density (g/cm3) | 2.356553 | 3.346 | 1.078735 | 7.071068e-06 | Na2O (%) | MS | Density (g/cm3) | 0.8449303 | 1.413568 | 1.078735 | 7.071068e-06 | Na+ (mol/kg) | Si4+ (mol/kg) | Density (g/cm3) | 3.346 | 2.356553 | 7.643447 | 90 | 1.078735 | 7.071068e-06 | Density (g/cm3) | 30 | NaOH-NaWG | BUT | 1.07076 | -0.007975228 | -0.739313 | 1
1.28204 | 2.144853 | 1.12395 | 0 | 10 | Na+ (mol/l) | Si4+ (mol/l) | Density (g/cm3) | 15 | 3.346 | 1.12395 | 0 | dry matter (%) | MS | Density (g/cm3) | 3.53483 | 3.346 | 1.12395 | 0 | Na2O (%) | MS | Density (g/cm3) | 1.341948 | 2.245079 | 1.12395 | 0 | Na+ (mol/kg) | Si4+ (mol/kg) | Density (g/cm3) | 3.346 | 3.53483 | 11.46517 | 85 | 1.12395 | 0 | Density (g/cm3) | 30 | NaOH-NaWG | BUT | 1.12419 | 0.0002402862 | 0.02137873 | 1
1.78283 | 2.982674 | 1.17224 | 0 | 10 | Na+ (mol/l) | Si4+ (mol/l) | Density (g/cm3) | 20 | 3.346 | 1.17224 | 0 | dry matter (%) | MS | Density (g/cm3) | 4.713106 | 3.346 | 1.17224 | 0 | Na2O (%) | MS | Density (g/cm3) | 1.901093 | 3.180529 | 1.17224 | 0 | Na+ (mol/kg) | Si4+ (mol/kg) | Density (g/cm3) | 3.346 | 4.713106 | 15.28689 | 80 | 1.17224 | 0 | Density (g/cm3) | 30 | NaOH-NaWG | BUT | 1.17944 | 0.007199941 | 0.6142037 | 1
2.327081 | 3.893206 | 1.224075 | 4.949747e-05 | 10 | Na+ (mol/l) | Si4+ (mol/l) | Density (g/cm3) | 25 | 3.346 | 1.224075 | 4.949747e-05 | dry matter (%) | MS | Density (g/cm3) | 5.891383 | 3.346 | 1.224075 | 4.949747e-05 | Na2O (%) | MS | Density (g/cm3) | 2.534791 | 4.240705 | 1.224075 | 4.949747e-05 | Na+ (mol/kg) | Si4+ (mol/kg) | Density (g/cm3) | 3.346 | 5.891383 | 19.10862 | 75 | 1.224075 | 4.949747e-05 | Density (g/cm3) | 30 | NaOH-NaWG | BUT | 1.23664 | 0.01256451 | 1.026449 | 1
2.919782 | 4.884796 | 1.27987 | 0 | 10 | Na+ (mol/l) | Si4+ (mol/l) | Density (g/cm3) | 30 | 3.346 | 1.27987 | 0 | dry matter (%) | MS | Density (g/cm3) | 7.06966 | 3.346 | 1.27987 | 0 | Na2O (%) | MS | Density (g/cm3) | 3.259017 | 5.452335 | 1.27987 | 0 | Na+ (mol/kg) | Si4+ (mol/kg) | Density (g/cm3) | 3.346 | 7.06966 | 22.93034 | 70 | 1.27987 | 0 | Density (g/cm3) | 30 | NaOH-NaWG | BUT | 1.29596 | 0.0160898 | 1.257144 | 1
3.566224 | 5.966294 | 1.339915 | 2.12132e-05 | 10 | Na+ (mol/l) | Si4+ (mol/l) | Density (g/cm3) | 35 | 3.346 | 1.339915 | 2.12132e-05 | dry matter (%) | MS | Density (g/cm3) | 8.247936 | 3.346 | 1.339915 | 2.12132e-05 | Na2O (%) | MS | Density (g/cm3) | 4.094662 | 6.85037 | 1.339915 | 2.12132e-05 | Na+ (mol/kg) | Si4+ (mol/kg) | Density (g/cm3) | 3.346 | 8.247936 | 26.75206 | 65 | 1.339915 | 2.12132e-05 | Density (g/cm3) | 30 | NaOH-NaWG | BUT | 1.357612 | 0.01769672 | 1.320735 | 1
4.131234 | 6.911555 | 1.391575 | 7.071068e-06 | 10 | Na+ (mol/l) | Si4+ (mol/l) | Density (g/cm3) | 39.04 | 3.346 | 1.391575 | 7.071068e-06 | dry matter (%) | MS | Density (g/cm3) | 9.199984 | 3.346 | 1.391575 | 7.071068e-06 | Na2O (%) | MS | Density (g/cm3) | 4.869992 | 8.147496 | 1.391575 | 7.071068e-06 | Na+ (mol/kg) | Si4+ (mol/kg) | Density (g/cm3) | 3.346 | 9.199984 | 29.84002 | 60.96 | 1.391575 | 7.071068e-06 | Density (g/cm3) | 30 | NaOH-NaWG | BUT | 1.4093 | 0.01772482 | 1.273723 | 1
0 | 0 | 1.103014 | 0.006923904 | 1 | Na+ (mol/l) | Si4+ (mol/l) | Dynamic viscosity (mPa.s) | 0 | 0 | 1.103014 | 0.006923904 | dry matter (%) | MS | Dynamic viscosity (mPa.s) | 0 | 0 | 1.103014 | 0.006923904 | Na2O (%) | MS | Dynamic viscosity (mPa.s) | 0 | 0 | 1.103014 | 0.006923904 | Na+ (mol/kg) | Si4+ (mol/kg) | Dynamic viscosity (mPa.s) | 0 | 0 | 0 | 100 | 1.103014 | 0.006923904 | Dynamic viscosity (mPa.s) | 15 | NaOH-NaWG | BUT | 1.227072 | 0.1240579 | 11.24717 | 100
1.733396 | 0 | 1.604231 | 0.000114828 | 1 | Na+ (mol/l) | Si4+ (mol/l) | Dynamic viscosity (mPa.s) | 5 | 0 | 1.604231 | 0.000114828 | dry matter (%) | MS | Dynamic viscosity (mPa.s) | 5 | 0 | 1.604231 | 0.000114828 | Na2O (%) | MS | Dynamic viscosity (mPa.s) | 1.698371 | 0 | 1.604231 | 0.000114828 | Na+ (mol/kg) | Si4+ (mol/kg) | Dynamic viscosity (mPa.s) | 0 | 5 | 0 | 95 | 1.604231 | 0.000114828 | Dynamic viscosity (mPa.s) | 15 | NaOH-NaWG | BUT | 1.647746 | 0.04351483 | 2.712504 | 1
3.700679 | 0 | 2.650838 | 0.001925618 | 1 | Na+ (mol/l) | Si4+ (mol/l) | Dynamic viscosity (mPa.s) | 10 | 0 | 2.650838 | 0.001925618 | dry matter (%) | MS | Dynamic viscosity (mPa.s) | 10 | 0 | 2.650838 | 0.001925618 | Na2O (%) | MS | Dynamic viscosity (mPa.s) | 3.58545 | 0 | 2.650838 | 0.001925618 | Na+ (mol/kg) | Si4+ (mol/kg) | Dynamic viscosity (mPa.s) | 0 | 10 | 0 | 90 | 2.650838 | 0.001925618 | Dynamic viscosity (mPa.s) | 15 | NaOH-NaWG | BUT | 2.664745 | 0.01390627 | 0.5245991 | 1
5.903687 | 0 | 5.074797 | 0.0004606961 | 1 | Na+ (mol/l) | Si4+ (mol/l) | Dynamic viscosity (mPa.s) | 15 | 0 | 5.074797 | 0.0004606961 | dry matter (%) | MS | Dynamic viscosity (mPa.s) | 15 | 0 | 5.074797 | 0.0004606961 | Na2O (%) | MS | Dynamic viscosity (mPa.s) | 5.694538 | 0 | 5.074797 | 0.0004606961 | Na+ (mol/kg) | Si4+ (mol/kg) | Dynamic viscosity (mPa.s) | 0 | 15 | 0 | 85 | 5.074797 | 0.0004606961 | Dynamic viscosity (mPa.s) | 15 | NaOH-NaWG | BUT | 4.812049 | -0.2627484 | -5.177515 | 1
8.340419 | 0 | 10.69285 | 0.01285817 | 1 | Na+ (mol/l) | Si4+ (mol/l) | Dynamic viscosity (mPa.s) | 20 | 0 | 10.69285 | 0.01285817 | dry matter (%) | MS | Dynamic viscosity (mPa.s) | 20 | 0 | 10.69285 | 0.01285817 | Na2O (%) | MS | Dynamic viscosity (mPa.s) | 8.067262 | 0 | 10.69285 | 0.01285817 | Na+ (mol/kg) | Si4+ (mol/kg) | Dynamic viscosity (mPa.s) | 0 | 20 | 0 | 80 | 10.69285 | 0.01285817 | Dynamic viscosity (mPa.s) | 15 | NaOH-NaWG | BUT | 9.25396 | -1.43889 | -13.45656 | 1
10.99709 | 0 | 24.09168 | 0.01922229 | 1 | Na+ (mol/l) | Si4+ (mol/l) | Dynamic viscosity (mPa.s) | 25 | 0 | 24.09168 | 0.01922229 | dry matter (%) | MS | Dynamic viscosity (mPa.s) | 25 | 0 | 24.09168 | 0.01922229 | Na2O (%) | MS | Dynamic viscosity (mPa.s) | 10.75635 | 0 | 24.09168 | 0.01922229 | Na+ (mol/kg) | Si4+ (mol/kg) | Dynamic viscosity (mPa.s) | 0 | 25 | 0 | 75 | 24.09168 | 0.01922229 | Dynamic viscosity (mPa.s) | 15 | NaOH-NaWG | BUT | 18.5914 | -5.500278 | -22.83061 | 1
13.84497 | 0 | 47.73647 | 0.02190102 | 1 | Na+ (mol/l) | Si4+ (mol/l) | Dynamic viscosity (mPa.s) | 30 | 0 | 47.73647 | 0.02190102 | dry matter (%) | MS | Dynamic viscosity (mPa.s) | 30 | 0 | 47.73647 | 0.02190102 | Na2O (%) | MS | Dynamic viscosity (mPa.s) | 13.82959 | 0 | 47.73647 | 0.02190102 | Na+ (mol/kg) | Si4+ (mol/kg) | Dynamic viscosity (mPa.s) | 0 | 30 | 0 | 70 | 47.73647 | 0.02190102 | Dynamic viscosity (mPa.s) | 15 | NaOH-NaWG | BUT | 39.37292 | -8.363553 | -17.52026 | 1
16.871 | 0 | 84.16592 | 0.2529637 | 1 | Na+ (mol/l) | Si4+ (mol/l) | Dynamic viscosity (mPa.s) | 35 | 0 | 84.16592 | 0.2529637 | dry matter (%) | MS | Dynamic viscosity (mPa.s) | 35 | 0 | 84.16592 | 0.2529637 | Na2O (%) | MS | Dynamic viscosity (mPa.s) | 17.37564 | 0 | 84.16592 | 0.2529637 | Na+ (mol/kg) | Si4+ (mol/kg) | Dynamic viscosity (mPa.s) | 0 | 35 | 0 | 65 | 84.16592 | 0.2529637 | Dynamic viscosity (mPa.s) | 15 | NaOH-NaWG | BUT | 91.23207 | 7.066155 | 8.395507 | 1
18.91676 | 0 | 110.2408 | 0.8222273 | 1 | Na+ (mol/l) | Si4+ (mol/l) | Dynamic viscosity (mPa.s) | 38.38 | 0 | 110.2408 | 0.8222273 | dry matter (%) | MS | Dynamic viscosity (mPa.s) | 38.38 | 0 | 110.2408 | 0.8222273 | Na2O (%) | MS | Dynamic viscosity (mPa.s) | 20.09877 | 0 | 110.2408 | 0.8222273 | Na+ (mol/kg) | Si4+ (mol/kg) | Dynamic viscosity (mPa.s) | 0 | 38.38 | 0 | 61.62 | 110.2408 | 0.8222273 | Dynamic viscosity (mPa.s) | 15 | NaOH-NaWG | BUT | 174.92 | 64.67921 | 58.67085 | 1
0 | 0 | 1.103014 | 0.006923904 | 2 | Na+ (mol/l) | Si4+ (mol/l) | Dynamic viscosity (mPa.s) | 0 | 0.1 | 1.103014 | 0.006923904 | dry matter (%) | MS | Dynamic viscosity (mPa.s) | 0 | 0.1 | 1.103014 | 0.006923904 | Na2O (%) | MS | Dynamic viscosity (mPa.s) | 0 | 0 | 1.103014 | 0.006923904 | Na+ (mol/kg) | Si4+ (mol/kg) | Dynamic viscosity (mPa.s) | 0.1 | 0 | 0 | 100 | 1.103014 | 0.006923904 | Dynamic viscosity (mPa.s) | 15 | NaOH-NaWG | BUT | 1.147693 | 0.04467862 | 4.050594 | 100
1.574818 | 0.0787409 | 1.543724 | 0.0001034012 | 2 | Na+ (mol/l) | Si4+ (mol/l) | Dynamic viscosity (mPa.s) | 5 | 0.1 | 1.543724 | 0.0001034012 | dry matter (%) | MS | Dynamic viscosity (mPa.s) | 4.55815 | 0.1 | 1.543724 | 0.0001034012 | Na2O (%) | MS | Dynamic viscosity (mPa.s) | 1.548286 | 0.07741429 | 1.543724 | 0.0001034012 | Na+ (mol/kg) | Si4+ (mol/kg) | Dynamic viscosity (mPa.s) | 0.1 | 4.55815 | 0.4418498 | 95 | 1.543724 | 0.0001034012 | Dynamic viscosity (mPa.s) | 15 | NaOH-NaWG | BUT | 1.57277 | 0.02904667 | 1.881598 | 1
3.356867 | 0.1678434 | 2.5002 | 4.547851e-05 | 2 | Na+ (mol/l) | Si4+ (mol/l) | Dynamic viscosity (mPa.s) | 10 | 0.1 | 2.5002 | 4.547851e-05 | dry matter (%) | MS | Dynamic viscosity (mPa.s) | 9.1163 | 0.1 | 2.5002 | 4.547851e-05 | Na2O (%) | MS | Dynamic viscosity (mPa.s) | 3.268604 | 0.1634302 | 2.5002 | 4.547851e-05 | Na+ (mol/kg) | Si4+ (mol/kg) | Dynamic viscosity (mPa.s) | 0.1 | 9.1163 | 0.8836997 | 90 | 2.5002 | 4.547851e-05 | Dynamic viscosity (mPa.s) | 15 | NaOH-NaWG | BUT | 2.596184 | 0.09598382 | 3.839045 | 1
5.350693 | 0.2675346 | 4.607055 | 0.002002234 | 2 | Na+ (mol/l) | Si4+ (mol/l) | Dynamic viscosity (mPa.s) | 15 | 0.1 | 4.607055 | 0.002002234 | dry matter (%) | MS | Dynamic viscosity (mPa.s) | 13.67445 | 0.1 | 4.607055 | 0.002002234 | Na2O (%) | MS | Dynamic viscosity (mPa.s) | 5.191312 | 0.2595656 | 4.607055 | 0.002002234 | Na+ (mol/kg) | Si4+ (mol/kg) | Dynamic viscosity (mPa.s) | 0.1 | 13.67445 | 1.325549 | 85 | 4.607055 | 0.002002234 | Dynamic viscosity (mPa.s) | 15 | NaOH-NaWG | BUT | 4.796998 | 0.1899436 | 4.122885 | 1
7.552249 | 0.3776125 | 9.423295 | 0.01817218 | 2 | Na+ (mol/l) | Si4+ (mol/l) | Dynamic viscosity (mPa.s) | 20 | 0.1 | 9.423295 | 0.01817218 | dry matter (%) | MS | Dynamic viscosity (mPa.s) | 18.2326 | 0.1 | 9.423295 | 0.01817218 | Na2O (%) | MS | Dynamic viscosity (mPa.s) | 7.354358 | 0.3677179 | 9.423295 | 0.01817218 | Na+ (mol/kg) | Si4+ (mol/kg) | Dynamic viscosity (mPa.s) | 0.1 | 18.2326 | 1.767399 | 80 | 9.423295 | 0.01817218 | Dynamic viscosity (mPa.s) | 15 | NaOH-NaWG | BUT | 9.483107 | 0.05981239 | 0.6347291 | 1
9.967435 | 0.4983717 | 21.50449 | 0.4709431 | 2 | Na+ (mol/l) | Si4+ (mol/l) | Dynamic viscosity (mPa.s) | 25 | 0.1 | 21.50449 | 0.4709431 | dry matter (%) | MS | Dynamic viscosity (mPa.s) | 22.79075 | 0.1 | 21.50449 | 0.4709431 | Na2O (%) | MS | Dynamic viscosity (mPa.s) | 9.805811 | 0.4902905 | 21.50449 | 0.4709431 | Na+ (mol/kg) | Si4+ (mol/kg) | Dynamic viscosity (mPa.s) | 0.1 | 22.79075 | 2.209249 | 75 | 21.50449 | 0.4709431 | Dynamic viscosity (mPa.s) | 15 | NaOH-NaWG | BUT | 19.72023 | -1.784256 | -8.297135 | 1
12.56947 | 0.6284733 | 46.89411 | 0.9791356 | 2 | Na+ (mol/l) | Si4+ (mol/l) | Dynamic viscosity (mPa.s) | 30 | 0.1 | 46.89411 | 0.9791356 | dry matter (%) | MS | Dynamic viscosity (mPa.s) | 27.3489 | 0.1 | 46.89411 | 0.9791356 | Na2O (%) | MS | Dynamic viscosity (mPa.s) | 12.60747 | 0.6303735 | 46.89411 | 0.9791356 | Na+ (mol/kg) | Si4+ (mol/kg) | Dynamic viscosity (mPa.s) | 0.1 | 27.3489 | 2.651099 | 70 | 46.89411 | 0.9791356 | Dynamic viscosity (mPa.s) | 15 | NaOH-NaWG | BUT | 43.6251 | -3.269014 | -6.971053 | 1
0 | 0 | 1.103014 | 0.006923904 | 3 | Na+ (mol/l) | Si4+ (mol/l) | Dynamic viscosity (mPa.s) | 0 | 0.5 | 1.103014 | 0.006923904 | dry matter (%) | MS | Dynamic viscosity (mPa.s) | 0 | 0.5 | 1.103014 | 0.006923904 | Na2O (%) | MS | Dynamic viscosity (mPa.s) | 0 | 0 | 1.103014 | 0.006923904 | Na+ (mol/kg) | Si4+ (mol/kg) | Dynamic viscosity (mPa.s) | 0.5 | 0 | 0 | 100 | 1.103014 | 0.006923904 | Dynamic viscosity (mPa.s) | 15 | NaOH-NaWG | BUT | 0.9688381 | -0.1341759 | -12.16448 | 100
1.15398 | 0.2884951 | 1.47092 | 0.0005636919 | 3 | Na+ (mol/l) | Si4+ (mol/l) | Dynamic viscosity (mPa.s) | 5 | 0.5 | 1.47092 | 0.0005636919 | dry matter (%) | MS | Dynamic viscosity (mPa.s) | 3.367727 | 0.5 | 1.47092 | 0.0005636919 | Na2O (%) | MS | Dynamic viscosity (mPa.s) | 1.14393 | 0.2859824 | 1.47092 | 0.0005636919 | Na+ (mol/kg) | Si4+ (mol/kg) | Dynamic viscosity (mPa.s) | 0.5 | 3.367727 | 1.632273 | 95 | 1.47092 | 0.0005636919 | Dynamic viscosity (mPa.s) | 15 | NaOH-NaWG | BUT | 1.359522 | -0.1113979 | -7.573348 | 1
2.448856 | 0.6122139 | 2.219385 | 0.0003304274 | 3 | Na+ (mol/l) | Si4+ (mol/l) | Dynamic viscosity (mPa.s) | 10 | 0.5 | 2.219385 | 0.0003304274 | dry matter (%) | MS | Dynamic viscosity (mPa.s) | 6.735453 | 0.5 | 2.219385 | 0.0003304274 | Na2O (%) | MS | Dynamic viscosity (mPa.s) | 2.414963 | 0.6037407 | 2.219385 | 0.0003304274 | Na+ (mol/kg) | Si4+ (mol/kg) | Dynamic viscosity (mPa.s) | 0.5 | 6.735453 | 3.264547 | 90 | 2.219385 | 0.0003304274 | Dynamic viscosity (mPa.s) | 15 | NaOH-NaWG | BUT | 2.292646 | 0.07326161 | 3.300987 | 1
3.903617 | 0.9759041 | 3.877213 | 0.00255927 | 3 | Na+ (mol/l) | Si4+ (mol/l) | Dynamic viscosity (mPa.s) | 15 | 0.5 | 3.877213 | 0.00255927 | dry matter (%) | MS | Dynamic viscosity (mPa.s) | 10.10318 | 0.5 | 3.877213 | 0.00255927 | Na2O (%) | MS | Dynamic viscosity (mPa.s) | 3.835529 | 0.9588823 | 3.877213 | 0.00255927 | Na+ (mol/kg) | Si4+ (mol/kg) | Dynamic viscosity (mPa.s) | 0.5 | 10.10318 | 4.89682 | 85 | 3.877213 | 0.00255927 | Dynamic viscosity (mPa.s) | 15 | NaOH-NaWG | BUT | 4.356257 | 0.4790442 | 12.35538 | 1
5.502543 | 1.375636 | 7.445055 | 0.01013169 | 3 | Na+ (mol/l) | Si4+ (mol/l) | Dynamic viscosity (mPa.s) | 20 | 0.5 | 7.445055 | 0.01013169 | dry matter (%) | MS | Dynamic viscosity (mPa.s) | 13.47091 | 0.5 | 7.445055 | 0.01013169 | Na2O (%) | MS | Dynamic viscosity (mPa.s) | 5.433666 | 1.358417 | 7.445055 | 0.01013169 | Na+ (mol/kg) | Si4+ (mol/kg) | Dynamic viscosity (mPa.s) | 0.5 | 13.47091 | 6.529093 | 80 | 7.445055 | 0.01013169 | Dynamic viscosity (mPa.s) | 15 | NaOH-NaWG | BUT | 8.994475 | 1.54942 | 20.8114 | 1
7.259922 | 1.81498 | 17.11375 | 0.1062482 | 3 | Na+ (mol/l) | Si4+ (mol/l) | Dynamic viscosity (mPa.s) | 25 | 0.5 | 17.11375 | 0.1062482 | dry matter (%) | MS | Dynamic viscosity (mPa.s) | 16.83863 | 0.5 | 17.11375 | 0.1062482 | Na2O (%) | MS | Dynamic viscosity (mPa.s) | 7.244888 | 1.811222 | 17.11375 | 0.1062482 | Na+ (mol/kg) | Si4+ (mol/kg) | Dynamic viscosity (mPa.s) | 0.5 | 16.83863 | 8.161367 | 75 | 17.11375 | 0.1062482 | Dynamic viscosity (mPa.s) | 15 | NaOH-NaWG | BUT | 20.01862 | 2.904869 | 16.97389 | 1
9.203577 | 2.300894 | 44.93616 | 1.118224 | 3 | Na+ (mol/l) | Si4+ (mol/l) | Dynamic viscosity (mPa.s) | 30 | 0.5 | 44.93616 | 1.118224 | dry matter (%) | MS | Dynamic viscosity (mPa.s) | 20.20636 | 0.5 | 44.93616 | 1.118224 | Na2O (%) | MS | Dynamic viscosity (mPa.s) | 9.314857 | 2.328714 | 44.93616 | 1.118224 | Na+ (mol/kg) | Si4+ (mol/kg) | Dynamic viscosity (mPa.s) | 0.5 | 20.20636 | 9.79364 | 70 | 44.93616 | 1.118224 | Dynamic viscosity (mPa.s) | 15 | NaOH-NaWG | BUT | 49.00587 | 4.069706 | 9.056639 | 1
11.30599 | 2.826497 | 148.1017 | 1.61356 | 3 | Na+ (mol/l) | Si4+ (mol/l) | Dynamic viscosity (mPa.s) | 35 | 0.5 | 148.1017 | 1.61356 | dry matter (%) | MS | Dynamic viscosity (mPa.s) | 23.57409 | 0.5 | 148.1017 | 1.61356 | Na2O (%) | MS | Dynamic viscosity (mPa.s) | 11.70328 | 2.92582 | 148.1017 | 1.61356 | Na+ (mol/kg) | Si4+ (mol/kg) | Dynamic viscosity (mPa.s) | 0.5 | 23.57409 | 11.42591 | 65 | 148.1017 | 1.61356 | Dynamic viscosity (mPa.s) | 15 | NaOH-NaWG | BUT | 138.493 | -9.60874 | -6.487933 | 1
13.5736 | 3.393401 | 570.7412 | 9.38272 | 3 | Na+ (mol/l) | Si4+ (mol/l) | Dynamic viscosity (mPa.s) | 40 | 0.5 | 570.7412 | 9.38272 | dry matter (%) | MS | Dynamic viscosity (mPa.s) | 26.94181 | 0.5 | 570.7412 | 9.38272 | Na2O (%) | MS | Dynamic viscosity (mPa.s) | 14.48978 | 3.622444 | 570.7412 | 9.38272 | Na+ (mol/kg) | Si4+ (mol/kg) | Dynamic viscosity (mPa.s) | 0.5 | 26.94181 | 13.05819 | 60 | 570.7412 | 9.38272 | Dynamic viscosity (mPa.s) | 15 | NaOH-NaWG | BUT | 487.7899 | -82.95126 | -14.53395 | 1
14.68797 | 3.671992 | 1200.359 | 5.097854 | 3 | Na+ (mol/l) | Si4+ (mol/l) | Dynamic viscosity (mPa.s) | 42.27 | 0.5 | 1200.359 | 5.097854 | dry matter (%) | MS | Dynamic viscosity (mPa.s) | 28.47076 | 0.5 | 1200.359 | 5.097854 | Na2O (%) | MS | Dynamic viscosity (mPa.s) | 15.91416 | 3.978539 | 1200.359 | 5.097854 | Na+ (mol/kg) | Si4+ (mol/kg) | Dynamic viscosity (mPa.s) | 0.5 | 28.47076 | 13.79924 | 57.73 | 1200.359 | 5.097854 | Dynamic viscosity (mPa.s) | 15 | NaOH-NaWG | BUT | 954.7284 | -245.6309 | -20.46312 | 1
0 | 0 | 1.103014 | 0.006923904 | 4 | Na+ (mol/l) | Si4+ (mol/l) | Dynamic viscosity (mPa.s) | 0 | 1 | 1.103014 | 0.006923904 | dry matter (%) | MS | Dynamic viscosity (mPa.s) | 0 | 1 | 1.103014 | 0.006923904 | Na2O (%) | MS | Dynamic viscosity (mPa.s) | 0 | 0 | 1.103014 | 0.006923904 | Na+ (mol/kg) | Si4+ (mol/kg) | Dynamic viscosity (mPa.s) | 1 | 0 | 0 | 100 | 1.103014 | 0.006923904 | Dynamic viscosity (mPa.s) | 15 | NaOH-NaWG | BUT | 0.9531172 | -0.1498968 | -13.58975 | 100
0.8645007 | 0.4322503 | 1.425434 | 0.0005181856 | 4 | Na+ (mol/l) | Si4+ (mol/l) | Dynamic viscosity (mPa.s) | 5 | 1 | 1.425434 | 0.0005181856 | dry matter (%) | MS | Dynamic viscosity (mPa.s) | 2.538893 | 1 | 1.425434 | 0.0005181856 | Na2O (%) | MS | Dynamic viscosity (mPa.s) | 0.8623964 | 0.4311982 | 1.425434 | 0.0005181856 | Na+ (mol/kg) | Si4+ (mol/kg) | Dynamic viscosity (mPa.s) | 1 | 2.538893 | 2.461107 | 95 | 1.425434 | 0.0005181856 | Dynamic viscosity (mPa.s) | 15 | NaOH-NaWG | BUT | 1.258404 | -0.1670301 | -11.71784 | 1
1.823644 | 0.9118221 | 2.029941 | 8.323362e-05 | 4 | Na+ (mol/l) | Si4+ (mol/l) | Dynamic viscosity (mPa.s) | 10 | 1 | 2.029941 | 8.323362e-05 | dry matter (%) | MS | Dynamic viscosity (mPa.s) | 5.077786 | 1 | 2.029941 | 8.323362e-05 | Na2O (%) | MS | Dynamic viscosity (mPa.s) | 1.820615 | 0.9103073 | 2.029941 | 8.323362e-05 | Na+ (mol/kg) | Si4+ (mol/kg) | Dynamic viscosity (mPa.s) | 1 | 5.077786 | 4.922214 | 90 | 2.029941 | 8.323362e-05 | Dynamic viscosity (mPa.s) | 15 | NaOH-NaWG | BUT | 1.976915 | -0.05302658 | -2.612223 | 1
2.887815 | 1.443907 | 3.196032 | 0.0004298672 | 4 | Na+ (mol/l) | Si4+ (mol/l) | Dynamic viscosity (mPa.s) | 15 | 1 | 3.196032 | 0.0004298672 | dry matter (%) | MS | Dynamic viscosity (mPa.s) | 7.616679 | 1 | 3.196032 | 0.0004298672 | Na2O (%) | MS | Dynamic viscosity (mPa.s) | 2.891564 | 1.445782 | 3.196032 | 0.0004298672 | Na+ (mol/kg) | Si4+ (mol/kg) | Dynamic viscosity (mPa.s) | 1 | 7.616679 | 7.383321 | 85 | 3.196032 | 0.0004298672 | Dynamic viscosity (mPa.s) | 15 | NaOH-NaWG | BUT | 3.503529 | 0.3074965 | 9.621194 | 1
4.063006 | 2.031503 | 5.709282 | 0.002643757 | 4 | Na+ (mol/l) | Si4+ (mol/l) | Dynamic viscosity (mPa.s) | 20 | 1 | 5.709282 | 0.002643757 | dry matter (%) | MS | Dynamic viscosity (mPa.s) | 10.15557 | 1 | 5.709282 | 0.002643757 | Na2O (%) | MS | Dynamic viscosity (mPa.s) | 4.096383 | 2.048191 | 5.709282 | 0.002643757 | Na+ (mol/kg) | Si4+ (mol/kg) | Dynamic viscosity (mPa.s) | 1 | 10.15557 | 9.844428 | 80 | 5.709282 | 0.002643757 | Dynamic viscosity (mPa.s) | 15 | NaOH-NaWG | BUT | 6.830931 | 1.121649 | 19.64605 | 1
5.361141 | 2.680571 | 11.89826 | 0.02833464 | 4 | Na+ (mol/l) | Si4+ (mol/l) | Dynamic viscosity (mPa.s) | 25 | 1 | 11.89826 | 0.02833464 | dry matter (%) | MS | Dynamic viscosity (mPa.s) | 12.69447 | 1 | 11.89826 | 0.02833464 | Na2O (%) | MS | Dynamic viscosity (mPa.s) | 5.461844 | 2.730922 | 11.89826 | 0.02833464 | Na+ (mol/kg) | Si4+ (mol/kg) | Dynamic viscosity (mPa.s) | 1 | 12.69447 | 12.30553 | 75 | 11.89826 | 0.02833464 | Dynamic viscosity (mPa.s) | 15 | NaOH-NaWG | BUT | 14.69828 | 2.800026 | 23.53307 | 1
6.794203 | 3.397102 | 31.10929 | 1.046079 | 4 | Na+ (mol/l) | Si4+ (mol/l) | Dynamic viscosity (mPa.s) | 30 | 1 | 31.10929 | 1.046079 | dry matter (%) | MS | Dynamic viscosity (mPa.s) | 15.23336 | 1 | 31.10929 | 1.046079 | Na2O (%) | MS | Dynamic viscosity (mPa.s) | 7.022371 | 3.511185 | 31.10929 | 1.046079 | Na+ (mol/kg) | Si4+ (mol/kg) | Dynamic viscosity (mPa.s) | 1 | 15.23336 | 14.76664 | 70 | 31.10929 | 1.046079 | Dynamic viscosity (mPa.s) | 15 | NaOH-NaWG | BUT | 36.01404 | 4.904754 | 15.7662 | 1
8.382814 | 4.191407 | 103.3856 | 1.945042 | 4 | Na+ (mol/l) | Si4+ (mol/l) | Dynamic viscosity (mPa.s) | 35 | 1 | 103.3856 | 1.945042 | dry matter (%) | MS | Dynamic viscosity (mPa.s) | 17.77225 | 1 | 103.3856 | 1.945042 | Na2O (%) | MS | Dynamic viscosity (mPa.s) | 8.822979 | 4.411489 | 103.3856 | 1.945042 | Na+ (mol/kg) | Si4+ (mol/kg) | Dynamic viscosity (mPa.s) | 1 | 17.77225 | 17.22775 | 65 | 103.3856 | 1.945042 | Dynamic viscosity (mPa.s) | 15 | NaOH-NaWG | BUT | 106.6478 | 3.262197 | 3.15537 | 1
10.03945 | 5.019724 | 525.5428 | 2.331048 | 4 | Na+ (mol/l) | Si4+ (mol/l) | Dynamic viscosity (mPa.s) | 40 | 1 | 525.5428 | 2.331048 | dry matter (%) | MS | Dynamic viscosity (mPa.s) | 20.31114 | 1 | 525.5428 | 2.331048 | Na2O (%) | MS | Dynamic viscosity (mPa.s) | 10.92369 | 5.461844 | 525.5428 | 2.331048 | Na+ (mol/kg) | Si4+ (mol/kg) | Dynamic viscosity (mPa.s) | 1 | 20.31114 | 19.68886 | 60 | 525.5428 | 2.331048 | Dynamic viscosity (mPa.s) | 15 | NaOH-NaWG | BUT | 416.6889 | -108.8539 | -20.71267 | 1
0 | 0 | 1.103014 | 0.006923904 | 5 | Na+ (mol/l) | Si4+ (mol/l) | Dynamic viscosity (mPa.s) | 0 | 1.5 | 1.103014 | 0.006923904 | dry matter (%) | MS | Dynamic viscosity (mPa.s) | 0 | 1.5 | 1.103014 | 0.006923904 | Na2O (%) | MS | Dynamic viscosity (mPa.s) | 0 | 0 | 1.103014 | 0.006923904 | Na+ (mol/kg) | Si4+ (mol/kg) | Dynamic viscosity (mPa.s) | 1.5 | 0 | 0 | 100 | 1.103014 | 0.006923904 | Dynamic viscosity (mPa.s) | 15 | NaOH-NaWG | BUT | 1.084993 | -0.01802096 | -1.633793 | 100
0.6907019 | 0.5180264 | 1.393752 | 0.0002189392 | 5 | Na+ (mol/l) | Si4+ (mol/l) | Dynamic viscosity (mPa.s) | 5 | 1.5 | 1.393752 | 0.0002189392 | dry matter (%) | MS | Dynamic viscosity (mPa.s) | 2.037454 | 1.5 | 1.393752 | 0.0002189392 | Na2O (%) | MS | Dynamic viscosity (mPa.s) | 0.6920705 | 0.5190529 | 1.393752 | 0.0002189392 | Na+ (mol/kg) | Si4+ (mol/kg) | Dynamic viscosity (mPa.s) | 1.5 | 2.037454 | 2.962546 | 95 | 1.393752 | 0.0002189392 | Dynamic viscosity (mPa.s) | 15 | NaOH-NaWG | BUT | 1.29478 | -0.09897248 | -7.101152 | 1
1.451819 | 1.088864 | 1.899984 | 5.716182e-05 | 5 | Na+ (mol/l) | Si4+ (mol/l) | Dynamic viscosity (mPa.s) | 10 | 1.5 | 1.899984 | 5.716182e-05 | dry matter (%) | MS | Dynamic viscosity (mPa.s) | 4.074908 | 1.5 | 1.899984 | 5.716182e-05 | Na2O (%) | MS | Dynamic viscosity (mPa.s) | 1.461038 | 1.095778 | 1.899984 | 5.716182e-05 | Na+ (mol/kg) | Si4+ (mol/kg) | Dynamic viscosity (mPa.s) | 1.5 | 4.074908 | 5.925092 | 90 | 1.899984 | 5.716182e-05 | Dynamic viscosity (mPa.s) | 15 | NaOH-NaWG | BUT | 1.806113 | -0.0938714 | -4.940642 | 1
2.28975 | 1.717313 | 2.829887 | 0.0004194359 | 5 | Na+ (mol/l) | Si4+ (mol/l) | Dynamic viscosity (mPa.s) | 15 | 1.5 | 2.829887 | 0.0004194359 | dry matter (%) | MS | Dynamic viscosity (mPa.s) | 6.112362 | 1.5 | 2.829887 | 0.0004194359 | Na2O (%) | MS | Dynamic viscosity (mPa.s) | 2.320472 | 1.740354 | 2.829887 | 0.0004194359 | Na+ (mol/kg) | Si4+ (mol/kg) | Dynamic viscosity (mPa.s) | 1.5 | 6.112362 | 8.887638 | 85 | 2.829887 | 0.0004194359 | Dynamic viscosity (mPa.s) | 15 | NaOH-NaWG | BUT | 2.823422 | -0.006464538 | -0.228438 | 1
3.212515 | 2.409386 | 4.720039 | 0.0001235665 | 5 | Na+ (mol/l) | Si4+ (mol/l) | Dynamic viscosity (mPa.s) | 20 | 1.5 | 4.720039 | 0.0001235665 | dry matter (%) | MS | Dynamic viscosity (mPa.s) | 8.149816 | 1.5 | 4.720039 | 0.0001235665 | Na2O (%) | MS | Dynamic viscosity (mPa.s) | 3.287335 | 2.465501 | 4.720039 | 0.0001235665 | Na+ (mol/kg) | Si4+ (mol/kg) | Dynamic viscosity (mPa.s) | 1.5 | 8.149816 | 11.85018 | 80 | 4.720039 | 0.0001235665 | Dynamic viscosity (mPa.s) | 15 | NaOH-NaWG | BUT | 4.877997 | 0.1579587 | 3.346555 | 1
4.229584 | 3.172188 | 8.936893 | 0.001179041 | 5 | Na+ (mol/l) | Si4+ (mol/l) | Dynamic viscosity (mPa.s) | 25 | 1.5 | 8.936893 | 0.001179041 | dry matter (%) | MS | Dynamic viscosity (mPa.s) | 10.18727 | 1.5 | 8.936893 | 0.001179041 | Na2O (%) | MS | Dynamic viscosity (mPa.s) | 4.383113 | 3.287335 | 8.936893 | 0.001179041 | Na+ (mol/kg) | Si4+ (mol/kg) | Dynamic viscosity (mPa.s) | 1.5 | 10.18727 | 14.81273 | 75 | 8.936893 | 0.001179041 | Dynamic viscosity (mPa.s) | 15 | NaOH-NaWG | BUT | 9.448093 | 0.5111997 | 5.720106 | 1
5.348914 | 4.011686 | 20.86678 | 0.125289 | 5 | Na+ (mol/l) | Si4+ (mol/l) | Dynamic viscosity (mPa.s) | 30 | 1.5 | 20.86678 | 0.125289 | dry matter (%) | MS | Dynamic viscosity (mPa.s) | 12.22472 | 1.5 | 20.86678 | 0.125289 | Na2O (%) | MS | Dynamic viscosity (mPa.s) | 5.635431 | 4.226573 | 20.86678 | 0.125289 | Na+ (mol/kg) | Si4+ (mol/kg) | Dynamic viscosity (mPa.s) | 1.5 | 12.22472 | 17.77528 | 70 | 20.86678 | 0.125289 | Dynamic viscosity (mPa.s) | 15 | NaOH-NaWG | BUT | 21.40601 | 0.5392383 | 2.584196 | 1
6.578874 | 4.934156 | 59.07371 | 0.1688004 | 5 | Na+ (mol/l) | Si4+ (mol/l) | Dynamic viscosity (mPa.s) | 35 | 1.5 | 59.07371 | 0.1688004 | dry matter (%) | MS | Dynamic viscosity (mPa.s) | 14.26218 | 1.5 | 59.07371 | 0.1688004 | Na2O (%) | MS | Dynamic viscosity (mPa.s) | 7.080413 | 5.31031 | 59.07371 | 0.1688004 | Na+ (mol/kg) | Si4+ (mol/kg) | Dynamic viscosity (mPa.s) | 1.5 | 14.26218 | 20.73782 | 65 | 59.07371 | 0.1688004 | Dynamic viscosity (mPa.s) | 15 | NaOH-NaWG | BUT | 60.88616 | 1.812457 | 3.068129 | 1
7.928052 | 5.946039 | 243.8526 | 0.6815642 | 5 | Na+ (mol/l) | Si4+ (mol/l) | Dynamic viscosity (mPa.s) | 40 | 1.5 | 243.8526 | 0.6815642 | dry matter (%) | MS | Dynamic viscosity (mPa.s) | 16.29963 | 1.5 | 243.8526 | 0.6815642 | Na2O (%) | MS | Dynamic viscosity (mPa.s) | 8.766226 | 6.57467 | 243.8526 | 0.6815642 | Na+ (mol/kg) | Si4+ (mol/kg) | Dynamic viscosity (mPa.s) | 1.5 | 16.29963 | 23.70037 | 60 | 243.8526 | 0.6815642 | Dynamic viscosity (mPa.s) | 15 | NaOH-NaWG | BUT | 240.0184 | -3.834148 | -1.572322 | 1
9.384121 | 7.038091 | 1497.805 | 11.50223 | 5 | Na+ (mol/l) | Si4+ (mol/l) | Dynamic viscosity (mPa.s) | 45 | 1.5 | 1497.805 | 11.50223 | dry matter (%) | MS | Dynamic viscosity (mPa.s) | 18.33709 | 1.5 | 1497.805 | 11.50223 | Na2O (%) | MS | Dynamic viscosity (mPa.s) | 10.75855 | 8.068913 | 1497.805 | 11.50223 | Na+ (mol/kg) | Si4+ (mol/kg) | Dynamic viscosity (mPa.s) | 1.5 | 18.33709 | 26.66291 | 55 | 1497.805 | 11.50223 | Dynamic viscosity (mPa.s) | 15 | NaOH-NaWG | BUT | 1489.071 | -8.734116 | -0.5831275 | 1
9.977586 | 7.483189 | chyběl vzorek | chyběl vzorek | 5 | Na+ (mol/l) | Si4+ (mol/l) | Dynamic viscosity (mPa.s) | 46.86 | 1.5 | chyběl vzorek | chyběl vzorek | dry matter (%) | MS | Dynamic viscosity (mPa.s) | 19.09502 | 1.5 | chyběl vzorek | chyběl vzorek | Na2O (%) | MS | Dynamic viscosity (mPa.s) | 11.59537 | 8.696528 | chyběl vzorek | chyběl vzorek | Na+ (mol/kg) | Si4+ (mol/kg) | Dynamic viscosity (mPa.s) | 1.5 | 19.09502 | 27.76498 | 53.14 | chyběl vzorek | chyběl vzorek | Dynamic viscosity (mPa.s) | 15 | NaOH-NaWG | BUT | 3398.362 | #VALUE! | #VALUE! | 1
0 | 0 | 1.103014 | 0.006923904 | 6 | Na+ (mol/l) | Si4+ (mol/l) | Dynamic viscosity (mPa.s) | 0 | 1.887 | 1.103014 | 0.006923904 | dry matter (%) | MS | Dynamic viscosity (mPa.s) | 0 | 1.887 | 1.103014 | 0.006923904 | Na2O (%) | MS | Dynamic viscosity (mPa.s) | 0 | 0 | 1.103014 | 0.006923904 | Na+ (mol/kg) | Si4+ (mol/kg) | Dynamic viscosity (mPa.s) | 1.887 | 0 | 0 | 100 | 1.103014 | 0.006923904 | Dynamic viscosity (mPa.s) | 15 | NaOH-NaWG | BUT | 1.231112 | 0.1280979 | 11.61344 | 100
0.5975511 | 0.5637895 | 1.378606 | 0.0007608322 | 6 | Na+ (mol/l) | Si4+ (mol/l) | Dynamic viscosity (mPa.s) | 5 | 1.887 | 1.378606 | 0.0007608322 | dry matter (%) | MS | Dynamic viscosity (mPa.s) | 1.767293 | 1.887 | 1.378606 | 0.0007608322 | Na2O (%) | MS | Dynamic viscosity (mPa.s) | 0.6003036 | 0.5663865 | 1.378606 | 0.0007608322 | Na+ (mol/kg) | Si4+ (mol/kg) | Dynamic viscosity (mPa.s) | 1.887 | 1.767293 | 3.232707 | 95 | 1.378606 | 0.0007608322 | Dynamic viscosity (mPa.s) | 15 | NaOH-NaWG | BUT | 1.377106 | -0.00150002 | -0.1088069 | 1
1.252832 | 1.182047 | 1.845216 | 0.0004347957 | 6 | Na+ (mol/l) | Si4+ (mol/l) | Dynamic viscosity (mPa.s) | 10 | 1.887 | 1.845216 | 0.0004347957 | dry matter (%) | MS | Dynamic viscosity (mPa.s) | 3.534585 | 1.887 | 1.845216 | 0.0004347957 | Na2O (%) | MS | Dynamic viscosity (mPa.s) | 1.267308 | 1.195705 | 1.845216 | 0.0004347957 | Na+ (mol/kg) | Si4+ (mol/kg) | Dynamic viscosity (mPa.s) | 1.887 | 3.534585 | 6.465415 | 90 | 1.845216 | 0.0004347957 | Dynamic viscosity (mPa.s) | 15 | NaOH-NaWG | BUT | 1.766517 | -0.07869904 | -4.265032 | 1
1.972705 | 1.861247 | 2.654317 | 0.0005901692 | 6 | Na+ (mol/l) | Si4+ (mol/l) | Dynamic viscosity (mPa.s) | 15 | 1.887 | 2.654317 | 0.0005901692 | dry matter (%) | MS | Dynamic viscosity (mPa.s) | 5.301878 | 1.887 | 2.654317 | 0.0005901692 | Na2O (%) | MS | Dynamic viscosity (mPa.s) | 2.012783 | 1.899061 | 2.654317 | 0.0005901692 | Na+ (mol/kg) | Si4+ (mol/kg) | Dynamic viscosity (mPa.s) | 1.887 | 5.301878 | 9.698122 | 85 | 2.654317 | 0.0005901692 | Dynamic viscosity (mPa.s) | 15 | NaOH-NaWG | BUT | 2.513053 | -0.1412648 | -5.322075 | 1
2.760983 | 2.604988 | 4.233505 | 0.001687845 | 6 | Na+ (mol/l) | Si4+ (mol/l) | Dynamic viscosity (mPa.s) | 20 | 1.887 | 4.233505 | 0.001687845 | dry matter (%) | MS | Dynamic viscosity (mPa.s) | 7.06917 | 1.887 | 4.233505 | 0.001687845 | Na2O (%) | MS | Dynamic viscosity (mPa.s) | 2.851442 | 2.690336 | 4.233505 | 0.001687845 | Na+ (mol/kg) | Si4+ (mol/kg) | Dynamic viscosity (mPa.s) | 1.887 | 7.06917 | 12.93083 | 80 | 4.233505 | 0.001687845 | Dynamic viscosity (mPa.s) | 15 | NaOH-NaWG | BUT | 3.943867 | -0.2896374 | -6.841552 | 1
3.62789 | 3.422914 | 7.627308 | 0.0002340936 | 6 | Na+ (mol/l) | Si4+ (mol/l) | Dynamic viscosity (mPa.s) | 25 | 1.887 | 7.627308 | 0.0002340936 | dry matter (%) | MS | Dynamic viscosity (mPa.s) | 8.836463 | 1.887 | 7.627308 | 0.0002340936 | Na2O (%) | MS | Dynamic viscosity (mPa.s) | 3.801923 | 3.587114 | 7.627308 | 0.0002340936 | Na+ (mol/kg) | Si4+ (mol/kg) | Dynamic viscosity (mPa.s) | 1.887 | 8.836463 | 16.16354 | 75 | 7.627308 | 0.0002340936 | Dynamic viscosity (mPa.s) | 15 | NaOH-NaWG | BUT | 6.986072 | -0.6412364 | -8.407112 | 1
4.580123 | 4.321346 | 16.7121 | 0.08797333 | 6 | Na+ (mol/l) | Si4+ (mol/l) | Dynamic viscosity (mPa.s) | 30 | 1.887 | 16.7121 | 0.08797333 | dry matter (%) | MS | Dynamic viscosity (mPa.s) | 10.60376 | 1.887 | 16.7121 | 0.08797333 | Na2O (%) | MS | Dynamic viscosity (mPa.s) | 4.888187 | 4.612004 | 16.7121 | 0.08797333 | Na+ (mol/kg) | Si4+ (mol/kg) | Dynamic viscosity (mPa.s) | 1.887 | 10.60376 | 19.39624 | 70 | 16.7121 | 0.08797333 | Dynamic viscosity (mPa.s) | 15 | NaOH-NaWG | BUT | 14.70066 | -2.011437 | -12.03581 | 1
5.624735 | 5.306938 | 43.08444 | 0.5854599 | 6 | Na+ (mol/l) | Si4+ (mol/l) | Dynamic viscosity (mPa.s) | 35 | 1.887 | 43.08444 | 0.5854599 | dry matter (%) | MS | Dynamic viscosity (mPa.s) | 12.37105 | 1.887 | 43.08444 | 0.5854599 | Na2O (%) | MS | Dynamic viscosity (mPa.s) | 6.141568 | 5.794569 | 43.08444 | 0.5854599 | Na+ (mol/kg) | Si4+ (mol/kg) | Dynamic viscosity (mPa.s) | 1.887 | 12.37105 | 22.62895 | 65 | 43.08444 | 0.5854599 | Dynamic viscosity (mPa.s) | 15 | NaOH-NaWG | BUT | 39.78203 | -3.302407 | -7.664965 | 1
6.770373 | 6.387847 | 152.6725 | 0.04955989 | 6 | Na+ (mol/l) | Si4+ (mol/l) | Dynamic viscosity (mPa.s) | 40 | 1.887 | 152.6725 | 0.04955989 | dry matter (%) | MS | Dynamic viscosity (mPa.s) | 14.13834 | 1.887 | 152.6725 | 0.04955989 | Na2O (%) | MS | Dynamic viscosity (mPa.s) | 7.603846 | 7.174229 | 152.6725 | 0.04955989 | Na+ (mol/kg) | Si4+ (mol/kg) | Dynamic viscosity (mPa.s) | 1.887 | 14.13834 | 25.86166 | 60 | 152.6725 | 0.04955989 | Dynamic viscosity (mPa.s) | 15 | NaOH-NaWG | BUT | 154.1651 | 1.492609 | 0.9776542 | 1
8.024121 | 7.570758 | 950.7756 | 2.735996 | 6 | Na+ (mol/l) | Si4+ (mol/l) | Dynamic viscosity (mPa.s) | 45 | 1.887 | 950.7756 | 2.735996 | dry matter (%) | MS | Dynamic viscosity (mPa.s) | 15.90563 | 1.887 | 950.7756 | 2.735996 | Na2O (%) | MS | Dynamic viscosity (mPa.s) | 9.331993 | 8.804735 | 950.7756 | 2.735996 | Na+ (mol/kg) | Si4+ (mol/kg) | Dynamic viscosity (mPa.s) | 1.887 | 15.90563 | 29.09437 | 55 | 950.7756 | 2.735996 | Dynamic viscosity (mPa.s) | 15 | NaOH-NaWG | BUT | 979.9112 | 29.13558 | 3.064401 | 1
8.799879 | 8.302686 | chyběl vzorek | chyběl vzorek | 6 | Na+ (mol/l) | Si4+ (mol/l) | Dynamic viscosity (mPa.s) | 47.92 | 1.887 | chyběl vzorek | chyběl vzorek | dry matter (%) | MS | Dynamic viscosity (mPa.s) | 16.93773 | 1.887 | chyběl vzorek | chyběl vzorek | Na2O (%) | MS | Dynamic viscosity (mPa.s) | 10.49471 | 9.901758 | chyběl vzorek | chyběl vzorek | Na+ (mol/kg) | Si4+ (mol/kg) | Dynamic viscosity (mPa.s) | 1.887 | 16.93773 | 30.98227 | 52.08 | chyběl vzorek | chyběl vzorek | Dynamic viscosity (mPa.s) | 15 | NaOH-NaWG | BUT | 3868.236 | #VALUE! | #VALUE! | 1
0 | 0 | 1.103014 | 0.006923904 | 7 | Na+ (mol/l) | Si4+ (mol/l) | Dynamic viscosity (mPa.s) | 0 | 2 | 1.103014 | 0.006923904 | dry matter (%) | MS | Dynamic viscosity (mPa.s) | 0 | 2 | 1.103014 | 0.006923904 | Na2O (%) | MS | Dynamic viscosity (mPa.s) | 0 | 0 | 1.103014 | 0.006923904 | Na+ (mol/kg) | Si4+ (mol/kg) | Dynamic viscosity (mPa.s) | 2 | 0 | 0 | 100 | 1.103014 | 0.006923904 | Dynamic viscosity (mPa.s) | 15 | NaOH-NaWG | BUT | 1.268365 | 0.1653514 | 14.99087 | 100
0.5752094 | 0.5752094 | 1.35708 | 6.916788e-05 | 7 | Na+ (mol/l) | Si4+ (mol/l) | Dynamic viscosity (mPa.s) | 5 | 2 | 1.35708 | 6.916788e-05 | dry matter (%) | MS | Dynamic viscosity (mPa.s) | 1.701419 | 2 | 1.35708 | 6.916788e-05 | Na2O (%) | MS | Dynamic viscosity (mPa.s) | 0.5779279 | 0.5779279 | 1.35708 | 6.916788e-05 | Na+ (mol/kg) | Si4+ (mol/kg) | Dynamic viscosity (mPa.s) | 2 | 1.701419 | 3.298581 | 95 | 1.35708 | 6.916788e-05 | Dynamic viscosity (mPa.s) | 15 | NaOH-NaWG | BUT | 1.40216 | 0.04507934 | 3.321789 | 1
1.203658 | 1.203658 | 1.790431 | 0.001705425 | 7 | Na+ (mol/l) | Si4+ (mol/l) | Dynamic viscosity (mPa.s) | 10 | 2 | 1.790431 | 0.001705425 | dry matter (%) | MS | Dynamic viscosity (mPa.s) | 3.402837 | 2 | 1.790431 | 0.001705425 | Na2O (%) | MS | Dynamic viscosity (mPa.s) | 1.22007 | 1.22007 | 1.790431 | 0.001705425 | Na+ (mol/kg) | Si4+ (mol/kg) | Dynamic viscosity (mPa.s) | 2 | 3.402837 | 6.597163 | 90 | 1.790431 | 0.001705425 | Dynamic viscosity (mPa.s) | 15 | NaOH-NaWG | BUT | 1.766135 | -0.02429585 | -1.356983 | 1
1.890963 | 1.890963 | 2.537248 | 0.00319156 | 7 | Na+ (mol/l) | Si4+ (mol/l) | Dynamic viscosity (mPa.s) | 15 | 2 | 2.537248 | 0.00319156 | dry matter (%) | MS | Dynamic viscosity (mPa.s) | 5.104256 | 2 | 2.537248 | 0.00319156 | Na2O (%) | MS | Dynamic viscosity (mPa.s) | 1.937758 | 1.937758 | 2.537248 | 0.00319156 | Na+ (mol/kg) | Si4+ (mol/kg) | Dynamic viscosity (mPa.s) | 2 | 5.104256 | 9.895744 | 85 | 2.537248 | 0.00319156 | Dynamic viscosity (mPa.s) | 15 | NaOH-NaWG | BUT | 2.457382 | -0.07986615 | -3.147747 | 1
2.64609 | 2.64609 | 3.98309 | 0.0265097 | 7 | Na+ (mol/l) | Si4+ (mol/l) | Dynamic viscosity (mPa.s) | 20 | 2 | 3.98309 | 0.0265097 | dry matter (%) | MS | Dynamic viscosity (mPa.s) | 6.805674 | 2 | 3.98309 | 0.0265097 | Na2O (%) | MS | Dynamic viscosity (mPa.s) | 2.745158 | 2.745158 | 3.98309 | 0.0265097 | Na+ (mol/kg) | Si4+ (mol/kg) | Dynamic viscosity (mPa.s) | 2 | 6.805674 | 13.19433 | 80 | 3.98309 | 0.0265097 | Dynamic viscosity (mPa.s) | 15 | NaOH-NaWG | BUT | 3.766535 | -0.2165548 | -5.436855 | 1
3.471238 | 3.471238 | 6.971715 | 0.06844755 | 7 | Na+ (mol/l) | Si4+ (mol/l) | Dynamic viscosity (mPa.s) | 25 | 2 | 6.971715 | 0.06844755 | dry matter (%) | MS | Dynamic viscosity (mPa.s) | 8.507093 | 2 | 6.971715 | 0.06844755 | Na2O (%) | MS | Dynamic viscosity (mPa.s) | 3.66021 | 3.66021 | 6.971715 | 0.06844755 | Na+ (mol/kg) | Si4+ (mol/kg) | Dynamic viscosity (mPa.s) | 2 | 8.507093 | 16.49291 | 75 | 6.971715 | 0.06844755 | Dynamic viscosity (mPa.s) | 15 | NaOH-NaWG | BUT | 6.523495 | -0.4482198 | -6.429119 | 1
4.378455 | 4.378455 | 15.03914 | 0.1030338 | 7 | Na+ (mol/l) | Si4+ (mol/l) | Dynamic viscosity (mPa.s) | 30 | 2 | 15.03914 | 0.1030338 | dry matter (%) | MS | Dynamic viscosity (mPa.s) | 10.20851 | 2 | 15.03914 | 0.1030338 | Na2O (%) | MS | Dynamic viscosity (mPa.s) | 4.705985 | 4.705985 | 15.03914 | 0.1030338 | Na+ (mol/kg) | Si4+ (mol/kg) | Dynamic viscosity (mPa.s) | 2 | 10.20851 | 19.79149 | 70 | 15.03914 | 0.1030338 | Dynamic viscosity (mPa.s) | 15 | NaOH-NaWG | BUT | 13.47057 | -1.568569 | -10.42991 | 1
5.36971 | 5.36971 | 36.20742 | 0.6892837 | 7 | Na+ (mol/l) | Si4+ (mol/l) | Dynamic viscosity (mPa.s) | 35 | 2 | 36.20742 | 0.6892837 | dry matter (%) | MS | Dynamic viscosity (mPa.s) | 11.90993 | 2 | 36.20742 | 0.6892837 | Na2O (%) | MS | Dynamic viscosity (mPa.s) | 5.912647 | 5.912647 | 36.20742 | 0.6892837 | Na+ (mol/kg) | Si4+ (mol/kg) | Dynamic viscosity (mPa.s) | 2 | 11.90993 | 23.09007 | 65 | 36.20742 | 0.6892837 | Dynamic viscosity (mPa.s) | 15 | NaOH-NaWG | BUT | 35.9921 | -0.21532 | -0.5946848 | 1
6.439481 | 6.439481 | 122.5062 | 0.2426912 | 7 | Na+ (mol/l) | Si4+ (mol/l) | Dynamic viscosity (mPa.s) | 40 | 2 | 122.5062 | 0.2426912 | dry matter (%) | MS | Dynamic viscosity (mPa.s) | 13.61135 | 2 | 122.5062 | 0.2426912 | Na2O (%) | MS | Dynamic viscosity (mPa.s) | 7.32042 | 7.32042 | 122.5062 | 0.2426912 | Na+ (mol/kg) | Si4+ (mol/kg) | Dynamic viscosity (mPa.s) | 2 | 13.61135 | 26.38865 | 60 | 122.5062 | 0.2426912 | Dynamic viscosity (mPa.s) | 15 | NaOH-NaWG | BUT | 138.9127 | 16.40652 | 13.3924 | 1
7.011002 | 7.011002 | 252.2557 | 1.097996 | 7 | Na+ (mol/l) | Si4+ (mol/l) | Dynamic viscosity (mPa.s) | 42.5 | 2 | 252.2557 | 1.097996 | dry matter (%) | MS | Dynamic viscosity (mPa.s) | 14.46206 | 2 | 252.2557 | 1.097996 | Na2O (%) | MS | Dynamic viscosity (mPa.s) | 8.116118 | 8.116118 | 252.2557 | 1.097996 | Na+ (mol/kg) | Si4+ (mol/kg) | Dynamic viscosity (mPa.s) | 2 | 14.46206 | 28.03794 | 57.5 | 252.2557 | 1.097996 | Dynamic viscosity (mPa.s) | 15 | NaOH-NaWG | BUT | 326.7296 | 74.47397 | 29.52321 | 1
0 | 0 | 1.103014 | 0.006923904 | 8 | Na+ (mol/l) | Si4+ (mol/l) | Dynamic viscosity (mPa.s) | 0 | 2.5 | 1.103014 | 0.006923904 | dry matter (%) | MS | Dynamic viscosity (mPa.s) | 0 | 2.5 | 1.103014 | 0.006923904 | Na2O (%) | MS | Dynamic viscosity (mPa.s) | 0 | 0 | 1.103014 | 0.006923904 | Na+ (mol/kg) | Si4+ (mol/kg) | Dynamic viscosity (mPa.s) | 2.5 | 0 | 0 | 100 | 1.103014 | 0.006923904 | Dynamic viscosity (mPa.s) | 15 | NaOH-NaWG | BUT | 1.291307 | 0.1882926 | 17.07074 | 100
0.4924264 | 0.615533 | 1.340629 | 0.0003805827 | 8 | Na+ (mol/l) | Si4+ (mol/l) | Dynamic viscosity (mPa.s) | 5 | 2.5 | 1.340629 | 0.0003805827 | dry matter (%) | MS | Dynamic viscosity (mPa.s) | 1.460534 | 2.5 | 1.340629 | 0.0003805827 | Na2O (%) | MS | Dynamic viscosity (mPa.s) | 0.4961057 | 0.6201321 | 1.340629 | 0.0003805827 | Na+ (mol/kg) | Si4+ (mol/kg) | Dynamic viscosity (mPa.s) | 2.5 | 1.460534 | 3.539466 | 95 | 1.340629 | 0.0003805827 | Dynamic viscosity (mPa.s) | 15 | NaOH-NaWG | BUT | 1.446065 | 0.1054354 | 7.864622 | 1
1.028114 | 1.285142 | 1.730843 | 0.001099684 | 8 | Na+ (mol/l) | Si4+ (mol/l) | Dynamic viscosity (mPa.s) | 10 | 2.5 | 1.730843 | 0.001099684 | dry matter (%) | MS | Dynamic viscosity (mPa.s) | 2.921068 | 2.5 | 1.730843 | 0.001099684 | Na2O (%) | MS | Dynamic viscosity (mPa.s) | 1.047334 | 1.309168 | 1.730843 | 0.001099684 | Na+ (mol/kg) | Si4+ (mol/kg) | Dynamic viscosity (mPa.s) | 2.5 | 2.921068 | 7.078932 | 90 | 1.730843 | 0.001099684 | Dynamic viscosity (mPa.s) | 15 | NaOH-NaWG | BUT | 1.784519 | 0.05367616 | 3.101157 | 1
1.61259 | 2.015737 | 2.407998 | 0.001171175 | 8 | Na+ (mol/l) | Si4+ (mol/l) | Dynamic viscosity (mPa.s) | 15 | 2.5 | 2.407998 | 0.001171175 | dry matter (%) | MS | Dynamic viscosity (mPa.s) | 4.381602 | 2.5 | 2.407998 | 0.001171175 | Na2O (%) | MS | Dynamic viscosity (mPa.s) | 1.663413 | 2.079266 | 2.407998 | 0.001171175 | Na+ (mol/kg) | Si4+ (mol/kg) | Dynamic viscosity (mPa.s) | 2.5 | 4.381602 | 10.6184 | 85 | 2.407998 | 0.001171175 | Dynamic viscosity (mPa.s) | 15 | NaOH-NaWG | BUT | 2.379164 | -0.02883353 | -1.197407 | 1
2.250054 | 2.812568 | 3.781996 | 0.150136 | 8 | Na+ (mol/l) | Si4+ (mol/l) | Dynamic viscosity (mPa.s) | 20 | 2.5 | 3.781996 | 0.150136 | dry matter (%) | MS | Dynamic viscosity (mPa.s) | 5.842136 | 2.5 | 3.781996 | 0.150136 | Na2O (%) | MS | Dynamic viscosity (mPa.s) | 2.356502 | 2.945627 | 3.781996 | 0.150136 | Na+ (mol/kg) | Si4+ (mol/kg) | Dynamic viscosity (mPa.s) | 2.5 | 5.842136 | 14.15786 | 80 | 3.781996 | 0.150136 | Dynamic viscosity (mPa.s) | 15 | NaOH-NaWG | BUT | 3.455747 | -0.3262484 | -8.626355 | 1
2.947136 | 3.68392 | 6.367413 | 0.06359235 | 8 | Na+ (mol/l) | Si4+ (mol/l) | Dynamic viscosity (mPa.s) | 25 | 2.5 | 6.367413 | 0.06359235 | dry matter (%) | MS | Dynamic viscosity (mPa.s) | 7.30267 | 2.5 | 6.367413 | 0.06359235 | Na2O (%) | MS | Dynamic viscosity (mPa.s) | 3.142003 | 3.927503 | 6.367413 | 0.06359235 | Na+ (mol/kg) | Si4+ (mol/kg) | Dynamic viscosity (mPa.s) | 2.5 | 7.30267 | 17.69733 | 75 | 6.367413 | 0.06359235 | Dynamic viscosity (mPa.s) | 15 | NaOH-NaWG | BUT | 5.672421 | -0.6949924 | -10.91483 | 1
3.712523 | 4.640653 | 13.22976 | 0.2311918 | 8 | Na+ (mol/l) | Si4+ (mol/l) | Dynamic viscosity (mPa.s) | 30 | 2.5 | 13.22976 | 0.2311918 | dry matter (%) | MS | Dynamic viscosity (mPa.s) | 8.763204 | 2.5 | 13.22976 | 0.2311918 | Na2O (%) | MS | Dynamic viscosity (mPa.s) | 4.039718 | 5.049647 | 13.22976 | 0.2311918 | Na+ (mol/kg) | Si4+ (mol/kg) | Dynamic viscosity (mPa.s) | 2.5 | 8.763204 | 21.2368 | 70 | 13.22976 | 0.2311918 | Dynamic viscosity (mPa.s) | 15 | NaOH-NaWG | BUT | 11.2266 | -2.003157 | -15.1413 | 1
4.568169 | 5.710211 | 28.69229 | 2.281288 | 8 | Na+ (mol/l) | Si4+ (mol/l) | Dynamic viscosity (mPa.s) | 35 | 2.5 | 28.69229 | 2.281288 | dry matter (%) | MS | Dynamic viscosity (mPa.s) | 10.22374 | 2.5 | 28.69229 | 2.281288 | Na2O (%) | MS | Dynamic viscosity (mPa.s) | 5.075543 | 6.344428 | 28.69229 | 2.281288 | Na+ (mol/kg) | Si4+ (mol/kg) | Dynamic viscosity (mPa.s) | 2.5 | 10.22374 | 24.77626 | 65 | 28.69229 | 2.281288 | Dynamic viscosity (mPa.s) | 15 | NaOH-NaWG | BUT | 29.40192 | 0.70963 | 2.473243 | 1
5.452078 | 6.815098 | 115.7454 | 0.1142671 | 8 | Na+ (mol/l) | Si4+ (mol/l) | Dynamic viscosity (mPa.s) | 40 | 2.5 | 115.7454 | 0.1142671 | dry matter (%) | MS | Dynamic viscosity (mPa.s) | 11.68427 | 2.5 | 115.7454 | 0.1142671 | Na2O (%) | MS | Dynamic viscosity (mPa.s) | 6.284005 | 7.855007 | 115.7454 | 0.1142671 | Na+ (mol/kg) | Si4+ (mol/kg) | Dynamic viscosity (mPa.s) | 2.5 | 11.68427 | 28.31573 | 60 | 115.7454 | 0.1142671 | Dynamic viscosity (mPa.s) | 15 | NaOH-NaWG | BUT | 115.0257 | -0.7197188 | -0.6218117 | 1
5.978091 | 7.472614 | 269.1556 | 0.3247861 | 8 | Na+ (mol/l) | Si4+ (mol/l) | Dynamic viscosity (mPa.s) | 42.7 | 2.5 | 269.1556 | 0.3247861 | dry matter (%) | MS | Dynamic viscosity (mPa.s) | 12.47296 | 2.5 | 269.1556 | 0.3247861 | Na2O (%) | MS | Dynamic viscosity (mPa.s) | 7.024268 | 8.780335 | 269.1556 | 0.3247861 | Na+ (mol/kg) | Si4+ (mol/kg) | Dynamic viscosity (mPa.s) | 2.5 | 12.47296 | 30.22704 | 57.3 | 269.1556 | 0.3247861 | Dynamic viscosity (mPa.s) | 15 | NaOH-NaWG | BUT | 298.897 | 29.74145 | 11.04991 | 1
0 | 0 | 1.103014 | 0.006923904 | 9 | Na+ (mol/l) | Si4+ (mol/l) | Dynamic viscosity (mPa.s) | 0 | 3 | 1.103014 | 0.006923904 | dry matter (%) | MS | Dynamic viscosity (mPa.s) | 0 | 3 | 1.103014 | 0.006923904 | Na2O (%) | MS | Dynamic viscosity (mPa.s) | 0 | 0 | 1.103014 | 0.006923904 | Na+ (mol/kg) | Si4+ (mol/kg) | Dynamic viscosity (mPa.s) | 3 | 0 | 0 | 100 | 1.103014 | 0.006923904 | Dynamic viscosity (mPa.s) | 15 | NaOH-NaWG | BUT | 0.9278806 | -0.1751334 | -15.87771 | 100
0.4304392 | 0.6456587 | 1.322745 | 0.0002884143 | 9 | Na+ (mol/l) | Si4+ (mol/l) | Dynamic viscosity (mPa.s) | 5 | 3 | 1.322745 | 0.0002884143 | dry matter (%) | MS | Dynamic viscosity (mPa.s) | 1.279399 | 3 | 1.322745 | 0.0002884143 | Na2O (%) | MS | Dynamic viscosity (mPa.s) | 0.4345786 | 0.6518679 | 1.322745 | 0.0002884143 | Na+ (mol/kg) | Si4+ (mol/kg) | Dynamic viscosity (mPa.s) | 3 | 1.279399 | 3.720601 | 95 | 1.322745 | 0.0002884143 | Dynamic viscosity (mPa.s) | 15 | NaOH-NaWG | BUT | 1.228032 | -0.09471265 | -7.160311 | 1
0.8974155 | 1.346123 | 1.696269 | 0.0001604621 | 9 | Na+ (mol/l) | Si4+ (mol/l) | Dynamic viscosity (mPa.s) | 10 | 3 | 1.696269 | 0.0001604621 | dry matter (%) | MS | Dynamic viscosity (mPa.s) | 2.558797 | 3 | 1.696269 | 0.0001604621 | Na2O (%) | MS | Dynamic viscosity (mPa.s) | 0.9174438 | 1.376166 | 1.696269 | 0.0001604621 | Na+ (mol/kg) | Si4+ (mol/kg) | Dynamic viscosity (mPa.s) | 3 | 2.558797 | 7.441203 | 90 | 1.696269 | 0.0001604621 | Dynamic viscosity (mPa.s) | 15 | NaOH-NaWG | BUT | 1.718746 | 0.02247735 | 1.325106 | 1
1.403976 | 2.105964 | 2.324706 | 0.002299249 | 9 | Na+ (mol/l) | Si4+ (mol/l) | Dynamic viscosity (mPa.s) | 15 | 3 | 2.324706 | 0.002299249 | dry matter (%) | MS | Dynamic viscosity (mPa.s) | 3.838196 | 3 | 2.324706 | 0.002299249 | Na2O (%) | MS | Dynamic viscosity (mPa.s) | 1.457117 | 2.185675 | 2.324706 | 0.002299249 | Na+ (mol/kg) | Si4+ (mol/kg) | Dynamic viscosity (mPa.s) | 3 | 3.838196 | 11.1618 | 85 | 2.324706 | 0.002299249 | Dynamic viscosity (mPa.s) | 15 | NaOH-NaWG | BUT | 2.521963 | 0.1972576 | 8.485271 | 1
1.957857 | 2.936786 | 3.575937 | 0.001908733 | 9 | Na+ (mol/l) | Si4+ (mol/l) | Dynamic viscosity (mPa.s) | 20 | 3 | 3.575937 | 0.001908733 | dry matter (%) | MS | Dynamic viscosity (mPa.s) | 5.117594 | 3 | 3.575937 | 0.001908733 | Na2O (%) | MS | Dynamic viscosity (mPa.s) | 2.064248 | 3.096373 | 3.575937 | 0.001908733 | Na+ (mol/kg) | Si4+ (mol/kg) | Dynamic viscosity (mPa.s) | 3 | 5.117594 | 14.88241 | 80 | 3.575937 | 0.001908733 | Dynamic viscosity (mPa.s) | 15 | NaOH-NaWG | BUT | 3.956232 | 0.380295 | 10.63484 | 1
2.561701 | 3.842552 | 6.316826 | 0.01878303 | 9 | Na+ (mol/l) | Si4+ (mol/l) | Dynamic viscosity (mPa.s) | 25 | 3 | 6.316826 | 0.01878303 | dry matter (%) | MS | Dynamic viscosity (mPa.s) | 6.396993 | 3 | 6.316826 | 0.01878303 | Na2O (%) | MS | Dynamic viscosity (mPa.s) | 2.752331 | 4.128497 | 6.316826 | 0.01878303 | Na+ (mol/kg) | Si4+ (mol/kg) | Dynamic viscosity (mPa.s) | 3 | 6.396993 | 18.60301 | 75 | 6.316826 | 0.01878303 | Dynamic viscosity (mPa.s) | 15 | NaOH-NaWG | BUT | 6.95955 | 0.6427239 | 10.17479 | 1
3.222494 | 4.833741 | 14.14532 | 0.03682 | 9 | Na+ (mol/l) | Si4+ (mol/l) | Dynamic viscosity (mPa.s) | 30 | 3 | 14.14532 | 0.03682 | dry matter (%) | MS | Dynamic viscosity (mPa.s) | 7.676391 | 3 | 14.14532 | 0.03682 | Na2O (%) | MS | Dynamic viscosity (mPa.s) | 3.538712 | 5.308068 | 14.14532 | 0.03682 | Na+ (mol/kg) | Si4+ (mol/kg) | Dynamic viscosity (mPa.s) | 3 | 7.676391 | 22.32361 | 70 | 14.14532 | 0.03682 | Dynamic viscosity (mPa.s) | 15 | NaOH-NaWG | BUT | 14.81248 | 0.6671554 | 4.716438 | 1
3.939649 | 5.909474 | 38.04599 | 0.844581 | 9 | Na+ (mol/l) | Si4+ (mol/l) | Dynamic viscosity (mPa.s) | 35 | 3 | 38.04599 | 0.844581 | dry matter (%) | MS | Dynamic viscosity (mPa.s) | 8.95579 | 3 | 38.04599 | 0.844581 | Na2O (%) | MS | Dynamic viscosity (mPa.s) | 4.446074 | 6.669111 | 38.04599 | 0.844581 | Na+ (mol/kg) | Si4+ (mol/kg) | Dynamic viscosity (mPa.s) | 3 | 8.95579 | 26.04421 | 65 | 38.04599 | 0.844581 | Dynamic viscosity (mPa.s) | 15 | NaOH-NaWG | BUT | 42.33132 | 4.285329 | 11.26355 | 1
4.72059 | 7.080884 | 176.824 | 0.229132 | 9 | Na+ (mol/l) | Si4+ (mol/l) | Dynamic viscosity (mPa.s) | 40 | 3 | 176.824 | 0.229132 | dry matter (%) | MS | Dynamic viscosity (mPa.s) | 10.23519 | 3 | 176.824 | 0.229132 | Na2O (%) | MS | Dynamic viscosity (mPa.s) | 5.504663 | 8.256994 | 176.824 | 0.229132 | Na+ (mol/kg) | Si4+ (mol/kg) | Dynamic viscosity (mPa.s) | 3 | 10.23519 | 29.76481 | 60 | 176.824 | 0.229132 | Dynamic viscosity (mPa.s) | 15 | NaOH-NaWG | BUT | 185.4273 | 8.603264 | 4.865438 | 1
5.213892 | 7.820837 | 729.3209 | 1.16193 | 9 | Na+ (mol/l) | Si4+ (mol/l) | Dynamic viscosity (mPa.s) | 42.9 | 3 | 729.3209 | 1.16193 | dry matter (%) | MS | Dynamic viscosity (mPa.s) | 10.97724 | 3 | 729.3209 | 1.16193 | Na2O (%) | MS | Dynamic viscosity (mPa.s) | 6.203591 | 9.305386 | 729.3209 | 1.16193 | Na+ (mol/kg) | Si4+ (mol/kg) | Dynamic viscosity (mPa.s) | 3 | 10.97724 | 31.92276 | 57.1 | 729.3209 | 1.16193 | Dynamic viscosity (mPa.s) | 15 | NaOH-NaWG | BUT | 565.2115 | -164.1093 | -22.50166 | 1
0 | 0 | 1.103014 | 0.006923904 | 10 | Na+ (mol/l) | Si4+ (mol/l) | Dynamic viscosity (mPa.s) | 0 | 3.346 | 1.103014 | 0.006923904 | dry matter (%) | MS | Dynamic viscosity (mPa.s) | 0 | 3.346 | 1.103014 | 0.006923904 | Na2O (%) | MS | Dynamic viscosity (mPa.s) | 0 | 0 | 1.103014 | 0.006923904 | Na+ (mol/kg) | Si4+ (mol/kg) | Dynamic viscosity (mPa.s) | 3.346 | 0 | 0 | 100 | 1.103014 | 0.006923904 | Dynamic viscosity (mPa.s) | 15 | NaOH-NaWG | BUT | 0.5272983 | -0.5757157 | -52.19478 | 100
0.3955053 | 0.6616804 | 1.281082 | 0.04488856 | 10 | Na+ (mol/l) | Si4+ (mol/l) | Dynamic viscosity (mPa.s) | 5 | 3.346 | 1.281082 | 0.04488856 | dry matter (%) | MS | Dynamic viscosity (mPa.s) | 1.178277 | 3.346 | 1.281082 | 0.04488856 | Na2O (%) | MS | Dynamic viscosity (mPa.s) | 0.4002301 | 0.669585 | 1.281082 | 0.04488856 | Na+ (mol/kg) | Si4+ (mol/kg) | Dynamic viscosity (mPa.s) | 3.346 | 1.178277 | 3.821723 | 95 | 1.281082 | 0.04488856 | Dynamic viscosity (mPa.s) | 15 | NaOH-NaWG | BUT | 0.8870758 | -0.3940061 | -30.75573 | 1
0.8237817 | 1.378187 | 1.676435 | 0.000298158 | 10 | Na+ (mol/l) | Si4+ (mol/l) | Dynamic viscosity (mPa.s) | 10 | 3.346 | 1.676435 | 0.000298158 | dry matter (%) | MS | Dynamic viscosity (mPa.s) | 2.356553 | 3.346 | 1.676435 | 0.000298158 | Na2O (%) | MS | Dynamic viscosity (mPa.s) | 0.8449303 | 1.413568 | 1.676435 | 0.000298158 | Na+ (mol/kg) | Si4+ (mol/kg) | Dynamic viscosity (mPa.s) | 3.346 | 2.356553 | 7.643447 | 90 | 1.676435 | 0.000298158 | Dynamic viscosity (mPa.s) | 15 | NaOH-NaWG | BUT | 1.526803 | -0.1496322 | -8.925615 | 1
1.288006 | 2.154834 | 2.297587 | 0.002505788 | 10 | Na+ (mol/l) | Si4+ (mol/l) | Dynamic viscosity (mPa.s) | 15 | 3.346 | 2.297587 | 0.002505788 | dry matter (%) | MS | Dynamic viscosity (mPa.s) | 3.53483 | 3.346 | 2.297587 | 0.002505788 | Na2O (%) | MS | Dynamic viscosity (mPa.s) | 1.341948 | 2.245079 | 2.297587 | 0.002505788 | Na+ (mol/kg) | Si4+ (mol/kg) | Dynamic viscosity (mPa.s) | 3.346 | 3.53483 | 11.46517 | 85 | 2.297587 | 0.002505788 | Dynamic viscosity (mPa.s) | 15 | NaOH-NaWG | BUT | 2.686072 | 0.3884856 | 16.90842 | 1
1.791545 | 2.997254 | 3.492534 | 0.006071954 | 10 | Na+ (mol/l) | Si4+ (mol/l) | Dynamic viscosity (mPa.s) | 20 | 3.346 | 3.492534 | 0.006071954 | dry matter (%) | MS | Dynamic viscosity (mPa.s) | 4.713106 | 3.346 | 3.492534 | 0.006071954 | Na2O (%) | MS | Dynamic viscosity (mPa.s) | 1.901093 | 3.180529 | 3.492534 | 0.006071954 | Na+ (mol/kg) | Si4+ (mol/kg) | Dynamic viscosity (mPa.s) | 3.346 | 4.713106 | 15.28689 | 80 | 3.492534 | 0.006071954 | Dynamic viscosity (mPa.s) | 15 | NaOH-NaWG | BUT | 4.963739 | 1.471205 | 42.12427 | 1
2.339029 | 3.913195 | 6.151017 | 0.03098519 | 10 | Na+ (mol/l) | Si4+ (mol/l) | Dynamic viscosity (mPa.s) | 25 | 3.346 | 6.151017 | 0.03098519 | dry matter (%) | MS | Dynamic viscosity (mPa.s) | 5.891383 | 3.346 | 6.151017 | 0.03098519 | Na2O (%) | MS | Dynamic viscosity (mPa.s) | 2.534791 | 4.240705 | 6.151017 | 0.03098519 | Na+ (mol/kg) | Si4+ (mol/kg) | Dynamic viscosity (mPa.s) | 3.346 | 5.891383 | 19.10862 | 75 | 6.151017 | 0.03098519 | Dynamic viscosity (mPa.s) | 15 | NaOH-NaWG | BUT | 10.18476 | 4.033745 | 65.5785 | 1
2.935695 | 4.911417 | 13.98819 | #DIV/0! | 10 | Na+ (mol/l) | Si4+ (mol/l) | Dynamic viscosity (mPa.s) | 30 | 3.346 | 13.98819 | #DIV/0! | dry matter (%) | MS | Dynamic viscosity (mPa.s) | 7.06966 | 3.346 | 13.98819 | #DIV/0! | Na2O (%) | MS | Dynamic viscosity (mPa.s) | 3.259017 | 5.452335 | 13.98819 | #DIV/0! | Na+ (mol/kg) | Si4+ (mol/kg) | Dynamic viscosity (mPa.s) | 3.346 | 7.06966 | 22.93034 | 70 | 13.98819 | #DIV/0! | Dynamic viscosity (mPa.s) | 15 | NaOH-NaWG | BUT | 25.22828 | 11.24009 | 80.35418 | 1
3.586292 | 5.999867 | 40.41104 | #DIV/0! | 10 | Na+ (mol/l) | Si4+ (mol/l) | Dynamic viscosity (mPa.s) | 35 | 3.346 | 40.41104 | #DIV/0! | dry matter (%) | MS | Dynamic viscosity (mPa.s) | 8.247936 | 3.346 | 40.41104 | #DIV/0! | Na2O (%) | MS | Dynamic viscosity (mPa.s) | 4.094662 | 6.85037 | 40.41104 | #DIV/0! | Na+ (mol/kg) | Si4+ (mol/kg) | Dynamic viscosity (mPa.s) | 3.346 | 8.247936 | 26.75206 | 65 | 40.41104 | #DIV/0! | Dynamic viscosity (mPa.s) | 15 | NaOH-NaWG | BUT | 84.3749 | 43.96386 | 108.7917 | 1
4.153684 | 6.949113 | 174.9925 | 0.2324063 | 10 | Na+ (mol/l) | Si4+ (mol/l) | Dynamic viscosity (mPa.s) | 39.04 | 3.346 | 174.9925 | 0.2324063 | dry matter (%) | MS | Dynamic viscosity (mPa.s) | 9.199984 | 3.346 | 174.9925 | 0.2324063 | Na2O (%) | MS | Dynamic viscosity (mPa.s) | 4.869992 | 8.147496 | 174.9925 | 0.2324063 | Na+ (mol/kg) | Si4+ (mol/kg) | Dynamic viscosity (mPa.s) | 3.346 | 9.199984 | 29.84002 | 60.96 | 174.9925 | 0.2324063 | Dynamic viscosity (mPa.s) | 15 | NaOH-NaWG | BUT | 306.4111 | 131.4186 | 75.09952 | 1
0 | 0 | 0.9725496 | 0.002041721 | 1 | Na+ (mol/l) | Si4+ (mol/l) | Dynamic viscosity (mPa.s) | 0 | 0 | 0.9725496 | 0.002041721 | dry matter (%) | MS | Dynamic viscosity (mPa.s) | 0 | 0 | 0.9725496 | 0.002041721 | Na2O (%) | MS | Dynamic viscosity (mPa.s) | 0 | 0 | 0.9725496 | 0.002041721 | Na+ (mol/kg) | Si4+ (mol/kg) | Dynamic viscosity (mPa.s) | 0 | 0 | 0 | 100 | 0.9725496 | 0.002041721 | Dynamic viscosity (mPa.s) | 20 | NaOH-NaWG | BUT | 1.076289 | 0.1037397 | 10.66677 | 100
1.730266 | 0 | 1.41489 | 0.0001033748 | 1 | Na+ (mol/l) | Si4+ (mol/l) | Dynamic viscosity (mPa.s) | 5 | 0 | 1.41489 | 0.0001033748 | dry matter (%) | MS | Dynamic viscosity (mPa.s) | 5 | 0 | 1.41489 | 0.0001033748 | Na2O (%) | MS | Dynamic viscosity (mPa.s) | 1.698371 | 0 | 1.41489 | 0.0001033748 | Na+ (mol/kg) | Si4+ (mol/kg) | Dynamic viscosity (mPa.s) | 0 | 5 | 0 | 95 | 1.41489 | 0.0001033748 | Dynamic viscosity (mPa.s) | 20 | NaOH-NaWG | BUT | 1.442175 | 0.02728471 | 1.928398 | 1
3.692773 | 0 | 2.295808 | 0.0003295594 | 1 | Na+ (mol/l) | Si4+ (mol/l) | Dynamic viscosity (mPa.s) | 10 | 0 | 2.295808 | 0.0003295594 | dry matter (%) | MS | Dynamic viscosity (mPa.s) | 10 | 0 | 2.295808 | 0.0003295594 | Na2O (%) | MS | Dynamic viscosity (mPa.s) | 3.58545 | 0 | 2.295808 | 0.0003295594 | Na+ (mol/kg) | Si4+ (mol/kg) | Dynamic viscosity (mPa.s) | 0 | 10 | 0 | 90 | 2.295808 | 0.0003295594 | Dynamic viscosity (mPa.s) | 20 | NaOH-NaWG | BUT | 2.304908 | 0.00910002 | 0.3963755 | 1
5.890206 | 0 | 4.263063 | 0 | 1 | Na+ (mol/l) | Si4+ (mol/l) | Dynamic viscosity (mPa.s) | 15 | 0 | 4.263063 | 0 | dry matter (%) | MS | Dynamic viscosity (mPa.s) | 15 | 0 | 4.263063 | 0 | Na2O (%) | MS | Dynamic viscosity (mPa.s) | 5.694538 | 0 | 4.263063 | 0 | Na+ (mol/kg) | Si4+ (mol/kg) | Dynamic viscosity (mPa.s) | 0 | 15 | 0 | 85 | 4.263063 | 0 | Dynamic viscosity (mPa.s) | 20 | NaOH-NaWG | BUT | 4.07619 | -0.1868727 | -4.383532 | 1
8.32109 | 0 | 8.593227 | 0.005837188 | 1 | Na+ (mol/l) | Si4+ (mol/l) | Dynamic viscosity (mPa.s) | 20 | 0 | 8.593227 | 0.005837188 | dry matter (%) | MS | Dynamic viscosity (mPa.s) | 20 | 0 | 8.593227 | 0.005837188 | Na2O (%) | MS | Dynamic viscosity (mPa.s) | 8.067262 | 0 | 8.593227 | 0.005837188 | Na+ (mol/kg) | Si4+ (mol/kg) | Dynamic viscosity (mPa.s) | 0 | 20 | 0 | 80 | 8.593227 | 0.005837188 | Dynamic viscosity (mPa.s) | 20 | NaOH-NaWG | BUT | 7.599738 | -0.9934894 | -11.56131 | 1
10.97135 | 0 | 18.47048 | 0.001061083 | 1 | Na+ (mol/l) | Si4+ (mol/l) | Dynamic viscosity (mPa.s) | 25 | 0 | 18.47048 | 0.001061083 | dry matter (%) | MS | Dynamic viscosity (mPa.s) | 25 | 0 | 18.47048 | 0.001061083 | Na2O (%) | MS | Dynamic viscosity (mPa.s) | 10.75635 | 0 | 18.47048 | 0.001061083 | Na+ (mol/kg) | Si4+ (mol/kg) | Dynamic viscosity (mPa.s) | 0 | 25 | 0 | 75 | 18.47048 | 0.001061083 | Dynamic viscosity (mPa.s) | 20 | NaOH-NaWG | BUT | 14.61586 | -3.854622 | -20.86909 | 1
13.81176 | 0 | 34.52483 | 0.1317416 | 1 | Na+ (mol/l) | Si4+ (mol/l) | Dynamic viscosity (mPa.s) | 30 | 0 | 34.52483 | 0.1317416 | dry matter (%) | MS | Dynamic viscosity (mPa.s) | 30 | 0 | 34.52483 | 0.1317416 | Na2O (%) | MS | Dynamic viscosity (mPa.s) | 13.82959 | 0 | 34.52483 | 0.1317416 | Na+ (mol/kg) | Si4+ (mol/kg) | Dynamic viscosity (mPa.s) | 0 | 30 | 0 | 70 | 34.52483 | 0.1317416 | Dynamic viscosity (mPa.s) | 20 | NaOH-NaWG | BUT | 29.13598 | -5.388853 | -15.60863 | 1
16.83045 | 0 | 57.5022 | 0.2197364 | 1 | Na+ (mol/l) | Si4+ (mol/l) | Dynamic viscosity (mPa.s) | 35 | 0 | 57.5022 | 0.2197364 | dry matter (%) | MS | Dynamic viscosity (mPa.s) | 35 | 0 | 57.5022 | 0.2197364 | Na2O (%) | MS | Dynamic viscosity (mPa.s) | 17.37564 | 0 | 57.5022 | 0.2197364 | Na+ (mol/kg) | Si4+ (mol/kg) | Dynamic viscosity (mPa.s) | 0 | 35 | 0 | 65 | 57.5022 | 0.2197364 | Dynamic viscosity (mPa.s) | 20 | NaOH-NaWG | BUT | 62.12586 | 4.623659 | 8.040839 | 1
18.87193 | 0 | 73.4714 | 0.1719035 | 1 | Na+ (mol/l) | Si4+ (mol/l) | Dynamic viscosity (mPa.s) | 38.38 | 0 | 73.4714 | 0.1719035 | dry matter (%) | MS | Dynamic viscosity (mPa.s) | 38.38 | 0 | 73.4714 | 0.1719035 | Na2O (%) | MS | Dynamic viscosity (mPa.s) | 20.09877 | 0 | 73.4714 | 0.1719035 | Na+ (mol/kg) | Si4+ (mol/kg) | Dynamic viscosity (mPa.s) | 0 | 38.38 | 0 | 61.62 | 73.4714 | 0.1719035 | Dynamic viscosity (mPa.s) | 20 | NaOH-NaWG | BUT | 110.765 | 37.29358 | 50.75932 | 1
0 | 0 | 0.9725496 | 0.002041721 | 2 | Na+ (mol/l) | Si4+ (mol/l) | Dynamic viscosity (mPa.s) | 0 | 0.1 | 0.9725496 | 0.002041721 | dry matter (%) | MS | Dynamic viscosity (mPa.s) | 0 | 0.1 | 0.9725496 | 0.002041721 | Na2O (%) | MS | Dynamic viscosity (mPa.s) | 0 | 0 | 0.9725496 | 0.002041721 | Na+ (mol/kg) | Si4+ (mol/kg) | Dynamic viscosity (mPa.s) | 0.1 | 0 | 0 | 100 | 0.9725496 | 0.002041721 | Dynamic viscosity (mPa.s) | 20 | NaOH-NaWG | BUT | 1.010981 | 0.03843129 | 3.951602 | 100
1.572112 | 0.07860558 | 1.360451 | 9.19371e-05 | 2 | Na+ (mol/l) | Si4+ (mol/l) | Dynamic viscosity (mPa.s) | 5 | 0.1 | 1.360451 | 9.19371e-05 | dry matter (%) | MS | Dynamic viscosity (mPa.s) | 4.55815 | 0.1 | 1.360451 | 9.19371e-05 | Na2O (%) | MS | Dynamic viscosity (mPa.s) | 1.548286 | 0.07741429 | 1.360451 | 9.19371e-05 | Na+ (mol/kg) | Si4+ (mol/kg) | Dynamic viscosity (mPa.s) | 0.1 | 4.55815 | 0.4418498 | 95 | 1.360451 | 9.19371e-05 | Dynamic viscosity (mPa.s) | 20 | NaOH-NaWG | BUT | 1.380895 | 0.02044395 | 1.502734 | 1
3.349792 | 0.1674896 | 2.167804 | 9.098969e-05 | 2 | Na+ (mol/l) | Si4+ (mol/l) | Dynamic viscosity (mPa.s) | 10 | 0.1 | 2.167804 | 9.098969e-05 | dry matter (%) | MS | Dynamic viscosity (mPa.s) | 9.1163 | 0.1 | 2.167804 | 9.098969e-05 | Na2O (%) | MS | Dynamic viscosity (mPa.s) | 3.268604 | 0.1634302 | 2.167804 | 9.098969e-05 | Na+ (mol/kg) | Si4+ (mol/kg) | Dynamic viscosity (mPa.s) | 0.1 | 9.1163 | 0.8836997 | 90 | 2.167804 | 9.098969e-05 | Dynamic viscosity (mPa.s) | 20 | NaOH-NaWG | BUT | 2.249237 | 0.08143247 | 3.756449 | 1
5.338734 | 0.2669367 | 3.879361 | 0.0003826053 | 2 | Na+ (mol/l) | Si4+ (mol/l) | Dynamic viscosity (mPa.s) | 15 | 0.1 | 3.879361 | 0.0003826053 | dry matter (%) | MS | Dynamic viscosity (mPa.s) | 13.67445 | 0.1 | 3.879361 | 0.0003826053 | Na2O (%) | MS | Dynamic viscosity (mPa.s) | 5.191312 | 0.2595656 | 3.879361 | 0.0003826053 | Na+ (mol/kg) | Si4+ (mol/kg) | Dynamic viscosity (mPa.s) | 0.1 | 13.67445 | 1.325549 | 85 | 3.879361 | 0.0003826053 | Dynamic viscosity (mPa.s) | 20 | NaOH-NaWG | BUT | 4.062357 | 0.1829962 | 4.717172 | 1
7.534952 | 0.3767476 | 7.628912 | 0.00886193 | 2 | Na+ (mol/l) | Si4+ (mol/l) | Dynamic viscosity (mPa.s) | 20 | 0.1 | 7.628912 | 0.00886193 | dry matter (%) | MS | Dynamic viscosity (mPa.s) | 18.2326 | 0.1 | 7.628912 | 0.00886193 | Na2O (%) | MS | Dynamic viscosity (mPa.s) | 7.354358 | 0.3677179 | 7.628912 | 0.00886193 | Na+ (mol/kg) | Si4+ (mol/kg) | Dynamic viscosity (mPa.s) | 0.1 | 18.2326 | 1.767399 | 80 | 7.628912 | 0.00886193 | Dynamic viscosity (mPa.s) | 20 | NaOH-NaWG | BUT | 7.768917 | 0.1400055 | 1.835196 | 1
9.944489 | 0.4972245 | 16.89578 | 0.1103577 | 2 | Na+ (mol/l) | Si4+ (mol/l) | Dynamic viscosity (mPa.s) | 25 | 0.1 | 16.89578 | 0.1103577 | dry matter (%) | MS | Dynamic viscosity (mPa.s) | 22.79075 | 0.1 | 16.89578 | 0.1103577 | Na2O (%) | MS | Dynamic viscosity (mPa.s) | 9.805811 | 0.4902905 | 16.89578 | 0.1103577 | Na+ (mol/kg) | Si4+ (mol/kg) | Dynamic viscosity (mPa.s) | 0.1 | 22.79075 | 2.209249 | 75 | 16.89578 | 0.1103577 | Dynamic viscosity (mPa.s) | 20 | NaOH-NaWG | BUT | 15.42813 | -1.467653 | -8.686504 | 1
12.53981 | 0.6269906 | 34.40851 | 0.2118521 | 2 | Na+ (mol/l) | Si4+ (mol/l) | Dynamic viscosity (mPa.s) | 30 | 0.1 | 34.40851 | 0.2118521 | dry matter (%) | MS | Dynamic viscosity (mPa.s) | 27.3489 | 0.1 | 34.40851 | 0.2118521 | Na2O (%) | MS | Dynamic viscosity (mPa.s) | 12.60747 | 0.6303735 | 34.40851 | 0.2118521 | Na+ (mol/kg) | Si4+ (mol/kg) | Dynamic viscosity (mPa.s) | 0.1 | 27.3489 | 2.651099 | 70 | 34.40851 | 0.2118521 | Dynamic viscosity (mPa.s) | 20 | NaOH-NaWG | BUT | 32.04257 | -2.36594 | -6.876033 | 1
0 | 0 | 0.9725496 | 0.002041721 | 3 | Na+ (mol/l) | Si4+ (mol/l) | Dynamic viscosity (mPa.s) | 0 | 0.5 | 0.9725496 | 0.002041721 | dry matter (%) | MS | Dynamic viscosity (mPa.s) | 0 | 0.5 | 0.9725496 | 0.002041721 | Na2O (%) | MS | Dynamic viscosity (mPa.s) | 0 | 0 | 0.9725496 | 0.002041721 | Na+ (mol/kg) | Si4+ (mol/kg) | Dynamic viscosity (mPa.s) | 0.5 | 0 | 0 | 100 | 0.9725496 | 0.002041721 | Dynamic viscosity (mPa.s) | 20 | NaOH-NaWG | BUT | 0.8641135 | -0.108436 | -11.14967 | 100
1.152149 | 0.2880373 | 1.2946 | 4.602705e-05 | 3 | Na+ (mol/l) | Si4+ (mol/l) | Dynamic viscosity (mPa.s) | 5 | 0.5 | 1.2946 | 4.602705e-05 | dry matter (%) | MS | Dynamic viscosity (mPa.s) | 3.367727 | 0.5 | 1.2946 | 4.602705e-05 | Na2O (%) | MS | Dynamic viscosity (mPa.s) | 1.14393 | 0.2859824 | 1.2946 | 4.602705e-05 | Na+ (mol/kg) | Si4+ (mol/kg) | Dynamic viscosity (mPa.s) | 0.5 | 3.367727 | 1.632273 | 95 | 1.2946 | 4.602705e-05 | Dynamic viscosity (mPa.s) | 20 | NaOH-NaWG | BUT | 1.207663 | -0.08693737 | -6.715384 | 1
2.443998 | 0.6109995 | 1.932465 | 0.0007864512 | 3 | Na+ (mol/l) | Si4+ (mol/l) | Dynamic viscosity (mPa.s) | 10 | 0.5 | 1.932465 | 0.0007864512 | dry matter (%) | MS | Dynamic viscosity (mPa.s) | 6.735453 | 0.5 | 1.932465 | 0.0007864512 | Na2O (%) | MS | Dynamic viscosity (mPa.s) | 2.414963 | 0.6037407 | 1.932465 | 0.0007864512 | Na+ (mol/kg) | Si4+ (mol/kg) | Dynamic viscosity (mPa.s) | 0.5 | 6.735453 | 3.264547 | 90 | 1.932465 | 0.0007864512 | Dynamic viscosity (mPa.s) | 20 | NaOH-NaWG | BUT | 2.005563 | 0.0730981 | 3.782635 | 1
3.895059 | 0.9737646 | 3.297052 | #DIV/0! | 3 | Na+ (mol/l) | Si4+ (mol/l) | Dynamic viscosity (mPa.s) | 15 | 0.5 | 3.297052 | #DIV/0! | dry matter (%) | MS | Dynamic viscosity (mPa.s) | 10.10318 | 0.5 | 3.297052 | #DIV/0! | Na2O (%) | MS | Dynamic viscosity (mPa.s) | 3.835529 | 0.9588823 | 3.297052 | #DIV/0! | Na+ (mol/kg) | Si4+ (mol/kg) | Dynamic viscosity (mPa.s) | 0.5 | 10.10318 | 4.89682 | 85 | 3.297052 | #DIV/0! | Dynamic viscosity (mPa.s) | 20 | NaOH-NaWG | BUT | 3.713858 | 0.4168064 | 12.64179 | 1
5.489959 | 1.37249 | 6.120419 | 0.002187979 | 3 | Na+ (mol/l) | Si4+ (mol/l) | Dynamic viscosity (mPa.s) | 20 | 0.5 | 6.120419 | 0.002187979 | dry matter (%) | MS | Dynamic viscosity (mPa.s) | 13.47091 | 0.5 | 6.120419 | 0.002187979 | Na2O (%) | MS | Dynamic viscosity (mPa.s) | 5.433666 | 1.358417 | 6.120419 | 0.002187979 | Na+ (mol/kg) | Si4+ (mol/kg) | Dynamic viscosity (mPa.s) | 0.5 | 13.47091 | 6.529093 | 80 | 6.120419 | 0.002187979 | Dynamic viscosity (mPa.s) | 20 | NaOH-NaWG | BUT | 7.390182 | 1.269764 | 20.74636 | 1
7.243104 | 1.810776 | 13.59438 | 0.01558543 | 3 | Na+ (mol/l) | Si4+ (mol/l) | Dynamic viscosity (mPa.s) | 25 | 0.5 | 13.59438 | 0.01558543 | dry matter (%) | MS | Dynamic viscosity (mPa.s) | 16.83863 | 0.5 | 13.59438 | 0.01558543 | Na2O (%) | MS | Dynamic viscosity (mPa.s) | 7.244888 | 1.811222 | 13.59438 | 0.01558543 | Na+ (mol/kg) | Si4+ (mol/kg) | Dynamic viscosity (mPa.s) | 0.5 | 16.83863 | 8.161367 | 75 | 13.59438 | 0.01558543 | Dynamic viscosity (mPa.s) | 20 | NaOH-NaWG | BUT | 15.6397 | 2.045313 | 15.04528 | 1
9.182027 | 2.295507 | 32.53902 | 1.231086 | 3 | Na+ (mol/l) | Si4+ (mol/l) | Dynamic viscosity (mPa.s) | 30 | 0.5 | 32.53902 | 1.231086 | dry matter (%) | MS | Dynamic viscosity (mPa.s) | 20.20636 | 0.5 | 32.53902 | 1.231086 | Na2O (%) | MS | Dynamic viscosity (mPa.s) | 9.314857 | 2.328714 | 32.53902 | 1.231086 | Na+ (mol/kg) | Si4+ (mol/kg) | Dynamic viscosity (mPa.s) | 0.5 | 20.20636 | 9.79364 | 70 | 32.53902 | 1.231086 | Dynamic viscosity (mPa.s) | 20 | NaOH-NaWG | BUT | 35.77726 | 3.238239 | 9.951865 | 1
11.28024 | 2.820059 | 98.45414 | 0.06585037 | 3 | Na+ (mol/l) | Si4+ (mol/l) | Dynamic viscosity (mPa.s) | 35 | 0.5 | 98.45414 | 0.06585037 | dry matter (%) | MS | Dynamic viscosity (mPa.s) | 23.57409 | 0.5 | 98.45414 | 0.06585037 | Na2O (%) | MS | Dynamic viscosity (mPa.s) | 11.70328 | 2.92582 | 98.45414 | 0.06585037 | Na+ (mol/kg) | Si4+ (mol/kg) | Dynamic viscosity (mPa.s) | 0.5 | 23.57409 | 11.42591 | 65 | 98.45414 | 0.06585037 | Dynamic viscosity (mPa.s) | 20 | NaOH-NaWG | BUT | 92.34503 | -6.109109 | -6.20503 | 1
13.54017 | 3.385044 | 333.1972 | 0.4405996 | 3 | Na+ (mol/l) | Si4+ (mol/l) | Dynamic viscosity (mPa.s) | 40 | 0.5 | 333.1972 | 0.4405996 | dry matter (%) | MS | Dynamic viscosity (mPa.s) | 26.94181 | 0.5 | 333.1972 | 0.4405996 | Na2O (%) | MS | Dynamic viscosity (mPa.s) | 14.48978 | 3.622444 | 333.1972 | 0.4405996 | Na+ (mol/kg) | Si4+ (mol/kg) | Dynamic viscosity (mPa.s) | 0.5 | 26.94181 | 13.05819 | 60 | 333.1972 | 0.4405996 | Dynamic viscosity (mPa.s) | 20 | NaOH-NaWG | BUT | 288.2902 | -44.90698 | -13.4776 | 1
14.65168 | 3.662919 | 652.7659 | 7.495564 | 3 | Na+ (mol/l) | Si4+ (mol/l) | Dynamic viscosity (mPa.s) | 42.27 | 0.5 | 652.7659 | 7.495564 | dry matter (%) | MS | Dynamic viscosity (mPa.s) | 28.47076 | 0.5 | 652.7659 | 7.495564 | Na2O (%) | MS | Dynamic viscosity (mPa.s) | 15.91416 | 3.978539 | 652.7659 | 7.495564 | Na+ (mol/kg) | Si4+ (mol/kg) | Dynamic viscosity (mPa.s) | 0.5 | 28.47076 | 13.79924 | 57.73 | 652.7659 | 7.495564 | Dynamic viscosity (mPa.s) | 20 | NaOH-NaWG | BUT | 527.7215 | -125.0444 | -19.15608 | 1
0 | 0 | 0.9725496 | 0.002041721 | 4 | Na+ (mol/l) | Si4+ (mol/l) | Dynamic viscosity (mPa.s) | 0 | 1 | 0.9725496 | 0.002041721 | dry matter (%) | MS | Dynamic viscosity (mPa.s) | 0 | 1 | 0.9725496 | 0.002041721 | Na2O (%) | MS | Dynamic viscosity (mPa.s) | 0 | 0 | 0.9725496 | 0.002041721 | Na+ (mol/kg) | Si4+ (mol/kg) | Dynamic viscosity (mPa.s) | 1 | 0 | 0 | 100 | 0.9725496 | 0.002041721 | Dynamic viscosity (mPa.s) | 20 | NaOH-NaWG | BUT | 0.851685 | -0.1208646 | -12.4276 | 100
0.8632062 | 0.4316031 | 1.257926 | 1.151791e-05 | 4 | Na+ (mol/l) | Si4+ (mol/l) | Dynamic viscosity (mPa.s) | 5 | 1 | 1.257926 | 1.151791e-05 | dry matter (%) | MS | Dynamic viscosity (mPa.s) | 2.538893 | 1 | 1.257926 | 1.151791e-05 | Na2O (%) | MS | Dynamic viscosity (mPa.s) | 0.8623964 | 0.4311982 | 1.257926 | 1.151791e-05 | Na+ (mol/kg) | Si4+ (mol/kg) | Dynamic viscosity (mPa.s) | 1 | 2.538893 | 2.461107 | 95 | 1.257926 | 1.151791e-05 | Dynamic viscosity (mPa.s) | 20 | NaOH-NaWG | BUT | 1.125081 | -0.1328456 | -10.56068 | 1
1.820252 | 0.9101262 | 1.774819 | 0.0004454135 | 4 | Na+ (mol/l) | Si4+ (mol/l) | Dynamic viscosity (mPa.s) | 10 | 1 | 1.774819 | 0.0004454135 | dry matter (%) | MS | Dynamic viscosity (mPa.s) | 5.077786 | 1 | 1.774819 | 0.0004454135 | Na2O (%) | MS | Dynamic viscosity (mPa.s) | 1.820615 | 0.9103073 | 1.774819 | 0.0004454135 | Na+ (mol/kg) | Si4+ (mol/kg) | Dynamic viscosity (mPa.s) | 1 | 5.077786 | 4.922214 | 90 | 1.774819 | 0.0004454135 | Dynamic viscosity (mPa.s) | 20 | NaOH-NaWG | BUT | 1.747498 | -0.02732151 | -1.539397 | 1
2.881695 | 1.440847 | 2.741528 | 0.0001357982 | 4 | Na+ (mol/l) | Si4+ (mol/l) | Dynamic viscosity (mPa.s) | 15 | 1 | 2.741528 | 0.0001357982 | dry matter (%) | MS | Dynamic viscosity (mPa.s) | 7.616679 | 1 | 2.741528 | 0.0001357982 | Na2O (%) | MS | Dynamic viscosity (mPa.s) | 2.891564 | 1.445782 | 2.741528 | 0.0001357982 | Na+ (mol/kg) | Si4+ (mol/kg) | Dynamic viscosity (mPa.s) | 1 | 7.616679 | 7.383321 | 85 | 2.741528 | 0.0001357982 | Dynamic viscosity (mPa.s) | 20 | NaOH-NaWG | BUT | 3.029177 | 0.2876494 | 10.4923 | 1
4.05365 | 2.026825 | 4.745598 | 0.003216468 | 4 | Na+ (mol/l) | Si4+ (mol/l) | Dynamic viscosity (mPa.s) | 20 | 1 | 4.745598 | 0.003216468 | dry matter (%) | MS | Dynamic viscosity (mPa.s) | 10.15557 | 1 | 4.745598 | 0.003216468 | Na2O (%) | MS | Dynamic viscosity (mPa.s) | 4.096383 | 2.048191 | 4.745598 | 0.003216468 | Na+ (mol/kg) | Si4+ (mol/kg) | Dynamic viscosity (mPa.s) | 1 | 10.15557 | 9.844428 | 80 | 4.745598 | 0.003216468 | Dynamic viscosity (mPa.s) | 20 | NaOH-NaWG | BUT | 5.712347 | 0.9667492 | 20.37149 | 1
5.34834 | 2.67417 | 9.48329 | 0.0007874489 | 4 | Na+ (mol/l) | Si4+ (mol/l) | Dynamic viscosity (mPa.s) | 25 | 1 | 9.48329 | 0.0007874489 | dry matter (%) | MS | Dynamic viscosity (mPa.s) | 12.69447 | 1 | 9.48329 | 0.0007874489 | Na2O (%) | MS | Dynamic viscosity (mPa.s) | 5.461844 | 2.730922 | 9.48329 | 0.0007874489 | Na+ (mol/kg) | Si4+ (mol/kg) | Dynamic viscosity (mPa.s) | 1 | 12.69447 | 12.30553 | 75 | 9.48329 | 0.0007874489 | Dynamic viscosity (mPa.s) | 20 | NaOH-NaWG | BUT | 11.73149 | 2.248197 | 23.70694 | 1
6.777613 | 3.388807 | 23.60971 | 0.6515265 | 4 | Na+ (mol/l) | Si4+ (mol/l) | Dynamic viscosity (mPa.s) | 30 | 1 | 23.60971 | 0.6515265 | dry matter (%) | MS | Dynamic viscosity (mPa.s) | 15.23336 | 1 | 23.60971 | 0.6515265 | Na2O (%) | MS | Dynamic viscosity (mPa.s) | 7.022371 | 3.511185 | 23.60971 | 0.6515265 | Na+ (mol/kg) | Si4+ (mol/kg) | Dynamic viscosity (mPa.s) | 1 | 15.23336 | 14.76664 | 70 | 23.60971 | 0.6515265 | Dynamic viscosity (mPa.s) | 20 | NaOH-NaWG | BUT | 26.97532 | 3.365605 | 14.25517 | 1
8.356748 | 4.178374 | 71.8241 | 0.1475438 | 4 | Na+ (mol/l) | Si4+ (mol/l) | Dynamic viscosity (mPa.s) | 35 | 1 | 71.8241 | 0.1475438 | dry matter (%) | MS | Dynamic viscosity (mPa.s) | 17.77225 | 1 | 71.8241 | 0.1475438 | Na2O (%) | MS | Dynamic viscosity (mPa.s) | 8.822979 | 4.411489 | 71.8241 | 0.1475438 | Na+ (mol/kg) | Si4+ (mol/kg) | Dynamic viscosity (mPa.s) | 1 | 17.77225 | 17.22775 | 65 | 71.8241 | 0.1475438 | Dynamic viscosity (mPa.s) | 20 | NaOH-NaWG | BUT | 73.32324 | 1.499141 | 2.087239 | 1
10.07468 | 5.037339 | 305.9118 | 1.338424 | 4 | Na+ (mol/l) | Si4+ (mol/l) | Dynamic viscosity (mPa.s) | 40 | 1 | 305.9118 | 1.338424 | dry matter (%) | MS | Dynamic viscosity (mPa.s) | 20.31114 | 1 | 305.9118 | 1.338424 | Na2O (%) | MS | Dynamic viscosity (mPa.s) | 10.92369 | 5.461844 | 305.9118 | 1.338424 | Na+ (mol/kg) | Si4+ (mol/kg) | Dynamic viscosity (mPa.s) | 1 | 20.31114 | 19.68886 | 60 | 305.9118 | 1.338424 | Dynamic viscosity (mPa.s) | 20 | NaOH-NaWG | BUT | 255.461 | -50.45081 | -16.49194 | 1
0 | 0 | 0.9725496 | 0.002041721 | 5 | Na+ (mol/l) | Si4+ (mol/l) | Dynamic viscosity (mPa.s) | 0 | 1.5 | 0.9725496 | 0.002041721 | dry matter (%) | MS | Dynamic viscosity (mPa.s) | 0 | 1.5 | 0.9725496 | 0.002041721 | Na2O (%) | MS | Dynamic viscosity (mPa.s) | 0 | 0 | 0.9725496 | 0.002041721 | Na+ (mol/kg) | Si4+ (mol/kg) | Dynamic viscosity (mPa.s) | 1.5 | 0 | 0 | 100 | 0.9725496 | 0.002041721 | Dynamic viscosity (mPa.s) | 20 | NaOH-NaWG | BUT | 0.9578722 | -0.01467739 | -1.509167 | 100
0.6897552 | 0.5173164 | 1.229911 | 5.762779e-05 | 5 | Na+ (mol/l) | Si4+ (mol/l) | Dynamic viscosity (mPa.s) | 5 | 1.5 | 1.229911 | 5.762779e-05 | dry matter (%) | MS | Dynamic viscosity (mPa.s) | 2.037454 | 1.5 | 1.229911 | 5.762779e-05 | Na2O (%) | MS | Dynamic viscosity (mPa.s) | 0.6920705 | 0.5190529 | 1.229911 | 5.762779e-05 | Na+ (mol/kg) | Si4+ (mol/kg) | Dynamic viscosity (mPa.s) | 1.5 | 2.037454 | 2.962546 | 95 | 1.229911 | 5.762779e-05 | Dynamic viscosity (mPa.s) | 20 | NaOH-NaWG | BUT | 1.150928 | -0.07898302 | -6.42185 | 1
1.449419 | 1.087064 | 1.664068 | 0.000228709 | 5 | Na+ (mol/l) | Si4+ (mol/l) | Dynamic viscosity (mPa.s) | 10 | 1.5 | 1.664068 | 0.000228709 | dry matter (%) | MS | Dynamic viscosity (mPa.s) | 4.074908 | 1.5 | 1.664068 | 0.000228709 | Na2O (%) | MS | Dynamic viscosity (mPa.s) | 1.461038 | 1.095778 | 1.664068 | 0.000228709 | Na+ (mol/kg) | Si4+ (mol/kg) | Dynamic viscosity (mPa.s) | 1.5 | 4.074908 | 5.925092 | 90 | 1.664068 | 0.000228709 | Dynamic viscosity (mPa.s) | 20 | NaOH-NaWG | BUT | 1.597985 | -0.06608218 | -3.971124 | 1
2.285411 | 1.714058 | 2.44302 | 0.0005216323 | 5 | Na+ (mol/l) | Si4+ (mol/l) | Dynamic viscosity (mPa.s) | 15 | 1.5 | 2.44302 | 0.0005216323 | dry matter (%) | MS | Dynamic viscosity (mPa.s) | 6.112362 | 1.5 | 2.44302 | 0.0005216323 | Na2O (%) | MS | Dynamic viscosity (mPa.s) | 2.320472 | 1.740354 | 2.44302 | 0.0005216323 | Na+ (mol/kg) | Si4+ (mol/kg) | Dynamic viscosity (mPa.s) | 1.5 | 6.112362 | 8.887638 | 85 | 2.44302 | 0.0005216323 | Dynamic viscosity (mPa.s) | 20 | NaOH-NaWG | BUT | 2.461461 | 0.01844044 | 0.7548215 | 1
3.205835 | 2.404376 | 3.970701 | 0.0005169308 | 5 | Na+ (mol/l) | Si4+ (mol/l) | Dynamic viscosity (mPa.s) | 20 | 1.5 | 3.970701 | 0.0005169308 | dry matter (%) | MS | Dynamic viscosity (mPa.s) | 8.149816 | 1.5 | 3.970701 | 0.0005169308 | Na2O (%) | MS | Dynamic viscosity (mPa.s) | 3.287335 | 2.465501 | 3.970701 | 0.0005169308 | Na+ (mol/kg) | Si4+ (mol/kg) | Dynamic viscosity (mPa.s) | 1.5 | 8.149816 | 11.85018 | 80 | 3.970701 | 0.0005169308 | Dynamic viscosity (mPa.s) | 20 | NaOH-NaWG | BUT | 4.147433 | 0.1767325 | 4.450915 | 1
4.220116 | 3.165087 | 7.282849 | 0.0001335349 | 5 | Na+ (mol/l) | Si4+ (mol/l) | Dynamic viscosity (mPa.s) | 25 | 1.5 | 7.282849 | 0.0001335349 | dry matter (%) | MS | Dynamic viscosity (mPa.s) | 10.18727 | 1.5 | 7.282849 | 0.0001335349 | Na2O (%) | MS | Dynamic viscosity (mPa.s) | 4.383113 | 3.287335 | 7.282849 | 0.0001335349 | Na+ (mol/kg) | Si4+ (mol/kg) | Dynamic viscosity (mPa.s) | 1.5 | 10.18727 | 14.81273 | 75 | 7.282849 | 0.0001335349 | Dynamic viscosity (mPa.s) | 20 | NaOH-NaWG | BUT | 7.740396 | 0.4575473 | 6.282533 | 1
5.336626 | 4.00247 | 16.49021 | 0.08206269 | 5 | Na+ (mol/l) | Si4+ (mol/l) | Dynamic viscosity (mPa.s) | 30 | 1.5 | 16.49021 | 0.08206269 | dry matter (%) | MS | Dynamic viscosity (mPa.s) | 12.22472 | 1.5 | 16.49021 | 0.08206269 | Na2O (%) | MS | Dynamic viscosity (mPa.s) | 5.635431 | 4.226573 | 16.49021 | 0.08206269 | Na+ (mol/kg) | Si4+ (mol/kg) | Dynamic viscosity (mPa.s) | 1.5 | 12.22472 | 17.77528 | 70 | 16.49021 | 0.08206269 | Dynamic viscosity (mPa.s) | 20 | NaOH-NaWG | BUT | 16.6393 | 0.1490911 | 0.9041189 | 1
6.563802 | 4.922851 | 43.50556 | 0.4026069 | 5 | Na+ (mol/l) | Si4+ (mol/l) | Dynamic viscosity (mPa.s) | 35 | 1.5 | 43.50556 | 0.4026069 | dry matter (%) | MS | Dynamic viscosity (mPa.s) | 14.26218 | 1.5 | 43.50556 | 0.4026069 | Na2O (%) | MS | Dynamic viscosity (mPa.s) | 7.080413 | 5.31031 | 43.50556 | 0.4026069 | Na+ (mol/kg) | Si4+ (mol/kg) | Dynamic viscosity (mPa.s) | 1.5 | 14.26218 | 20.73782 | 65 | 43.50556 | 0.4026069 | Dynamic viscosity (mPa.s) | 20 | NaOH-NaWG | BUT | 43.99929 | 0.4937329 | 1.134873 | 1
7.909696 | 5.932272 | 161.5398 | 0.0183918 | 5 | Na+ (mol/l) | Si4+ (mol/l) | Dynamic viscosity (mPa.s) | 40 | 1.5 | 161.5398 | 0.0183918 | dry matter (%) | MS | Dynamic viscosity (mPa.s) | 16.29963 | 1.5 | 161.5398 | 0.0183918 | Na2O (%) | MS | Dynamic viscosity (mPa.s) | 8.766226 | 6.57467 | 161.5398 | 0.0183918 | Na+ (mol/kg) | Si4+ (mol/kg) | Dynamic viscosity (mPa.s) | 1.5 | 16.29963 | 23.70037 | 60 | 161.5398 | 0.0183918 | Dynamic viscosity (mPa.s) | 20 | NaOH-NaWG | BUT | 156.966 | -4.573794 | -2.831372 | 1
9.363559 | 7.022669 | 852.6221 | 0.8212009 | 5 | Na+ (mol/l) | Si4+ (mol/l) | Dynamic viscosity (mPa.s) | 45 | 1.5 | 852.6221 | 0.8212009 | dry matter (%) | MS | Dynamic viscosity (mPa.s) | 18.33709 | 1.5 | 852.6221 | 0.8212009 | Na2O (%) | MS | Dynamic viscosity (mPa.s) | 10.75855 | 8.068913 | 852.6221 | 0.8212009 | Na+ (mol/kg) | Si4+ (mol/kg) | Dynamic viscosity (mPa.s) | 1.5 | 18.33709 | 26.66291 | 55 | 852.6221 | 0.8212009 | Dynamic viscosity (mPa.s) | 20 | NaOH-NaWG | BUT | 850.9137 | -1.708338 | -0.2003628 | 1
9.956359 | 7.467269 | chyběl vzorek | chybel vzorek | 5 | Na+ (mol/l) | Si4+ (mol/l) | Dynamic viscosity (mPa.s) | 46.86 | 1.5 | chyběl vzorek | chybel vzorek | dry matter (%) | MS | Dynamic viscosity (mPa.s) | 19.09502 | 1.5 | chyběl vzorek | chybel vzorek | Na2O (%) | MS | Dynamic viscosity (mPa.s) | 11.59537 | 8.696528 | chyběl vzorek | chybel vzorek | Na+ (mol/kg) | Si4+ (mol/kg) | Dynamic viscosity (mPa.s) | 1.5 | 19.09502 | 27.76498 | 53.14 | chyběl vzorek | chybel vzorek | Dynamic viscosity (mPa.s) | 20 | NaOH-NaWG | BUT | 1826.958 | #VALUE! | #VALUE! | 1
0 | 0 | 0.9725496 | 0.002041721 | 6 | Na+ (mol/l) | Si4+ (mol/l) | Dynamic viscosity (mPa.s) | 0 | 1.887 | 0.9725496 | 0.002041721 | dry matter (%) | MS | Dynamic viscosity (mPa.s) | 0 | 1.887 | 0.9725496 | 0.002041721 | Na2O (%) | MS | Dynamic viscosity (mPa.s) | 0 | 0 | 0.9725496 | 0.002041721 | Na+ (mol/kg) | Si4+ (mol/kg) | Dynamic viscosity (mPa.s) | 1.887 | 0 | 0 | 100 | 0.9725496 | 0.002041721 | Dynamic viscosity (mPa.s) | 20 | NaOH-NaWG | BUT | 1.072684 | 0.1001347 | 10.2961 | 100
0.596824 | 0.5631034 | 1.217773 | 0.001049224 | 6 | Na+ (mol/l) | Si4+ (mol/l) | Dynamic viscosity (mPa.s) | 5 | 1.887 | 1.217773 | 0.001049224 | dry matter (%) | MS | Dynamic viscosity (mPa.s) | 1.767293 | 1.887 | 1.217773 | 0.001049224 | Na2O (%) | MS | Dynamic viscosity (mPa.s) | 0.6003036 | 0.5663865 | 1.217773 | 0.001049224 | Na+ (mol/kg) | Si4+ (mol/kg) | Dynamic viscosity (mPa.s) | 1.887 | 1.767293 | 3.232707 | 95 | 1.217773 | 0.001049224 | Dynamic viscosity (mPa.s) | 20 | NaOH-NaWG | BUT | 1.211811 | -0.0059617 | -0.4895577 | 1
1.251008 | 1.180326 | 1.617716 | 0.0001602258 | 6 | Na+ (mol/l) | Si4+ (mol/l) | Dynamic viscosity (mPa.s) | 10 | 1.887 | 1.617716 | 0.0001602258 | dry matter (%) | MS | Dynamic viscosity (mPa.s) | 3.534585 | 1.887 | 1.617716 | 0.0001602258 | Na2O (%) | MS | Dynamic viscosity (mPa.s) | 1.267308 | 1.195705 | 1.617716 | 0.0001602258 | Na+ (mol/kg) | Si4+ (mol/kg) | Dynamic viscosity (mPa.s) | 1.887 | 3.534585 | 6.465415 | 90 | 1.617716 | 0.0001602258 | Dynamic viscosity (mPa.s) | 20 | NaOH-NaWG | BUT | 1.553508 | -0.06420807 | -3.969057 | 1
1.969428 | 1.858156 | 2.298888 | 0.001464493 | 6 | Na+ (mol/l) | Si4+ (mol/l) | Dynamic viscosity (mPa.s) | 15 | 1.887 | 2.298888 | 0.001464493 | dry matter (%) | MS | Dynamic viscosity (mPa.s) | 5.301878 | 1.887 | 2.298888 | 0.001464493 | Na2O (%) | MS | Dynamic viscosity (mPa.s) | 2.012783 | 1.899061 | 2.298888 | 0.001464493 | Na+ (mol/kg) | Si4+ (mol/kg) | Dynamic viscosity (mPa.s) | 1.887 | 5.301878 | 9.698122 | 85 | 2.298888 | 0.001464493 | Dynamic viscosity (mPa.s) | 20 | NaOH-NaWG | BUT | 2.189076 | -0.1098117 | -4.776731 | 1
2.755953 | 2.600242 | 3.587351 | 0.001575847 | 6 | Na+ (mol/l) | Si4+ (mol/l) | Dynamic viscosity (mPa.s) | 20 | 1.887 | 3.587351 | 0.001575847 | dry matter (%) | MS | Dynamic viscosity (mPa.s) | 7.06917 | 1.887 | 3.587351 | 0.001575847 | Na2O (%) | MS | Dynamic viscosity (mPa.s) | 2.851442 | 2.690336 | 3.587351 | 0.001575847 | Na+ (mol/kg) | Si4+ (mol/kg) | Dynamic viscosity (mPa.s) | 1.887 | 7.06917 | 12.93083 | 80 | 3.587351 | 0.001575847 | Dynamic viscosity (mPa.s) | 20 | NaOH-NaWG | BUT | 3.3728 | -0.2145512 | -5.980768 | 1
3.620761 | 3.416188 | 6.290315 | 0.0008809725 | 6 | Na+ (mol/l) | Si4+ (mol/l) | Dynamic viscosity (mPa.s) | 25 | 1.887 | 6.290315 | 0.0008809725 | dry matter (%) | MS | Dynamic viscosity (mPa.s) | 8.836463 | 1.887 | 6.290315 | 0.0008809725 | Na2O (%) | MS | Dynamic viscosity (mPa.s) | 3.801923 | 3.587114 | 6.290315 | 0.0008809725 | Na+ (mol/kg) | Si4+ (mol/kg) | Dynamic viscosity (mPa.s) | 1.887 | 8.836463 | 16.16354 | 75 | 6.290315 | 0.0008809725 | Dynamic viscosity (mPa.s) | 20 | NaOH-NaWG | BUT | 5.804645 | -0.4856697 | -7.720912 | 1
4.570765 | 4.312517 | 13.41074 | 0.1343476 | 6 | Na+ (mol/l) | Si4+ (mol/l) | Dynamic viscosity (mPa.s) | 30 | 1.887 | 13.41074 | 0.1343476 | dry matter (%) | MS | Dynamic viscosity (mPa.s) | 10.60376 | 1.887 | 13.41074 | 0.1343476 | Na2O (%) | MS | Dynamic viscosity (mPa.s) | 4.888187 | 4.612004 | 13.41074 | 0.1343476 | Na+ (mol/kg) | Si4+ (mol/kg) | Dynamic viscosity (mPa.s) | 1.887 | 10.60376 | 19.39624 | 70 | 13.41074 | 0.1343476 | Dynamic viscosity (mPa.s) | 20 | NaOH-NaWG | BUT | 11.7071 | -1.70364 | -12.70355 | 1
5.613238 | 5.29609 | 32.56587 | 0.5875754 | 6 | Na+ (mol/l) | Si4+ (mol/l) | Dynamic viscosity (mPa.s) | 35 | 1.887 | 32.56587 | 0.5875754 | dry matter (%) | MS | Dynamic viscosity (mPa.s) | 12.37105 | 1.887 | 32.56587 | 0.5875754 | Na2O (%) | MS | Dynamic viscosity (mPa.s) | 6.141568 | 5.794569 | 32.56587 | 0.5875754 | Na+ (mol/kg) | Si4+ (mol/kg) | Dynamic viscosity (mPa.s) | 1.887 | 12.37105 | 22.62895 | 65 | 32.56587 | 0.5875754 | Dynamic viscosity (mPa.s) | 20 | NaOH-NaWG | BUT | 29.81293 | -2.752935 | -8.453438 | 1
6.756846 | 6.375084 | 105.6145 | 1.532728 | 6 | Na+ (mol/l) | Si4+ (mol/l) | Dynamic viscosity (mPa.s) | 40 | 1.887 | 105.6145 | 1.532728 | dry matter (%) | MS | Dynamic viscosity (mPa.s) | 14.13834 | 1.887 | 105.6145 | 1.532728 | Na2O (%) | MS | Dynamic viscosity (mPa.s) | 7.603846 | 7.174229 | 105.6145 | 1.532728 | Na+ (mol/kg) | Si4+ (mol/kg) | Dynamic viscosity (mPa.s) | 1.887 | 14.13834 | 25.86166 | 60 | 105.6145 | 1.532728 | Dynamic viscosity (mPa.s) | 20 | NaOH-NaWG | BUT | 106.0705 | 0.4559361 | 0.4316982 | 1
8.008082 | 7.555625 | 579.8945 | 6.321268 | 6 | Na+ (mol/l) | Si4+ (mol/l) | Dynamic viscosity (mPa.s) | 45 | 1.887 | 579.8945 | 6.321268 | dry matter (%) | MS | Dynamic viscosity (mPa.s) | 15.90563 | 1.887 | 579.8945 | 6.321268 | Na2O (%) | MS | Dynamic viscosity (mPa.s) | 9.331993 | 8.804735 | 579.8945 | 6.321268 | Na+ (mol/kg) | Si4+ (mol/kg) | Dynamic viscosity (mPa.s) | 1.887 | 15.90563 | 29.09437 | 55 | 579.8945 | 6.321268 | Dynamic viscosity (mPa.s) | 20 | NaOH-NaWG | BUT | 599.1448 | 19.2503 | 3.319622 | 1
8.78258 | 8.286364 | chyběl vzorek | chybel vzorek | 6 | Na+ (mol/l) | Si4+ (mol/l) | Dynamic viscosity (mPa.s) | 47.92 | 1.887 | chyběl vzorek | chybel vzorek | dry matter (%) | MS | Dynamic viscosity (mPa.s) | 16.93773 | 1.887 | chyběl vzorek | chybel vzorek | Na2O (%) | MS | Dynamic viscosity (mPa.s) | 10.49471 | 9.901758 | chyběl vzorek | chybel vzorek | Na+ (mol/kg) | Si4+ (mol/kg) | Dynamic viscosity (mPa.s) | 1.887 | 16.93773 | 30.98227 | 52.08 | chyběl vzorek | chybel vzorek | Dynamic viscosity (mPa.s) | 20 | NaOH-NaWG | BUT | 2166.49 | #VALUE! | #VALUE! | 1
0 | 0 | 0.9725496 | 0.002041721 | 7 | Na+ (mol/l) | Si4+ (mol/l) | Dynamic viscosity (mPa.s) | 0 | 2 | 0.9725496 | 0.002041721 | dry matter (%) | MS | Dynamic viscosity (mPa.s) | 0 | 2 | 0.9725496 | 0.002041721 | Na2O (%) | MS | Dynamic viscosity (mPa.s) | 0 | 0 | 0.9725496 | 0.002041721 | Na+ (mol/kg) | Si4+ (mol/kg) | Dynamic viscosity (mPa.s) | 2 | 0 | 0 | 100 | 0.9725496 | 0.002041721 | Dynamic viscosity (mPa.s) | 20 | NaOH-NaWG | BUT | 1.101532 | 0.1289821 | 13.26227 | 100
0.5745066 | 0.5745066 | 1.196818 | 4.61206e-05 | 7 | Na+ (mol/l) | Si4+ (mol/l) | Dynamic viscosity (mPa.s) | 5 | 2 | 1.196818 | 4.61206e-05 | dry matter (%) | MS | Dynamic viscosity (mPa.s) | 1.701419 | 2 | 1.196818 | 4.61206e-05 | Na2O (%) | MS | Dynamic viscosity (mPa.s) | 0.5779279 | 0.5779279 | 1.196818 | 4.61206e-05 | Na+ (mol/kg) | Si4+ (mol/kg) | Dynamic viscosity (mPa.s) | 2 | 1.701419 | 3.298581 | 95 | 1.196818 | 4.61206e-05 | Dynamic viscosity (mPa.s) | 20 | NaOH-NaWG | BUT | 1.230103 | 0.03328442 | 2.781075 | 1
1.201874 | 1.201874 | 1.564922 | 0.0004922884 | 7 | Na+ (mol/l) | Si4+ (mol/l) | Dynamic viscosity (mPa.s) | 10 | 2 | 1.564922 | 0.0004922884 | dry matter (%) | MS | Dynamic viscosity (mPa.s) | 3.402837 | 2 | 1.564922 | 0.0004922884 | Na2O (%) | MS | Dynamic viscosity (mPa.s) | 1.22007 | 1.22007 | 1.564922 | 0.0004922884 | Na+ (mol/kg) | Si4+ (mol/kg) | Dynamic viscosity (mPa.s) | 2 | 3.402837 | 6.597163 | 90 | 1.564922 | 0.0004922884 | Dynamic viscosity (mPa.s) | 20 | NaOH-NaWG | BUT | 1.549422 | -0.01550034 | -0.9904864 | 1
1.887817 | 1.887817 | 2.189188 | 0.0001249721 | 7 | Na+ (mol/l) | Si4+ (mol/l) | Dynamic viscosity (mPa.s) | 15 | 2 | 2.189188 | 0.0001249721 | dry matter (%) | MS | Dynamic viscosity (mPa.s) | 5.104256 | 2 | 2.189188 | 0.0001249721 | Na2O (%) | MS | Dynamic viscosity (mPa.s) | 1.937758 | 1.937758 | 2.189188 | 0.0001249721 | Na+ (mol/kg) | Si4+ (mol/kg) | Dynamic viscosity (mPa.s) | 2 | 5.104256 | 9.895744 | 85 | 2.189188 | 0.0001249721 | Dynamic viscosity (mPa.s) | 20 | NaOH-NaWG | BUT | 2.13775 | -0.05143837 | -2.349655 | 1
2.640995 | 2.640995 | 3.367458 | 0.0005858053 | 7 | Na+ (mol/l) | Si4+ (mol/l) | Dynamic viscosity (mPa.s) | 20 | 2 | 3.367458 | 0.0005858053 | dry matter (%) | MS | Dynamic viscosity (mPa.s) | 6.805674 | 2 | 3.367458 | 0.0005858053 | Na2O (%) | MS | Dynamic viscosity (mPa.s) | 2.745158 | 2.745158 | 3.367458 | 0.0005858053 | Na+ (mol/kg) | Si4+ (mol/kg) | Dynamic viscosity (mPa.s) | 2 | 6.805674 | 13.19433 | 80 | 3.367458 | 0.0005858053 | Dynamic viscosity (mPa.s) | 20 | NaOH-NaWG | BUT | 3.222097 | -0.1453606 | -4.316629 | 1
3.464362 | 3.464362 | 5.749944 | 0.004153301 | 7 | Na+ (mol/l) | Si4+ (mol/l) | Dynamic viscosity (mPa.s) | 25 | 2 | 5.749944 | 0.004153301 | dry matter (%) | MS | Dynamic viscosity (mPa.s) | 8.507093 | 2 | 5.749944 | 0.004153301 | Na2O (%) | MS | Dynamic viscosity (mPa.s) | 3.66021 | 3.66021 | 5.749944 | 0.004153301 | Na+ (mol/kg) | Si4+ (mol/kg) | Dynamic viscosity (mPa.s) | 2 | 8.507093 | 16.49291 | 75 | 5.749944 | 0.004153301 | Dynamic viscosity (mPa.s) | 20 | NaOH-NaWG | BUT | 5.433877 | -0.3160671 | -5.496872 | 1
4.369956 | 4.369956 | 13.15651 | 0.0502636 | 7 | Na+ (mol/l) | Si4+ (mol/l) | Dynamic viscosity (mPa.s) | 30 | 2 | 13.15651 | 0.0502636 | dry matter (%) | MS | Dynamic viscosity (mPa.s) | 10.20851 | 2 | 13.15651 | 0.0502636 | Na2O (%) | MS | Dynamic viscosity (mPa.s) | 4.705985 | 4.705985 | 13.15651 | 0.0502636 | Na+ (mol/kg) | Si4+ (mol/kg) | Dynamic viscosity (mPa.s) | 2 | 10.20851 | 19.79149 | 70 | 13.15651 | 0.0502636 | Dynamic viscosity (mPa.s) | 20 | NaOH-NaWG | BUT | 10.78514 | -2.371377 | -18.02436 | 1
5.36014 | 5.36014 | 26.46707 | 0.2778412 | 7 | Na+ (mol/l) | Si4+ (mol/l) | Dynamic viscosity (mPa.s) | 35 | 2 | 26.46707 | 0.2778412 | dry matter (%) | MS | Dynamic viscosity (mPa.s) | 11.90993 | 2 | 26.46707 | 0.2778412 | Na2O (%) | MS | Dynamic viscosity (mPa.s) | 5.912647 | 5.912647 | 26.46707 | 0.2778412 | Na+ (mol/kg) | Si4+ (mol/kg) | Dynamic viscosity (mPa.s) | 2 | 11.90993 | 23.09007 | 65 | 26.46707 | 0.2778412 | Dynamic viscosity (mPa.s) | 20 | NaOH-NaWG | BUT | 27.21453 | 0.7474669 | 2.824139 | 1
6.42861 | 6.42861 | 85.6114 | 0.3843189 | 7 | Na+ (mol/l) | Si4+ (mol/l) | Dynamic viscosity (mPa.s) | 40 | 2 | 85.6114 | 0.3843189 | dry matter (%) | MS | Dynamic viscosity (mPa.s) | 13.61135 | 2 | 85.6114 | 0.3843189 | Na2O (%) | MS | Dynamic viscosity (mPa.s) | 7.32042 | 7.32042 | 85.6114 | 0.3843189 | Na+ (mol/kg) | Si4+ (mol/kg) | Dynamic viscosity (mPa.s) | 2 | 13.61135 | 26.38865 | 60 | 85.6114 | 0.3843189 | Dynamic viscosity (mPa.s) | 20 | NaOH-NaWG | BUT | 96.85245 | 11.24105 | 13.13031 | 1
6.996489 | 6.996489 | 171.348 | 0.1587894 | 7 | Na+ (mol/l) | Si4+ (mol/l) | Dynamic viscosity (mPa.s) | 42.5 | 2 | 171.348 | 0.1587894 | dry matter (%) | MS | Dynamic viscosity (mPa.s) | 14.46206 | 2 | 171.348 | 0.1587894 | Na2O (%) | MS | Dynamic viscosity (mPa.s) | 8.116118 | 8.116118 | 171.348 | 0.1587894 | Na+ (mol/kg) | Si4+ (mol/kg) | Dynamic viscosity (mPa.s) | 2 | 14.46206 | 28.03794 | 57.5 | 171.348 | 0.1587894 | Dynamic viscosity (mPa.s) | 20 | NaOH-NaWG | BUT | 216.2781 | 44.9301 | 26.22154 | 1
0 | 0 | 0.9725496 | 0.002041721 | 8 | Na+ (mol/l) | Si4+ (mol/l) | Dynamic viscosity (mPa.s) | 0 | 2.5 | 0.9725496 | 0.002041721 | dry matter (%) | MS | Dynamic viscosity (mPa.s) | 0 | 2.5 | 0.9725496 | 0.002041721 | Na2O (%) | MS | Dynamic viscosity (mPa.s) | 0 | 0 | 0.9725496 | 0.002041721 | Na+ (mol/kg) | Si4+ (mol/kg) | Dynamic viscosity (mPa.s) | 2.5 | 0 | 0 | 100 | 0.9725496 | 0.002041721 | Dynamic viscosity (mPa.s) | 20 | NaOH-NaWG | BUT | 1.118856 | 0.1463067 | 15.04363 | 100
0.491842 | 0.6148025 | 1.181905 | 0.000519071 | 8 | Na+ (mol/l) | Si4+ (mol/l) | Dynamic viscosity (mPa.s) | 5 | 2.5 | 1.181905 | 0.000519071 | dry matter (%) | MS | Dynamic viscosity (mPa.s) | 1.460534 | 2.5 | 1.181905 | 0.000519071 | Na2O (%) | MS | Dynamic viscosity (mPa.s) | 0.4961057 | 0.6201321 | 1.181905 | 0.000519071 | Na+ (mol/kg) | Si4+ (mol/kg) | Dynamic viscosity (mPa.s) | 2.5 | 1.460534 | 3.539466 | 95 | 1.181905 | 0.000519071 | Dynamic viscosity (mPa.s) | 20 | NaOH-NaWG | BUT | 1.259949 | 0.07804361 | 6.603204 | 1
1.026681 | 1.283351 | 1.517516 | 3.437285e-05 | 8 | Na+ (mol/l) | Si4+ (mol/l) | Dynamic viscosity (mPa.s) | 10 | 2.5 | 1.517516 | 3.437285e-05 | dry matter (%) | MS | Dynamic viscosity (mPa.s) | 2.921068 | 2.5 | 1.517516 | 3.437285e-05 | Na2O (%) | MS | Dynamic viscosity (mPa.s) | 1.047334 | 1.309168 | 1.517516 | 3.437285e-05 | Na+ (mol/kg) | Si4+ (mol/kg) | Dynamic viscosity (mPa.s) | 2.5 | 2.921068 | 7.078932 | 90 | 1.517516 | 3.437285e-05 | Dynamic viscosity (mPa.s) | 20 | NaOH-NaWG | BUT | 1.551523 | 0.03400726 | 2.240982 | 1
1.610045 | 2.012556 | 2.089151 | 0.0002843419 | 8 | Na+ (mol/l) | Si4+ (mol/l) | Dynamic viscosity (mPa.s) | 15 | 2.5 | 2.089151 | 0.0002843419 | dry matter (%) | MS | Dynamic viscosity (mPa.s) | 4.381602 | 2.5 | 2.089151 | 0.0002843419 | Na2O (%) | MS | Dynamic viscosity (mPa.s) | 1.663413 | 2.079266 | 2.089151 | 0.0002843419 | Na+ (mol/kg) | Si4+ (mol/kg) | Dynamic viscosity (mPa.s) | 2.5 | 4.381602 | 10.6184 | 85 | 2.089151 | 0.0002843419 | Dynamic viscosity (mPa.s) | 20 | NaOH-NaWG | BUT | 2.052249 | -0.03690225 | -1.766375 | 1
2.246133 | 2.807666 | 3.132855 | 0.0007560491 | 8 | Na+ (mol/l) | Si4+ (mol/l) | Dynamic viscosity (mPa.s) | 20 | 2.5 | 3.132855 | 0.0007560491 | dry matter (%) | MS | Dynamic viscosity (mPa.s) | 5.842136 | 2.5 | 3.132855 | 0.0007560491 | Na2O (%) | MS | Dynamic viscosity (mPa.s) | 2.356502 | 2.945627 | 3.132855 | 0.0007560491 | Na+ (mol/kg) | Si4+ (mol/kg) | Dynamic viscosity (mPa.s) | 2.5 | 5.842136 | 14.15786 | 80 | 3.132855 | 0.0007560491 | Dynamic viscosity (mPa.s) | 20 | NaOH-NaWG | BUT | 2.941492 | -0.1913635 | -6.108277 | 1
2.941527 | 3.676909 | 5.27555 | 0.007115603 | 8 | Na+ (mol/l) | Si4+ (mol/l) | Dynamic viscosity (mPa.s) | 25 | 2.5 | 5.27555 | 0.007115603 | dry matter (%) | MS | Dynamic viscosity (mPa.s) | 7.30267 | 2.5 | 5.27555 | 0.007115603 | Na2O (%) | MS | Dynamic viscosity (mPa.s) | 3.142003 | 3.927503 | 5.27555 | 0.007115603 | Na+ (mol/kg) | Si4+ (mol/kg) | Dynamic viscosity (mPa.s) | 2.5 | 7.30267 | 17.69733 | 75 | 5.27555 | 0.007115603 | Dynamic viscosity (mPa.s) | 20 | NaOH-NaWG | BUT | 4.732935 | -0.5426148 | -10.28546 | 1
3.705284 | 4.631605 | 10.59254 | 0.2692543 | 8 | Na+ (mol/l) | Si4+ (mol/l) | Dynamic viscosity (mPa.s) | 30 | 2.5 | 10.59254 | 0.2692543 | dry matter (%) | MS | Dynamic viscosity (mPa.s) | 8.763204 | 2.5 | 10.59254 | 0.2692543 | Na2O (%) | MS | Dynamic viscosity (mPa.s) | 4.039718 | 5.049647 | 10.59254 | 0.2692543 | Na+ (mol/kg) | Si4+ (mol/kg) | Dynamic viscosity (mPa.s) | 2.5 | 8.763204 | 21.2368 | 70 | 10.59254 | 0.2692543 | Dynamic viscosity (mPa.s) | 20 | NaOH-NaWG | BUT | 9.09574 | -1.496799 | -14.13069 | 1
4.560185 | 5.700231 | 20.28869 | 0.8427983 | 8 | Na+ (mol/l) | Si4+ (mol/l) | Dynamic viscosity (mPa.s) | 35 | 2.5 | 20.28869 | 0.8427983 | dry matter (%) | MS | Dynamic viscosity (mPa.s) | 10.22374 | 2.5 | 20.28869 | 0.8427983 | Na2O (%) | MS | Dynamic viscosity (mPa.s) | 5.075543 | 6.344428 | 20.28869 | 0.8427983 | Na+ (mol/kg) | Si4+ (mol/kg) | Dynamic viscosity (mPa.s) | 2.5 | 10.22374 | 24.77626 | 65 | 20.28869 | 0.8427983 | Dynamic viscosity (mPa.s) | 20 | NaOH-NaWG | BUT | 22.81231 | 2.52362 | 12.43855 | 1
5.446951 | 6.808688 | 85.83018 | 1.079217 | 8 | Na+ (mol/l) | Si4+ (mol/l) | Dynamic viscosity (mPa.s) | 40 | 2.5 | 85.83018 | 1.079217 | dry matter (%) | MS | Dynamic viscosity (mPa.s) | 11.68427 | 2.5 | 85.83018 | 1.079217 | Na2O (%) | MS | Dynamic viscosity (mPa.s) | 6.284005 | 7.855007 | 85.83018 | 1.079217 | Na+ (mol/kg) | Si4+ (mol/kg) | Dynamic viscosity (mPa.s) | 2.5 | 11.68427 | 28.31573 | 60 | 85.83018 | 1.079217 | Dynamic viscosity (mPa.s) | 20 | NaOH-NaWG | BUT | 83.78445 | -2.045735 | -2.383469 | 1
5.965976 | 7.457471 | 190.4909 | 0.3145736 | 8 | Na+ (mol/l) | Si4+ (mol/l) | Dynamic viscosity (mPa.s) | 42.7 | 2.5 | 190.4909 | 0.3145736 | dry matter (%) | MS | Dynamic viscosity (mPa.s) | 12.47296 | 2.5 | 190.4909 | 0.3145736 | Na2O (%) | MS | Dynamic viscosity (mPa.s) | 7.024268 | 8.780335 | 190.4909 | 0.3145736 | Na+ (mol/kg) | Si4+ (mol/kg) | Dynamic viscosity (mPa.s) | 2.5 | 12.47296 | 30.22704 | 57.3 | 190.4909 | 0.3145736 | Dynamic viscosity (mPa.s) | 20 | NaOH-NaWG | BUT | 208.1423 | 17.65141 | 9.266273 | 1
0 | 0 | 0.9725496 | 0.002041721 | 9 | Na+ (mol/l) | Si4+ (mol/l) | Dynamic viscosity (mPa.s) | 0 | 3 | 0.9725496 | 0.002041721 | dry matter (%) | MS | Dynamic viscosity (mPa.s) | 0 | 3 | 0.9725496 | 0.002041721 | Na2O (%) | MS | Dynamic viscosity (mPa.s) | 0 | 0 | 0.9725496 | 0.002041721 | Na+ (mol/kg) | Si4+ (mol/kg) | Dynamic viscosity (mPa.s) | 3 | 0 | 0 | 100 | 0.9725496 | 0.002041721 | Dynamic viscosity (mPa.s) | 20 | NaOH-NaWG | BUT | 0.8358974 | -0.1366521 | -14.05092 | 100
0.4299541 | 0.6449311 | 1.166487 | 0.0009384706 | 9 | Na+ (mol/l) | Si4+ (mol/l) | Dynamic viscosity (mPa.s) | 5 | 3 | 1.166487 | 0.0009384706 | dry matter (%) | MS | Dynamic viscosity (mPa.s) | 1.279399 | 3 | 1.166487 | 0.0009384706 | Na2O (%) | MS | Dynamic viscosity (mPa.s) | 0.4345786 | 0.6518679 | 1.166487 | 0.0009384706 | Na+ (mol/kg) | Si4+ (mol/kg) | Dynamic viscosity (mPa.s) | 3 | 1.279399 | 3.720601 | 95 | 1.166487 | 0.0009384706 | Dynamic viscosity (mPa.s) | 20 | NaOH-NaWG | BUT | 1.093599 | -0.07288805 | -6.248509 | 1
0.8962513 | 1.344377 | 1.488243 | 0.0001375677 | 9 | Na+ (mol/l) | Si4+ (mol/l) | Dynamic viscosity (mPa.s) | 10 | 3 | 1.488243 | 0.0001375677 | dry matter (%) | MS | Dynamic viscosity (mPa.s) | 2.558797 | 3 | 1.488243 | 0.0001375677 | Na2O (%) | MS | Dynamic viscosity (mPa.s) | 0.9174438 | 1.376166 | 1.488243 | 0.0001375677 | Na+ (mol/kg) | Si4+ (mol/kg) | Dynamic viscosity (mPa.s) | 3 | 2.558797 | 7.441203 | 90 | 1.488243 | 0.0001375677 | Dynamic viscosity (mPa.s) | 20 | NaOH-NaWG | BUT | 1.506526 | 0.01828291 | 1.22849 | 1
1.401957 | 2.102936 | 2.019253 | 0.0003870963 | 9 | Na+ (mol/l) | Si4+ (mol/l) | Dynamic viscosity (mPa.s) | 15 | 3 | 2.019253 | 0.0003870963 | dry matter (%) | MS | Dynamic viscosity (mPa.s) | 3.838196 | 3 | 2.019253 | 0.0003870963 | Na2O (%) | MS | Dynamic viscosity (mPa.s) | 1.457117 | 2.185675 | 2.019253 | 0.0003870963 | Na+ (mol/kg) | Si4+ (mol/kg) | Dynamic viscosity (mPa.s) | 3 | 3.838196 | 11.1618 | 85 | 2.019253 | 0.0003870963 | Dynamic viscosity (mPa.s) | 20 | NaOH-NaWG | BUT | 2.171262 | 0.1520089 | 7.527978 | 1
1.954802 | 2.932203 | 3.05795 | 0.00161553 | 9 | Na+ (mol/l) | Si4+ (mol/l) | Dynamic viscosity (mPa.s) | 20 | 3 | 3.05795 | 0.00161553 | dry matter (%) | MS | Dynamic viscosity (mPa.s) | 5.117594 | 3 | 3.05795 | 0.00161553 | Na2O (%) | MS | Dynamic viscosity (mPa.s) | 2.064248 | 3.096373 | 3.05795 | 0.00161553 | Na+ (mol/kg) | Si4+ (mol/kg) | Dynamic viscosity (mPa.s) | 3 | 5.117594 | 14.88241 | 80 | 3.05795 | 0.00161553 | Dynamic viscosity (mPa.s) | 20 | NaOH-NaWG | BUT | 3.340632 | 0.282682 | 9.244169 | 1
2.557315 | 3.835972 | 5.289178 | 0.009254492 | 9 | Na+ (mol/l) | Si4+ (mol/l) | Dynamic viscosity (mPa.s) | 25 | 3 | 5.289178 | 0.009254492 | dry matter (%) | MS | Dynamic viscosity (mPa.s) | 6.396993 | 3 | 5.289178 | 0.009254492 | Na2O (%) | MS | Dynamic viscosity (mPa.s) | 2.752331 | 4.128497 | 5.289178 | 0.009254492 | Na+ (mol/kg) | Si4+ (mol/kg) | Dynamic viscosity (mPa.s) | 3 | 6.396993 | 18.60301 | 75 | 5.289178 | 0.009254492 | Dynamic viscosity (mPa.s) | 20 | NaOH-NaWG | BUT | 5.749758 | 0.4605801 | 8.707971 | 1
3.216202 | 4.824304 | 11.59358 | 0.1973008 | 9 | Na+ (mol/l) | Si4+ (mol/l) | Dynamic viscosity (mPa.s) | 30 | 3 | 11.59358 | 0.1973008 | dry matter (%) | MS | Dynamic viscosity (mPa.s) | 7.676391 | 3 | 11.59358 | 0.1973008 | Na2O (%) | MS | Dynamic viscosity (mPa.s) | 3.538712 | 5.308068 | 11.59358 | 0.1973008 | Na+ (mol/kg) | Si4+ (mol/kg) | Dynamic viscosity (mPa.s) | 3 | 7.676391 | 22.32361 | 70 | 11.59358 | 0.1973008 | Dynamic viscosity (mPa.s) | 20 | NaOH-NaWG | BUT | 11.91403 | 0.3204514 | 2.764043 | 1
3.931919 | 5.897878 | 29.82086 | 0.8372517 | 9 | Na+ (mol/l) | Si4+ (mol/l) | Dynamic viscosity (mPa.s) | 35 | 3 | 29.82086 | 0.8372517 | dry matter (%) | MS | Dynamic viscosity (mPa.s) | 8.95579 | 3 | 29.82086 | 0.8372517 | Na2O (%) | MS | Dynamic viscosity (mPa.s) | 4.446074 | 6.669111 | 29.82086 | 0.8372517 | Na+ (mol/kg) | Si4+ (mol/kg) | Dynamic viscosity (mPa.s) | 3 | 8.95579 | 26.04421 | 65 | 29.82086 | 0.8372517 | Dynamic viscosity (mPa.s) | 20 | NaOH-NaWG | BUT | 32.84726 | 3.026406 | 10.14862 | 1
4.710929 | 7.066393 | 127.978 | 0.7369872 | 9 | Na+ (mol/l) | Si4+ (mol/l) | Dynamic viscosity (mPa.s) | 40 | 3 | 127.978 | 0.7369872 | dry matter (%) | MS | Dynamic viscosity (mPa.s) | 10.23519 | 3 | 127.978 | 0.7369872 | Na2O (%) | MS | Dynamic viscosity (mPa.s) | 5.504663 | 8.256994 | 127.978 | 0.7369872 | Na+ (mol/kg) | Si4+ (mol/kg) | Dynamic viscosity (mPa.s) | 3 | 10.23519 | 29.76481 | 60 | 127.978 | 0.7369872 | Dynamic viscosity (mPa.s) | 20 | NaOH-NaWG | BUT | 136.7649 | 8.78689 | 6.865938 | 1
5.203814 | 7.805721 | 517.5865 | 0.9617963 | 9 | Na+ (mol/l) | Si4+ (mol/l) | Dynamic viscosity (mPa.s) | 42.9 | 3 | 517.5865 | 0.9617963 | dry matter (%) | MS | Dynamic viscosity (mPa.s) | 10.97724 | 3 | 517.5865 | 0.9617963 | Na2O (%) | MS | Dynamic viscosity (mPa.s) | 6.203591 | 9.305386 | 517.5865 | 0.9617963 | Na+ (mol/kg) | Si4+ (mol/kg) | Dynamic viscosity (mPa.s) | 3 | 10.97724 | 31.92276 | 57.1 | 517.5865 | 0.9617963 | Dynamic viscosity (mPa.s) | 20 | NaOH-NaWG | BUT | 400.9177 | -116.6688 | -22.54093 | 1
0 | 0 | 0.9725496 | 0.002041721 | 10 | Na+ (mol/l) | Si4+ (mol/l) | Dynamic viscosity (mPa.s) | 0 | 3.346 | 0.9725496 | 0.002041721 | dry matter (%) | MS | Dynamic viscosity (mPa.s) | 0 | 3.346 | 0.9725496 | 0.002041721 | Na2O (%) | MS | Dynamic viscosity (mPa.s) | 0 | 0 | 0.9725496 | 0.002041721 | Na+ (mol/kg) | Si4+ (mol/kg) | Dynamic viscosity (mPa.s) | 3.346 | 0 | 0 | 100 | 0.9725496 | 0.002041721 | Dynamic viscosity (mPa.s) | 20 | NaOH-NaWG | BUT | 0.5092871 | -0.4632625 | -47.63382 | 100
0.3950985 | 0.6609998 | 1.170925 | 0.002874071 | 10 | Na+ (mol/l) | Si4+ (mol/l) | Dynamic viscosity (mPa.s) | 5 | 3.346 | 1.170925 | 0.002874071 | dry matter (%) | MS | Dynamic viscosity (mPa.s) | 1.178277 | 3.346 | 1.170925 | 0.002874071 | Na2O (%) | MS | Dynamic viscosity (mPa.s) | 0.4002301 | 0.669585 | 1.170925 | 0.002874071 | Na+ (mol/kg) | Si4+ (mol/kg) | Dynamic viscosity (mPa.s) | 3.346 | 1.178277 | 3.821723 | 95 | 1.170925 | 0.002874071 | Dynamic viscosity (mPa.s) | 20 | NaOH-NaWG | BUT | 0.828755 | -0.34217 | -29.2222 | 1
0.8228045 | 1.376552 | 1.480912 | 8.028849e-05 | 10 | Na+ (mol/l) | Si4+ (mol/l) | Dynamic viscosity (mPa.s) | 10 | 3.346 | 1.480912 | 8.028849e-05 | dry matter (%) | MS | Dynamic viscosity (mPa.s) | 2.356553 | 3.346 | 1.480912 | 8.028849e-05 | Na2O (%) | MS | Dynamic viscosity (mPa.s) | 0.8449303 | 1.413568 | 1.480912 | 8.028849e-05 | Na+ (mol/kg) | Si4+ (mol/kg) | Dynamic viscosity (mPa.s) | 3.346 | 2.356553 | 7.643447 | 90 | 1.480912 | 8.028849e-05 | Dynamic viscosity (mPa.s) | 20 | NaOH-NaWG | BUT | 1.377888 | -0.1030234 | -6.956753 | 1
1.286152 | 2.151733 | 2.013142 | 0.0001594965 | 10 | Na+ (mol/l) | Si4+ (mol/l) | Dynamic viscosity (mPa.s) | 15 | 3.346 | 2.013142 | 0.0001594965 | dry matter (%) | MS | Dynamic viscosity (mPa.s) | 3.53483 | 3.346 | 2.013142 | 0.0001594965 | Na2O (%) | MS | Dynamic viscosity (mPa.s) | 1.341948 | 2.245079 | 2.013142 | 0.0001594965 | Na+ (mol/kg) | Si4+ (mol/kg) | Dynamic viscosity (mPa.s) | 3.346 | 3.53483 | 11.46517 | 85 | 2.013142 | 0.0001594965 | Dynamic viscosity (mPa.s) | 20 | NaOH-NaWG | BUT | 2.344041 | 0.3308992 | 16.43695 | 1
1.78883 | 2.992712 | 3.021653 | 0.002510863 | 10 | Na+ (mol/l) | Si4+ (mol/l) | Dynamic viscosity (mPa.s) | 20 | 3.346 | 3.021653 | 0.002510863 | dry matter (%) | MS | Dynamic viscosity (mPa.s) | 4.713106 | 3.346 | 3.021653 | 0.002510863 | Na2O (%) | MS | Dynamic viscosity (mPa.s) | 1.901093 | 3.180529 | 3.021653 | 0.002510863 | Na+ (mol/kg) | Si4+ (mol/kg) | Dynamic viscosity (mPa.s) | 3.346 | 4.713106 | 15.28689 | 80 | 3.021653 | 0.002510863 | Dynamic viscosity (mPa.s) | 20 | NaOH-NaWG | BUT | 4.196419 | 1.174766 | 38.87827 | 1
2.335236 | 3.90685 | 5.1987 | 0.003411416 | 10 | Na+ (mol/l) | Si4+ (mol/l) | Dynamic viscosity (mPa.s) | 25 | 3.346 | 5.1987 | 0.003411416 | dry matter (%) | MS | Dynamic viscosity (mPa.s) | 5.891383 | 3.346 | 5.1987 | 0.003411416 | Na2O (%) | MS | Dynamic viscosity (mPa.s) | 2.534791 | 4.240705 | 5.1987 | 0.003411416 | Na+ (mol/kg) | Si4+ (mol/kg) | Dynamic viscosity (mPa.s) | 3.346 | 5.891383 | 19.10862 | 75 | 5.1987 | 0.003411416 | Dynamic viscosity (mPa.s) | 20 | NaOH-NaWG | BUT | 8.350526 | 3.151826 | 60.62718 | 1
2.930448 | 4.902639 | 12.43443 | #DIV/0! | 10 | Na+ (mol/l) | Si4+ (mol/l) | Dynamic viscosity (mPa.s) | 30 | 3.346 | 12.43443 | #DIV/0! | dry matter (%) | MS | Dynamic viscosity (mPa.s) | 7.06966 | 3.346 | 12.43443 | #DIV/0! | Na2O (%) | MS | Dynamic viscosity (mPa.s) | 3.259017 | 5.452335 | 12.43443 | #DIV/0! | Na+ (mol/kg) | Si4+ (mol/kg) | Dynamic viscosity (mPa.s) | 3.346 | 7.06966 | 22.93034 | 70 | 12.43443 | #DIV/0! | Dynamic viscosity (mPa.s) | 20 | NaOH-NaWG | BUT | 20.03498 | 7.600557 | 61.12512 | 1
3.579585 | 5.988646 | 33.75769 | #DIV/0! | 10 | Na+ (mol/l) | Si4+ (mol/l) | Dynamic viscosity (mPa.s) | 35 | 3.346 | 33.75769 | #DIV/0! | dry matter (%) | MS | Dynamic viscosity (mPa.s) | 8.247936 | 3.346 | 33.75769 | #DIV/0! | Na2O (%) | MS | Dynamic viscosity (mPa.s) | 4.094662 | 6.85037 | 33.75769 | #DIV/0! | Na+ (mol/kg) | Si4+ (mol/kg) | Dynamic viscosity (mPa.s) | 3.346 | 8.247936 | 26.75206 | 65 | 33.75769 | #DIV/0! | Dynamic viscosity (mPa.s) | 20 | NaOH-NaWG | BUT | 64.56289 | 30.8052 | 91.25389 | 1
4.146419 | 6.936959 | 131.8473 | 0.1833556 | 10 | Na+ (mol/l) | Si4+ (mol/l) | Dynamic viscosity (mPa.s) | 39.04 | 3.346 | 131.8473 | 0.1833556 | dry matter (%) | MS | Dynamic viscosity (mPa.s) | 9.199984 | 3.346 | 131.8473 | 0.1833556 | Na2O (%) | MS | Dynamic viscosity (mPa.s) | 4.869992 | 8.147496 | 131.8473 | 0.1833556 | Na+ (mol/kg) | Si4+ (mol/kg) | Dynamic viscosity (mPa.s) | 3.346 | 9.199984 | 29.84002 | 60.96 | 131.8473 | 0.1833556 | Dynamic viscosity (mPa.s) | 20 | NaOH-NaWG | BUT | 225.8188 | 93.97147 | 71.27296 | 1
0 | 0 | 0.8563063 | 0.001761697 | 1 | Na+ (mol/l) | Si4+ (mol/l) | Dynamic viscosity (mPa.s) | 0 | 0 | 0.8563063 | 0.001761697 | dry matter (%) | MS | Dynamic viscosity (mPa.s) | 0 | 0 | 0.8563063 | 0.001761697 | Na2O (%) | MS | Dynamic viscosity (mPa.s) | 0 | 0 | 0.8563063 | 0.001761697 | Na+ (mol/kg) | Si4+ (mol/kg) | Dynamic viscosity (mPa.s) | 0 | 0 | 0 | 100 | 0.8563063 | 0.001761697 | Dynamic viscosity (mPa.s) | 25 | NaOH-NaWG | BUT | 0.9331662 | 0.07685986 | 8.975743 | 100
1.727039 | 0 | 1.260166 | 0.0006089423 | 1 | Na+ (mol/l) | Si4+ (mol/l) | Dynamic viscosity (mPa.s) | 5 | 0 | 1.260166 | 0.0006089423 | dry matter (%) | MS | Dynamic viscosity (mPa.s) | 5 | 0 | 1.260166 | 0.0006089423 | Na2O (%) | MS | Dynamic viscosity (mPa.s) | 1.698371 | 0 | 1.260166 | 0.0006089423 | Na+ (mol/kg) | Si4+ (mol/kg) | Dynamic viscosity (mPa.s) | 0 | 5 | 0 | 95 | 1.260166 | 0.0006089423 | Dynamic viscosity (mPa.s) | 25 | NaOH-NaWG | BUT | 1.271079 | 0.01091259 | 0.8659647 | 1
3.684802 | 0 | 2.012585 | 0.0003524174 | 1 | Na+ (mol/l) | Si4+ (mol/l) | Dynamic viscosity (mPa.s) | 10 | 0 | 2.012585 | 0.0003524174 | dry matter (%) | MS | Dynamic viscosity (mPa.s) | 10 | 0 | 2.012585 | 0.0003524174 | Na2O (%) | MS | Dynamic viscosity (mPa.s) | 3.58545 | 0 | 2.012585 | 0.0003524174 | Na+ (mol/kg) | Si4+ (mol/kg) | Dynamic viscosity (mPa.s) | 0 | 10 | 0 | 90 | 2.012585 | 0.0003524174 | Dynamic viscosity (mPa.s) | 25 | NaOH-NaWG | BUT | 2.008972 | -0.003613349 | -0.1795377 | 1
5.876968 | 0 | 3.634269 | 0.001563172 | 1 | Na+ (mol/l) | Si4+ (mol/l) | Dynamic viscosity (mPa.s) | 15 | 0 | 3.634269 | 0.001563172 | dry matter (%) | MS | Dynamic viscosity (mPa.s) | 15 | 0 | 3.634269 | 0.001563172 | Na2O (%) | MS | Dynamic viscosity (mPa.s) | 5.694538 | 0 | 3.634269 | 0.001563172 | Na+ (mol/kg) | Si4+ (mol/kg) | Dynamic viscosity (mPa.s) | 0 | 15 | 0 | 85 | 3.634269 | 0.001563172 | Dynamic viscosity (mPa.s) | 25 | NaOH-NaWG | BUT | 3.461049 | -0.1732198 | -4.76629 | 1
8.302116 | 0 | 7.05316 | 0.001357059 | 1 | Na+ (mol/l) | Si4+ (mol/l) | Dynamic viscosity (mPa.s) | 20 | 0 | 7.05316 | 0.001357059 | dry matter (%) | MS | Dynamic viscosity (mPa.s) | 20 | 0 | 7.05316 | 0.001357059 | Na2O (%) | MS | Dynamic viscosity (mPa.s) | 8.067262 | 0 | 7.05316 | 0.001357059 | Na+ (mol/kg) | Si4+ (mol/kg) | Dynamic viscosity (mPa.s) | 0 | 20 | 0 | 80 | 7.05316 | 0.001357059 | Dynamic viscosity (mPa.s) | 25 | NaOH-NaWG | BUT | 6.240069 | -0.8130904 | -11.52803 | 1
10.94606 | 0 | 13.83003 | 0.05861845 | 1 | Na+ (mol/l) | Si4+ (mol/l) | Dynamic viscosity (mPa.s) | 25 | 0 | 13.83003 | 0.05861845 | dry matter (%) | MS | Dynamic viscosity (mPa.s) | 25 | 0 | 13.83003 | 0.05861845 | Na2O (%) | MS | Dynamic viscosity (mPa.s) | 10.75635 | 0 | 13.83003 | 0.05861845 | Na+ (mol/kg) | Si4+ (mol/kg) | Dynamic viscosity (mPa.s) | 0 | 25 | 0 | 75 | 13.83003 | 0.05861845 | Dynamic viscosity (mPa.s) | 25 | NaOH-NaWG | BUT | 11.55327 | -2.276752 | -16.46238 | 1
13.77938 | 0 | 25.76044 | 0.04805131 | 1 | Na+ (mol/l) | Si4+ (mol/l) | Dynamic viscosity (mPa.s) | 30 | 0 | 25.76044 | 0.04805131 | dry matter (%) | MS | Dynamic viscosity (mPa.s) | 30 | 0 | 25.76044 | 0.04805131 | Na2O (%) | MS | Dynamic viscosity (mPa.s) | 13.82959 | 0 | 25.76044 | 0.04805131 | Na+ (mol/kg) | Si4+ (mol/kg) | Dynamic viscosity (mPa.s) | 0 | 30 | 0 | 70 | 25.76044 | 0.04805131 | Dynamic viscosity (mPa.s) | 25 | NaOH-NaWG | BUT | 22.02987 | -3.730576 | -14.4818 | 1
16.79132 | 0 | 41.03497 | 0.1428056 | 1 | Na+ (mol/l) | Si4+ (mol/l) | Dynamic viscosity (mPa.s) | 35 | 0 | 41.03497 | 0.1428056 | dry matter (%) | MS | Dynamic viscosity (mPa.s) | 35 | 0 | 41.03497 | 0.1428056 | Na2O (%) | MS | Dynamic viscosity (mPa.s) | 17.37564 | 0 | 41.03497 | 0.1428056 | Na+ (mol/kg) | Si4+ (mol/kg) | Dynamic viscosity (mPa.s) | 0 | 35 | 0 | 65 | 41.03497 | 0.1428056 | Dynamic viscosity (mPa.s) | 25 | NaOH-NaWG | BUT | 44.34429 | 3.309319 | 8.064631 | 1
18.82784 | 0 | 51.47695 | 0.05492247 | 1 | Na+ (mol/l) | Si4+ (mol/l) | Dynamic viscosity (mPa.s) | 38.38 | 0 | 51.47695 | 0.05492247 | dry matter (%) | MS | Dynamic viscosity (mPa.s) | 38.38 | 0 | 51.47695 | 0.05492247 | Na2O (%) | MS | Dynamic viscosity (mPa.s) | 20.09877 | 0 | 51.47695 | 0.05492247 | Na+ (mol/kg) | Si4+ (mol/kg) | Dynamic viscosity (mPa.s) | 0 | 38.38 | 0 | 61.62 | 51.47695 | 0.05492247 | Dynamic viscosity (mPa.s) | 25 | NaOH-NaWG | BUT | 75.05268 | 23.57573 | 45.79861 | 1
0 | 0 | 0.8563063 | 0.001761697 | 2 | Na+ (mol/l) | Si4+ (mol/l) | Dynamic viscosity (mPa.s) | 0 | 0.1 | 0.8563063 | 0.001761697 | dry matter (%) | MS | Dynamic viscosity (mPa.s) | 0 | 0.1 | 0.8563063 | 0.001761697 | Na2O (%) | MS | Dynamic viscosity (mPa.s) | 0 | 0 | 0.8563063 | 0.001761697 | Na+ (mol/kg) | Si4+ (mol/kg) | Dynamic viscosity (mPa.s) | 0.1 | 0 | 0 | 100 | 0.8563063 | 0.001761697 | Dynamic viscosity (mPa.s) | 25 | NaOH-NaWG | BUT | 0.8873376 | 0.03103126 | 3.62385 | 100
1.569207 | 0.07846034 | 1.208525 | 0.0001954231 | 2 | Na+ (mol/l) | Si4+ (mol/l) | Dynamic viscosity (mPa.s) | 5 | 0.1 | 1.208525 | 0.0001954231 | dry matter (%) | MS | Dynamic viscosity (mPa.s) | 4.55815 | 0.1 | 1.208525 | 0.0001954231 | Na2O (%) | MS | Dynamic viscosity (mPa.s) | 1.548286 | 0.07741429 | 1.208525 | 0.0001954231 | Na+ (mol/kg) | Si4+ (mol/kg) | Dynamic viscosity (mPa.s) | 0.1 | 4.55815 | 0.4418498 | 95 | 1.208525 | 0.0001954231 | Dynamic viscosity (mPa.s) | 25 | NaOH-NaWG | BUT | 1.226781 | 0.01825584 | 1.510588 | 1
3.342615 | 0.1671307 | 1.907014 | 0.01746499 | 2 | Na+ (mol/l) | Si4+ (mol/l) | Dynamic viscosity (mPa.s) | 10 | 0.1 | 1.907014 | 0.01746499 | dry matter (%) | MS | Dynamic viscosity (mPa.s) | 9.1163 | 0.1 | 1.907014 | 0.01746499 | Na2O (%) | MS | Dynamic viscosity (mPa.s) | 3.268604 | 0.1634302 | 1.907014 | 0.01746499 | Na+ (mol/kg) | Si4+ (mol/kg) | Dynamic viscosity (mPa.s) | 0.1 | 9.1163 | 0.8836997 | 90 | 1.907014 | 0.01746499 | Dynamic viscosity (mPa.s) | 25 | NaOH-NaWG | BUT | 1.96917 | 0.06215643 | 3.259359 | 1
5.326666 | 0.2663333 | 3.310585 | 0.005865275 | 2 | Na+ (mol/l) | Si4+ (mol/l) | Dynamic viscosity (mPa.s) | 15 | 0.1 | 3.310585 | 0.005865275 | dry matter (%) | MS | Dynamic viscosity (mPa.s) | 13.67445 | 0.1 | 3.310585 | 0.005865275 | Na2O (%) | MS | Dynamic viscosity (mPa.s) | 5.191312 | 0.2595656 | 3.310585 | 0.005865275 | Na+ (mol/kg) | Si4+ (mol/kg) | Dynamic viscosity (mPa.s) | 0.1 | 13.67445 | 1.325549 | 85 | 3.310585 | 0.005865275 | Dynamic viscosity (mPa.s) | 25 | NaOH-NaWG | BUT | 3.454466 | 0.1438809 | 4.346087 | 1
7.517684 | 0.3758842 | 6.257653 | 0.04103262 | 2 | Na+ (mol/l) | Si4+ (mol/l) | Dynamic viscosity (mPa.s) | 20 | 0.1 | 6.257653 | 0.04103262 | dry matter (%) | MS | Dynamic viscosity (mPa.s) | 18.2326 | 0.1 | 6.257653 | 0.04103262 | Na2O (%) | MS | Dynamic viscosity (mPa.s) | 7.354358 | 0.3677179 | 6.257653 | 0.04103262 | Na+ (mol/kg) | Si4+ (mol/kg) | Dynamic viscosity (mPa.s) | 0.1 | 18.2326 | 1.767399 | 80 | 6.257653 | 0.04103262 | Dynamic viscosity (mPa.s) | 25 | NaOH-NaWG | BUT | 6.371975 | 0.1143228 | 1.826927 | 1
9.92147 | 0.4960735 | 13.57272 | 0.1138676 | 2 | Na+ (mol/l) | Si4+ (mol/l) | Dynamic viscosity (mPa.s) | 25 | 0.1 | 13.57272 | 0.1138676 | dry matter (%) | MS | Dynamic viscosity (mPa.s) | 22.79075 | 0.1 | 13.57272 | 0.1138676 | Na2O (%) | MS | Dynamic viscosity (mPa.s) | 9.805811 | 0.4902905 | 13.57272 | 0.1138676 | Na+ (mol/kg) | Si4+ (mol/kg) | Dynamic viscosity (mPa.s) | 0.1 | 22.79075 | 2.209249 | 75 | 13.57272 | 0.1138676 | Dynamic viscosity (mPa.s) | 25 | NaOH-NaWG | BUT | 12.15201 | -1.420713 | -10.46742 | 1
12.51025 | 0.6255124 | 25.69713 | 0.07687581 | 2 | Na+ (mol/l) | Si4+ (mol/l) | Dynamic viscosity (mPa.s) | 30 | 0.1 | 25.69713 | 0.07687581 | dry matter (%) | MS | Dynamic viscosity (mPa.s) | 27.3489 | 0.1 | 25.69713 | 0.07687581 | Na2O (%) | MS | Dynamic viscosity (mPa.s) | 12.60747 | 0.6303735 | 25.69713 | 0.07687581 | Na+ (mol/kg) | Si4+ (mol/kg) | Dynamic viscosity (mPa.s) | 0.1 | 27.3489 | 2.651099 | 70 | 25.69713 | 0.07687581 | Dynamic viscosity (mPa.s) | 25 | NaOH-NaWG | BUT | 24.08012 | -1.617011 | -6.292572 | 1
0 | 0 | 0.8563063 | 0.001761697 | 3 | Na+ (mol/l) | Si4+ (mol/l) | Dynamic viscosity (mPa.s) | 0 | 0.5 | 0.8563063 | 0.001761697 | dry matter (%) | MS | Dynamic viscosity (mPa.s) | 0 | 0.5 | 0.8563063 | 0.001761697 | Na2O (%) | MS | Dynamic viscosity (mPa.s) | 0 | 0 | 0.8563063 | 0.001761697 | Na+ (mol/kg) | Si4+ (mol/kg) | Dynamic viscosity (mPa.s) | 0.5 | 0 | 0 | 100 | 0.8563063 | 0.001761697 | Dynamic viscosity (mPa.s) | 25 | NaOH-NaWG | BUT | 0.7760596 | -0.08024677 | -9.371269 | 100
1.150116 | 0.287529 | 1.151903 | 0.0001841578 | 3 | Na+ (mol/l) | Si4+ (mol/l) | Dynamic viscosity (mPa.s) | 5 | 0.5 | 1.151903 | 0.0001841578 | dry matter (%) | MS | Dynamic viscosity (mPa.s) | 3.367727 | 0.5 | 1.151903 | 0.0001841578 | Na2O (%) | MS | Dynamic viscosity (mPa.s) | 1.14393 | 0.2859824 | 1.151903 | 0.0001841578 | Na+ (mol/kg) | Si4+ (mol/kg) | Dynamic viscosity (mPa.s) | 0.5 | 3.367727 | 1.632273 | 95 | 1.151903 | 0.0001841578 | Dynamic viscosity (mPa.s) | 25 | NaOH-NaWG | BUT | 1.086385 | -0.06551807 | -5.68781 | 1
2.438104 | 0.6095261 | 1.698912 | 0.0004446666 | 3 | Na+ (mol/l) | Si4+ (mol/l) | Dynamic viscosity (mPa.s) | 10 | 0.5 | 1.698912 | 0.0004446666 | dry matter (%) | MS | Dynamic viscosity (mPa.s) | 6.735453 | 0.5 | 1.698912 | 0.0004446666 | Na2O (%) | MS | Dynamic viscosity (mPa.s) | 2.414963 | 0.6037407 | 1.698912 | 0.0004446666 | Na+ (mol/kg) | Si4+ (mol/kg) | Dynamic viscosity (mPa.s) | 0.5 | 6.735453 | 3.264547 | 90 | 1.698912 | 0.0004446666 | Dynamic viscosity (mPa.s) | 25 | NaOH-NaWG | BUT | 1.764826 | 0.06591348 | 3.879746 | 1
3.877953 | 0.9694883 | 2.837471 | 0.0006318609 | 3 | Na+ (mol/l) | Si4+ (mol/l) | Dynamic viscosity (mPa.s) | 15 | 0.5 | 2.837471 | 0.0006318609 | dry matter (%) | MS | Dynamic viscosity (mPa.s) | 10.10318 | 0.5 | 2.837471 | 0.0006318609 | Na2O (%) | MS | Dynamic viscosity (mPa.s) | 3.835529 | 0.9588823 | 2.837471 | 0.0006318609 | Na+ (mol/kg) | Si4+ (mol/kg) | Dynamic viscosity (mPa.s) | 0.5 | 10.10318 | 4.89682 | 85 | 2.837471 | 0.0006318609 | Dynamic viscosity (mPa.s) | 25 | NaOH-NaWG | BUT | 3.157825 | 0.3203536 | 11.29011 | 1
5.467725 | 1.366931 | 5.107746 | 0.002579821 | 3 | Na+ (mol/l) | Si4+ (mol/l) | Dynamic viscosity (mPa.s) | 20 | 0.5 | 5.107746 | 0.002579821 | dry matter (%) | MS | Dynamic viscosity (mPa.s) | 13.47091 | 0.5 | 5.107746 | 0.002579821 | Na2O (%) | MS | Dynamic viscosity (mPa.s) | 5.433666 | 1.358417 | 5.107746 | 0.002579821 | Na+ (mol/kg) | Si4+ (mol/kg) | Dynamic viscosity (mPa.s) | 0.5 | 13.47091 | 6.529093 | 80 | 5.107746 | 0.002579821 | Dynamic viscosity (mPa.s) | 25 | NaOH-NaWG | BUT | 6.037431 | 0.9296854 | 18.20148 | 1
7.2288 | 1.8072 | 11.13775 | 0.1508665 | 3 | Na+ (mol/l) | Si4+ (mol/l) | Dynamic viscosity (mPa.s) | 25 | 0.5 | 11.13775 | 0.1508665 | dry matter (%) | MS | Dynamic viscosity (mPa.s) | 16.83863 | 0.5 | 11.13775 | 0.1508665 | Na2O (%) | MS | Dynamic viscosity (mPa.s) | 7.244888 | 1.811222 | 11.13775 | 0.1508665 | Na+ (mol/kg) | Si4+ (mol/kg) | Dynamic viscosity (mPa.s) | 0.5 | 16.83863 | 8.161367 | 75 | 11.13775 | 0.1508665 | Dynamic viscosity (mPa.s) | 25 | NaOH-NaWG | BUT | 12.22855 | 1.090801 | 9.793727 | 1
9.160933 | 2.290233 | 24.85168 | 0.4799709 | 3 | Na+ (mol/l) | Si4+ (mol/l) | Dynamic viscosity (mPa.s) | 30 | 0.5 | 24.85168 | 0.4799709 | dry matter (%) | MS | Dynamic viscosity (mPa.s) | 20.20636 | 0.5 | 24.85168 | 0.4799709 | Na2O (%) | MS | Dynamic viscosity (mPa.s) | 9.314857 | 2.328714 | 24.85168 | 0.4799709 | Na+ (mol/kg) | Si4+ (mol/kg) | Dynamic viscosity (mPa.s) | 0.5 | 20.20636 | 9.79364 | 70 | 24.85168 | 0.4799709 | Dynamic viscosity (mPa.s) | 25 | NaOH-NaWG | BUT | 26.58934 | 1.737658 | 6.992113 | 1
11.2546 | 2.81365 | 68.46167 | 0.1433547 | 3 | Na+ (mol/l) | Si4+ (mol/l) | Dynamic viscosity (mPa.s) | 35 | 0.5 | 68.46167 | 0.1433547 | dry matter (%) | MS | Dynamic viscosity (mPa.s) | 23.57409 | 0.5 | 68.46167 | 0.1433547 | Na2O (%) | MS | Dynamic viscosity (mPa.s) | 11.70328 | 2.92582 | 68.46167 | 0.1433547 | Na+ (mol/kg) | Si4+ (mol/kg) | Dynamic viscosity (mPa.s) | 0.5 | 23.57409 | 11.42591 | 65 | 68.46167 | 0.1433547 | Dynamic viscosity (mPa.s) | 25 | NaOH-NaWG | BUT | 64.27951 | -4.182161 | -6.108762 | 1
13.50531 | 3.376328 | 209.2091 | 0.6454805 | 3 | Na+ (mol/l) | Si4+ (mol/l) | Dynamic viscosity (mPa.s) | 40 | 0.5 | 209.2091 | 0.6454805 | dry matter (%) | MS | Dynamic viscosity (mPa.s) | 26.94181 | 0.5 | 209.2091 | 0.6454805 | Na2O (%) | MS | Dynamic viscosity (mPa.s) | 14.48978 | 3.622444 | 209.2091 | 0.6454805 | Na+ (mol/kg) | Si4+ (mol/kg) | Dynamic viscosity (mPa.s) | 0.5 | 26.94181 | 13.05819 | 60 | 209.2091 | 0.6454805 | Dynamic viscosity (mPa.s) | 25 | NaOH-NaWG | BUT | 182.8786 | -26.33047 | -12.58572 | 1
14.61621 | 3.654054 | 383.3643 | 1.793695 | 3 | Na+ (mol/l) | Si4+ (mol/l) | Dynamic viscosity (mPa.s) | 42.27 | 0.5 | 383.3643 | 1.793695 | dry matter (%) | MS | Dynamic viscosity (mPa.s) | 28.47076 | 0.5 | 383.3643 | 1.793695 | Na2O (%) | MS | Dynamic viscosity (mPa.s) | 15.91416 | 3.978539 | 383.3643 | 1.793695 | Na+ (mol/kg) | Si4+ (mol/kg) | Dynamic viscosity (mPa.s) | 0.5 | 28.47076 | 13.79924 | 57.73 | 383.3643 | 1.793695 | Dynamic viscosity (mPa.s) | 25 | NaOH-NaWG | BUT | 316.62 | -66.74433 | -17.41016 | 1
0 | 0 | 0.8563063 | 0.001761697 | 4 | Na+ (mol/l) | Si4+ (mol/l) | Dynamic viscosity (mPa.s) | 0 | 1 | 0.8563063 | 0.001761697 | dry matter (%) | MS | Dynamic viscosity (mPa.s) | 0 | 1 | 0.8563063 | 0.001761697 | Na2O (%) | MS | Dynamic viscosity (mPa.s) | 0 | 0 | 0.8563063 | 0.001761697 | Na+ (mol/kg) | Si4+ (mol/kg) | Dynamic viscosity (mPa.s) | 1 | 0 | 0 | 100 | 0.8563063 | 0.001761697 | Dynamic viscosity (mPa.s) | 25 | NaOH-NaWG | BUT | 0.7609936 | -0.09531275 | -11.13068 | 100
0.861838 | 0.430919 | 1.122842 | 0.0003110601 | 3 | Na+ (mol/l) | Si4+ (mol/l) | Dynamic viscosity (mPa.s) | 5 | 1 | 1.122842 | 0.0003110601 | dry matter (%) | MS | Dynamic viscosity (mPa.s) | 2.538893 | 1 | 1.122842 | 0.0003110601 | Na2O (%) | MS | Dynamic viscosity (mPa.s) | 0.8623964 | 0.4311982 | 1.122842 | 0.0003110601 | Na+ (mol/kg) | Si4+ (mol/kg) | Dynamic viscosity (mPa.s) | 1 | 2.538893 | 2.461107 | 95 | 1.122842 | 0.0003110601 | Dynamic viscosity (mPa.s) | 25 | NaOH-NaWG | BUT | 1.005125 | -0.1177177 | -10.48391 | 1
1.816861 | 0.9084303 | 1.565782 | 0.0003770041 | 4 | Na+ (mol/l) | Si4+ (mol/l) | Dynamic viscosity (mPa.s) | 10 | 1 | 1.565782 | 0.0003770041 | dry matter (%) | MS | Dynamic viscosity (mPa.s) | 5.077786 | 1 | 1.565782 | 0.0003770041 | Na2O (%) | MS | Dynamic viscosity (mPa.s) | 1.820615 | 0.9103073 | 1.565782 | 0.0003770041 | Na+ (mol/kg) | Si4+ (mol/kg) | Dynamic viscosity (mPa.s) | 1 | 5.077786 | 4.922214 | 90 | 1.565782 | 0.0003770041 | Dynamic viscosity (mPa.s) | 25 | NaOH-NaWG | BUT | 1.530054 | -0.03572779 | -2.281785 | 1
2.875653 | 1.437826 | 2.377073 | 0.000215093 | 4 | Na+ (mol/l) | Si4+ (mol/l) | Dynamic viscosity (mPa.s) | 15 | 1 | 2.377073 | 0.000215093 | dry matter (%) | MS | Dynamic viscosity (mPa.s) | 7.616679 | 1 | 2.377073 | 0.000215093 | Na2O (%) | MS | Dynamic viscosity (mPa.s) | 2.891564 | 1.445782 | 2.377073 | 0.000215093 | Na+ (mol/kg) | Si4+ (mol/kg) | Dynamic viscosity (mPa.s) | 1 | 7.616679 | 7.383321 | 85 | 2.377073 | 0.000215093 | Dynamic viscosity (mPa.s) | 25 | NaOH-NaWG | BUT | 2.574396 | 0.1973236 | 8.301117 | 1
4.044561 | 2.022281 | 4.014927 | 0.007568032 | 4 | Na+ (mol/l) | Si4+ (mol/l) | Dynamic viscosity (mPa.s) | 20 | 1 | 4.014927 | 0.007568032 | dry matter (%) | MS | Dynamic viscosity (mPa.s) | 10.15557 | 1 | 4.014927 | 0.007568032 | Na2O (%) | MS | Dynamic viscosity (mPa.s) | 4.096383 | 2.048191 | 4.014927 | 0.007568032 | Na+ (mol/kg) | Si4+ (mol/kg) | Dynamic viscosity (mPa.s) | 1 | 10.15557 | 9.844428 | 80 | 4.014927 | 0.007568032 | Dynamic viscosity (mPa.s) | 25 | NaOH-NaWG | BUT | 4.692771 | 0.6778447 | 16.88311 | 1
5.335675 | 2.667838 | 7.718812 | 0.006935052 | 4 | Na+ (mol/l) | Si4+ (mol/l) | Dynamic viscosity (mPa.s) | 25 | 1 | 7.718812 | 0.006935052 | dry matter (%) | MS | Dynamic viscosity (mPa.s) | 12.69447 | 1 | 7.718812 | 0.006935052 | Na2O (%) | MS | Dynamic viscosity (mPa.s) | 5.461844 | 2.730922 | 7.718812 | 0.006935052 | Na+ (mol/kg) | Si4+ (mol/kg) | Dynamic viscosity (mPa.s) | 1 | 12.69447 | 12.30553 | 75 | 7.718812 | 0.006935052 | Dynamic viscosity (mPa.s) | 25 | NaOH-NaWG | BUT | 9.284189 | 1.565377 | 20.28002 | 1
6.761359 | 3.380679 | 18.13801 | 0.1955487 | 4 | Na+ (mol/l) | Si4+ (mol/l) | Dynamic viscosity (mPa.s) | 30 | 1 | 18.13801 | 0.1955487 | dry matter (%) | MS | Dynamic viscosity (mPa.s) | 15.23336 | 1 | 18.13801 | 0.1955487 | Na2O (%) | MS | Dynamic viscosity (mPa.s) | 7.022371 | 3.511185 | 18.13801 | 0.1955487 | Na+ (mol/kg) | Si4+ (mol/kg) | Dynamic viscosity (mPa.s) | 1 | 15.23336 | 14.76664 | 70 | 18.13801 | 0.1955487 | Dynamic viscosity (mPa.s) | 25 | NaOH-NaWG | BUT | 20.41103 | 2.273022 | 12.53182 | 1
8.339199 | 4.1696 | 51.75607 | 0.2936663 | 4 | Na+ (mol/l) | Si4+ (mol/l) | Dynamic viscosity (mPa.s) | 35 | 1 | 51.75607 | 0.2936663 | dry matter (%) | MS | Dynamic viscosity (mPa.s) | 17.77225 | 1 | 51.75607 | 0.2936663 | Na2O (%) | MS | Dynamic viscosity (mPa.s) | 8.822979 | 4.411489 | 51.75607 | 0.2936663 | Na+ (mol/kg) | Si4+ (mol/kg) | Dynamic viscosity (mPa.s) | 1 | 17.77225 | 17.22775 | 65 | 51.75607 | 0.2936663 | Dynamic viscosity (mPa.s) | 25 | NaOH-NaWG | BUT | 52.18058 | 0.4245011 | 0.8201957 | 1
10.05403 | 5.027016 | 191.1637 | 0.1209526 | 4 | Na+ (mol/l) | Si4+ (mol/l) | Dynamic viscosity (mPa.s) | 40 | 1 | 191.1637 | 0.1209526 | dry matter (%) | MS | Dynamic viscosity (mPa.s) | 20.31114 | 1 | 191.1637 | 0.1209526 | Na2O (%) | MS | Dynamic viscosity (mPa.s) | 10.92369 | 5.461844 | 191.1637 | 0.1209526 | Na+ (mol/kg) | Si4+ (mol/kg) | Dynamic viscosity (mPa.s) | 1 | 20.31114 | 19.68886 | 60 | 191.1637 | 0.1209526 | Dynamic viscosity (mPa.s) | 25 | NaOH-NaWG | BUT | 165.9065 | -25.25717 | -13.21233 | 1
0 | 0 | 0.8563063 | 0.001761697 | 5 | Na+ (mol/l) | Si4+ (mol/l) | Dynamic viscosity (mPa.s) | 0 | 1.5 | 0.8563063 | 0.001761697 | dry matter (%) | MS | Dynamic viscosity (mPa.s) | 0 | 1.5 | 0.8563063 | 0.001761697 | Na2O (%) | MS | Dynamic viscosity (mPa.s) | 0 | 0 | 0.8563063 | 0.001761697 | Na+ (mol/kg) | Si4+ (mol/kg) | Dynamic viscosity (mPa.s) | 1.5 | 0 | 0 | 100 | 0.8563063 | 0.001761697 | Dynamic viscosity (mPa.s) | 25 | NaOH-NaWG | BUT | 0.8439492 | -0.01235713 | -1.443074 | 100
0.6887887 | 0.5165915 | 1.10227 | 0.008300195 | 5 | Na+ (mol/l) | Si4+ (mol/l) | Dynamic viscosity (mPa.s) | 5 | 1.5 | 1.10227 | 0.008300195 | dry matter (%) | MS | Dynamic viscosity (mPa.s) | 2.037454 | 1.5 | 1.10227 | 0.008300195 | Na2O (%) | MS | Dynamic viscosity (mPa.s) | 0.6920705 | 0.5190529 | 1.10227 | 0.008300195 | Na+ (mol/kg) | Si4+ (mol/kg) | Dynamic viscosity (mPa.s) | 1.5 | 2.037454 | 2.962546 | 95 | 1.10227 | 0.008300195 | Dynamic viscosity (mPa.s) | 25 | NaOH-NaWG | BUT | 1.018841 | -0.08342965 | -7.568892 | 1
1.447015 | 1.085261 | 1.470012 | 0.0002974023 | 5 | Na+ (mol/l) | Si4+ (mol/l) | Dynamic viscosity (mPa.s) | 10 | 1.5 | 1.470012 | 0.0002974023 | dry matter (%) | MS | Dynamic viscosity (mPa.s) | 4.074908 | 1.5 | 1.470012 | 0.0002974023 | Na2O (%) | MS | Dynamic viscosity (mPa.s) | 1.461038 | 1.095778 | 1.470012 | 0.0002974023 | Na+ (mol/kg) | Si4+ (mol/kg) | Dynamic viscosity (mPa.s) | 1.5 | 4.074908 | 5.925092 | 90 | 1.470012 | 0.0002974023 | Dynamic viscosity (mPa.s) | 25 | NaOH-NaWG | BUT | 1.398108 | -0.07190355 | -4.891358 | 1
2.28122 | 1.710915 | 2.128556 | 0.0004310508 | 5 | Na+ (mol/l) | Si4+ (mol/l) | Dynamic viscosity (mPa.s) | 15 | 1.5 | 2.128556 | 0.0004310508 | dry matter (%) | MS | Dynamic viscosity (mPa.s) | 6.112362 | 1.5 | 2.128556 | 0.0004310508 | Na2O (%) | MS | Dynamic viscosity (mPa.s) | 2.320472 | 1.740354 | 2.128556 | 0.0004310508 | Na+ (mol/kg) | Si4+ (mol/kg) | Dynamic viscosity (mPa.s) | 1.5 | 6.112362 | 8.887638 | 85 | 2.128556 | 0.0004310508 | Dynamic viscosity (mPa.s) | 25 | NaOH-NaWG | BUT | 2.113234 | -0.01532178 | -0.7198204 | 1
3.19941 | 2.399557 | 3.392695 | 0.001000517 | 5 | Na+ (mol/l) | Si4+ (mol/l) | Dynamic viscosity (mPa.s) | 20 | 1.5 | 3.392695 | 0.001000517 | dry matter (%) | MS | Dynamic viscosity (mPa.s) | 8.149816 | 1.5 | 3.392695 | 0.001000517 | Na2O (%) | MS | Dynamic viscosity (mPa.s) | 3.287335 | 2.465501 | 3.392695 | 0.001000517 | Na+ (mol/kg) | Si4+ (mol/kg) | Dynamic viscosity (mPa.s) | 1.5 | 8.149816 | 11.85018 | 80 | 3.392695 | 0.001000517 | Dynamic viscosity (mPa.s) | 25 | NaOH-NaWG | BUT | 3.484376 | 0.09168107 | 2.702308 | 1
4.21124 | 3.15843 | 6.043901 | 0.001981582 | 5 | Na+ (mol/l) | Si4+ (mol/l) | Dynamic viscosity (mPa.s) | 25 | 1.5 | 6.043901 | 0.001981582 | dry matter (%) | MS | Dynamic viscosity (mPa.s) | 10.18727 | 1.5 | 6.043901 | 0.001981582 | Na2O (%) | MS | Dynamic viscosity (mPa.s) | 4.383113 | 3.287335 | 6.043901 | 0.001981582 | Na+ (mol/kg) | Si4+ (mol/kg) | Dynamic viscosity (mPa.s) | 1.5 | 10.18727 | 14.81273 | 75 | 6.043901 | 0.001981582 | Dynamic viscosity (mPa.s) | 25 | NaOH-NaWG | BUT | 6.343697 | 0.2997959 | 4.960305 | 1
5.324983 | 3.993737 | 13.23297 | 0.04875611 | 5 | Na+ (mol/l) | Si4+ (mol/l) | Dynamic viscosity (mPa.s) | 30 | 1.5 | 13.23297 | 0.04875611 | dry matter (%) | MS | Dynamic viscosity (mPa.s) | 12.22472 | 1.5 | 13.23297 | 0.04875611 | Na2O (%) | MS | Dynamic viscosity (mPa.s) | 5.635431 | 4.226573 | 13.23297 | 0.04875611 | Na+ (mol/kg) | Si4+ (mol/kg) | Dynamic viscosity (mPa.s) | 1.5 | 12.22472 | 17.77528 | 70 | 13.23297 | 0.04875611 | Dynamic viscosity (mPa.s) | 25 | NaOH-NaWG | BUT | 13.19289 | -0.04007382 | -0.3028332 | 1
6.549765 | 4.912323 | 32.51545 | 0.1138307 | 5 | Na+ (mol/l) | Si4+ (mol/l) | Dynamic viscosity (mPa.s) | 35 | 1.5 | 32.51545 | 0.1138307 | dry matter (%) | MS | Dynamic viscosity (mPa.s) | 14.26218 | 1.5 | 32.51545 | 0.1138307 | Na2O (%) | MS | Dynamic viscosity (mPa.s) | 7.080413 | 5.31031 | 32.51545 | 0.1138307 | Na+ (mol/kg) | Si4+ (mol/kg) | Dynamic viscosity (mPa.s) | 1.5 | 14.26218 | 20.73782 | 65 | 32.51545 | 0.1138307 | Dynamic viscosity (mPa.s) | 25 | NaOH-NaWG | BUT | 33.13821 | 0.6227577 | 1.915267 | 1
7.89339 | 5.920043 | 110.2694 | 0.1944711 | 5 | Na+ (mol/l) | Si4+ (mol/l) | Dynamic viscosity (mPa.s) | 40 | 1.5 | 110.2694 | 0.1944711 | dry matter (%) | MS | Dynamic viscosity (mPa.s) | 16.29963 | 1.5 | 110.2694 | 0.1944711 | Na2O (%) | MS | Dynamic viscosity (mPa.s) | 8.766226 | 6.57467 | 110.2694 | 0.1944711 | Na+ (mol/kg) | Si4+ (mol/kg) | Dynamic viscosity (mPa.s) | 1.5 | 16.29963 | 23.70037 | 60 | 110.2694 | 0.1944711 | Dynamic viscosity (mPa.s) | 25 | NaOH-NaWG | BUT | 108.6404 | -1.629056 | -1.477342 | 1
9.343874 | 7.007906 | 519.9363 | 1.317245 | 5 | Na+ (mol/l) | Si4+ (mol/l) | Dynamic viscosity (mPa.s) | 45 | 1.5 | 519.9363 | 1.317245 | dry matter (%) | MS | Dynamic viscosity (mPa.s) | 18.33709 | 1.5 | 519.9363 | 1.317245 | Na2O (%) | MS | Dynamic viscosity (mPa.s) | 10.75855 | 8.068913 | 519.9363 | 1.317245 | Na+ (mol/kg) | Si4+ (mol/kg) | Dynamic viscosity (mPa.s) | 1.5 | 18.33709 | 26.66291 | 55 | 519.9363 | 1.317245 | Dynamic viscosity (mPa.s) | 25 | NaOH-NaWG | BUT | 513.4277 | -6.508554 | -1.251798 | 1
9.936138 | 7.452103 | chybel vzorek | chybel vzorek | 5 | Na+ (mol/l) | Si4+ (mol/l) | Dynamic viscosity (mPa.s) | 46.86 | 1.5 | chybel vzorek | chybel vzorek | dry matter (%) | MS | Dynamic viscosity (mPa.s) | 19.09502 | 1.5 | chybel vzorek | chybel vzorek | Na2O (%) | MS | Dynamic viscosity (mPa.s) | 11.59537 | 8.696528 | chybel vzorek | chybel vzorek | Na+ (mol/kg) | Si4+ (mol/kg) | Dynamic viscosity (mPa.s) | 1.5 | 19.09502 | 27.76498 | 53.14 | chybel vzorek | chybel vzorek | Dynamic viscosity (mPa.s) | 25 | NaOH-NaWG | BUT | 1028.58 | #VALUE! | #VALUE! | 1
0 | 0 | 0.8563063 | 0.001761697 | 6 | Na+ (mol/l) | Si4+ (mol/l) | Dynamic viscosity (mPa.s) | 0 | 1.887 | 0.8563063 | 0.001761697 | dry matter (%) | MS | Dynamic viscosity (mPa.s) | 0 | 1.887 | 0.8563063 | 0.001761697 | Na2O (%) | MS | Dynamic viscosity (mPa.s) | 0 | 0 | 0.8563063 | 0.001761697 | Na+ (mol/kg) | Si4+ (mol/kg) | Dynamic viscosity (mPa.s) | 1.887 | 0 | 0 | 100 | 0.8563063 | 0.001761697 | Dynamic viscosity (mPa.s) | 25 | NaOH-NaWG | BUT | 0.9401345 | 0.08382814 | 9.789504 | 100
0.5960056 | 0.5623313 | 1.084546 | 0.0003229059 | 6 | Na+ (mol/l) | Si4+ (mol/l) | Dynamic viscosity (mPa.s) | 5 | 1.887 | 1.084546 | 0.0003229059 | dry matter (%) | MS | Dynamic viscosity (mPa.s) | 1.767293 | 1.887 | 1.084546 | 0.0003229059 | Na2O (%) | MS | Dynamic viscosity (mPa.s) | 0.6003036 | 0.5663865 | 1.084546 | 0.0003229059 | Na+ (mol/kg) | Si4+ (mol/kg) | Dynamic viscosity (mPa.s) | 1.887 | 1.767293 | 3.232707 | 95 | 1.084546 | 0.0003229059 | Dynamic viscosity (mPa.s) | 25 | NaOH-NaWG | BUT | 1.071743 | -0.0128036 | -1.180549 | 1
1.24904 | 1.178469 | 1.429376 | 6.86857e-05 | 6 | Na+ (mol/l) | Si4+ (mol/l) | Dynamic viscosity (mPa.s) | 10 | 1.887 | 1.429376 | 6.86857e-05 | dry matter (%) | MS | Dynamic viscosity (mPa.s) | 3.534585 | 1.887 | 1.429376 | 6.86857e-05 | Na2O (%) | MS | Dynamic viscosity (mPa.s) | 1.267308 | 1.195705 | 1.429376 | 6.86857e-05 | Na+ (mol/kg) | Si4+ (mol/kg) | Dynamic viscosity (mPa.s) | 1.887 | 3.534585 | 6.465415 | 90 | 1.429376 | 6.86857e-05 | Dynamic viscosity (mPa.s) | 25 | NaOH-NaWG | BUT | 1.367457 | -0.0619193 | -4.331911 | 1
1.966007 | 1.854927 | 2.009501 | 0.001169673 | 6 | Na+ (mol/l) | Si4+ (mol/l) | Dynamic viscosity (mPa.s) | 15 | 1.887 | 2.009501 | 0.001169673 | dry matter (%) | MS | Dynamic viscosity (mPa.s) | 5.301878 | 1.887 | 2.009501 | 0.001169673 | Na2O (%) | MS | Dynamic viscosity (mPa.s) | 2.012783 | 1.899061 | 2.009501 | 0.001169673 | Na+ (mol/kg) | Si4+ (mol/kg) | Dynamic viscosity (mPa.s) | 1.887 | 5.301878 | 9.698122 | 85 | 2.009501 | 0.001169673 | Dynamic viscosity (mPa.s) | 25 | NaOH-NaWG | BUT | 1.907505 | -0.1019955 | -5.075664 | 1
2.750775 | 2.595356 | 3.082364 | 0.0009345712 | 6 | Na+ (mol/l) | Si4+ (mol/l) | Dynamic viscosity (mPa.s) | 20 | 1.887 | 3.082364 | 0.0009345712 | dry matter (%) | MS | Dynamic viscosity (mPa.s) | 7.06917 | 1.887 | 3.082364 | 0.0009345712 | Na2O (%) | MS | Dynamic viscosity (mPa.s) | 2.851442 | 2.690336 | 3.082364 | 0.0009345712 | Na+ (mol/kg) | Si4+ (mol/kg) | Dynamic viscosity (mPa.s) | 1.887 | 7.06917 | 12.93083 | 80 | 3.082364 | 0.0009345712 | Dynamic viscosity (mPa.s) | 25 | NaOH-NaWG | BUT | 2.904183 | -0.1781813 | -5.780668 | 1
3.613604 | 3.409436 | 5.276585 | 0.00741861 | 6 | Na+ (mol/l) | Si4+ (mol/l) | Dynamic viscosity (mPa.s) | 25 | 1.887 | 5.276585 | 0.00741861 | dry matter (%) | MS | Dynamic viscosity (mPa.s) | 8.836463 | 1.887 | 5.276585 | 0.00741861 | Na2O (%) | MS | Dynamic viscosity (mPa.s) | 3.801923 | 3.587114 | 5.276585 | 0.00741861 | Na+ (mol/kg) | Si4+ (mol/kg) | Dynamic viscosity (mPa.s) | 1.887 | 8.836463 | 16.16354 | 75 | 5.276585 | 0.00741861 | Dynamic viscosity (mPa.s) | 25 | NaOH-NaWG | BUT | 4.924208 | -0.3523775 | -6.678135 | 1
4.561475 | 4.303752 | 10.98284 | 0.1392014 | 6 | Na+ (mol/l) | Si4+ (mol/l) | Dynamic viscosity (mPa.s) | 30 | 1.887 | 10.98284 | 0.1392014 | dry matter (%) | MS | Dynamic viscosity (mPa.s) | 10.60376 | 1.887 | 10.98284 | 0.1392014 | Na2O (%) | MS | Dynamic viscosity (mPa.s) | 4.888187 | 4.612004 | 10.98284 | 0.1392014 | Na+ (mol/kg) | Si4+ (mol/kg) | Dynamic viscosity (mPa.s) | 1.887 | 10.60376 | 19.39624 | 70 | 10.98284 | 0.1392014 | Dynamic viscosity (mPa.s) | 25 | NaOH-NaWG | BUT | 9.696649 | -1.286192 | -11.71092 | 1
5.601761 | 5.285261 | 25.59068 | 0.07362926 | 6 | Na+ (mol/l) | Si4+ (mol/l) | Dynamic viscosity (mPa.s) | 35 | 1.887 | 25.59068 | 0.07362926 | dry matter (%) | MS | Dynamic viscosity (mPa.s) | 12.37105 | 1.887 | 25.59068 | 0.07362926 | Na2O (%) | MS | Dynamic viscosity (mPa.s) | 6.141568 | 5.794569 | 25.59068 | 0.07362926 | Na+ (mol/kg) | Si4+ (mol/kg) | Dynamic viscosity (mPa.s) | 1.887 | 12.37105 | 22.62895 | 65 | 25.59068 | 0.07362926 | Dynamic viscosity (mPa.s) | 25 | NaOH-NaWG | BUT | 23.63576 | -1.954921 | -7.63919 | 1
6.743866 | 6.362838 | 76.24677 | 0.0115866 | 6 | Na+ (mol/l) | Si4+ (mol/l) | Dynamic viscosity (mPa.s) | 40 | 1.887 | 76.24677 | 0.0115866 | dry matter (%) | MS | Dynamic viscosity (mPa.s) | 14.13834 | 1.887 | 76.24677 | 0.0115866 | Na2O (%) | MS | Dynamic viscosity (mPa.s) | 7.603846 | 7.174229 | 76.24677 | 0.0115866 | Na+ (mol/kg) | Si4+ (mol/kg) | Dynamic viscosity (mPa.s) | 1.887 | 14.13834 | 25.86166 | 60 | 76.24677 | 0.0115866 | Dynamic viscosity (mPa.s) | 25 | NaOH-NaWG | BUT | 77.68564 | 1.438871 | 1.887124 | 1
7.992658 | 7.541073 | 376.6817 | 1.666152 | 6 | Na+ (mol/l) | Si4+ (mol/l) | Dynamic viscosity (mPa.s) | 45 | 1.887 | 376.6817 | 1.666152 | dry matter (%) | MS | Dynamic viscosity (mPa.s) | 15.90563 | 1.887 | 376.6817 | 1.666152 | Na2O (%) | MS | Dynamic viscosity (mPa.s) | 9.331993 | 8.804735 | 376.6817 | 1.666152 | Na+ (mol/kg) | Si4+ (mol/kg) | Dynamic viscosity (mPa.s) | 1.887 | 15.90563 | 29.09437 | 55 | 376.6817 | 1.666152 | Dynamic viscosity (mPa.s) | 25 | NaOH-NaWG | BUT | 383.3244 | 6.642727 | 1.763485 | 1
8.767563 | 8.272196 | 1298.641 | 10.44008 | 6 | Na+ (mol/l) | Si4+ (mol/l) | Dynamic viscosity (mPa.s) | 47.92 | 1.887 | 1298.641 | 10.44008 | dry matter (%) | MS | Dynamic viscosity (mPa.s) | 16.93773 | 1.887 | 1298.641 | 10.44008 | Na2O (%) | MS | Dynamic viscosity (mPa.s) | 10.49471 | 9.901758 | 1298.641 | 10.44008 | Na+ (mol/kg) | Si4+ (mol/kg) | Dynamic viscosity (mPa.s) | 1.887 | 16.93773 | 30.98227 | 52.08 | 1298.641 | 10.44008 | Dynamic viscosity (mPa.s) | 25 | NaOH-NaWG | BUT | 1235.901 | -62.73959 | -4.831174 | 1
0 | 0 | 0.8563063 | 0.001761697 | 7 | Na+ (mol/l) | Si4+ (mol/l) | Dynamic viscosity (mPa.s) | 0 | 2 | 0.8563063 | 0.001761697 | dry matter (%) | MS | Dynamic viscosity (mPa.s) | 0 | 2 | 0.8563063 | 0.001761697 | Na2O (%) | MS | Dynamic viscosity (mPa.s) | 0 | 0 | 0.8563063 | 0.001761697 | Na+ (mol/kg) | Si4+ (mol/kg) | Dynamic viscosity (mPa.s) | 2 | 0 | 0 | 100 | 0.8563063 | 0.001761697 | Dynamic viscosity (mPa.s) | 25 | NaOH-NaWG | BUT | 0.9654082 | 0.1091019 | 12.74099 | 100
0.573727 | 0.573727 | 1.070816 | 0.000207586 | 7 | Na+ (mol/l) | Si4+ (mol/l) | Dynamic viscosity (mPa.s) | 5 | 2 | 1.070816 | 0.000207586 | dry matter (%) | MS | Dynamic viscosity (mPa.s) | 1.701419 | 2 | 1.070816 | 0.000207586 | Na2O (%) | MS | Dynamic viscosity (mPa.s) | 0.5779279 | 0.5779279 | 1.070816 | 0.000207586 | Na+ (mol/kg) | Si4+ (mol/kg) | Dynamic viscosity (mPa.s) | 2 | 1.701419 | 3.298581 | 95 | 1.070816 | 0.000207586 | Dynamic viscosity (mPa.s) | 25 | NaOH-NaWG | BUT | 1.088878 | 0.01806168 | 1.686721 | 1
1.198744 | 1.198744 | 1.380614 | 0.0001832543 | 7 | Na+ (mol/l) | Si4+ (mol/l) | Dynamic viscosity (mPa.s) | 10 | 2 | 1.380614 | 0.0001832543 | dry matter (%) | MS | Dynamic viscosity (mPa.s) | 3.402837 | 2 | 1.380614 | 0.0001832543 | Na2O (%) | MS | Dynamic viscosity (mPa.s) | 1.22007 | 1.22007 | 1.380614 | 0.0001832543 | Na+ (mol/kg) | Si4+ (mol/kg) | Dynamic viscosity (mPa.s) | 2 | 3.402837 | 6.597163 | 90 | 1.380614 | 0.0001832543 | Dynamic viscosity (mPa.s) | 25 | NaOH-NaWG | BUT | 1.367307 | -0.01330766 | -0.9638939 | 1
1.883947 | 1.883947 | 1.918087 | 0.0004659685 | 7 | Na+ (mol/l) | Si4+ (mol/l) | Dynamic viscosity (mPa.s) | 15 | 2 | 1.918087 | 0.0004659685 | dry matter (%) | MS | Dynamic viscosity (mPa.s) | 5.104256 | 2 | 1.918087 | 0.0004659685 | Na2O (%) | MS | Dynamic viscosity (mPa.s) | 1.937758 | 1.937758 | 1.918087 | 0.0004659685 | Na+ (mol/kg) | Si4+ (mol/kg) | Dynamic viscosity (mPa.s) | 2 | 5.104256 | 9.895744 | 85 | 1.918087 | 0.0004659685 | Dynamic viscosity (mPa.s) | 25 | NaOH-NaWG | BUT | 1.871514 | -0.04657315 | -2.428104 | 1
2.632782 | 2.632782 | 2.8808 | – | 7 | Na+ (mol/l) | Si4+ (mol/l) | Dynamic viscosity (mPa.s) | 20 | 2 | 2.8808 | – | dry matter (%) | MS | Dynamic viscosity (mPa.s) | 6.805674 | 2 | 2.8808 | – | Na2O (%) | MS | Dynamic viscosity (mPa.s) | 2.745158 | 2.745158 | 2.8808 | – | Na+ (mol/kg) | Si4+ (mol/kg) | Dynamic viscosity (mPa.s) | 2 | 6.805674 | 13.19433 | 80 | 2.8808 | – | Dynamic viscosity (mPa.s) | 25 | NaOH-NaWG | BUT | 2.794174 | -0.08662583 | -3.007007 | 1
3.452791 | 3.452791 | 4.787227 | 0.0007373468 | 7 | Na+ (mol/l) | Si4+ (mol/l) | Dynamic viscosity (mPa.s) | 25 | 2 | 4.787227 | 0.0007373468 | dry matter (%) | MS | Dynamic viscosity (mPa.s) | 8.507093 | 2 | 4.787227 | 0.0007373468 | Na2O (%) | MS | Dynamic viscosity (mPa.s) | 3.66021 | 3.66021 | 4.787227 | 0.0007373468 | Na+ (mol/kg) | Si4+ (mol/kg) | Dynamic viscosity (mPa.s) | 2 | 8.507093 | 16.49291 | 75 | 4.787227 | 0.0007373468 | Dynamic viscosity (mPa.s) | 25 | NaOH-NaWG | BUT | 4.653834 | -0.1333939 | -2.786455 | 1
4.350043 | 4.350043 | 9.865508 | 0.1394806 | 7 | Na+ (mol/l) | Si4+ (mol/l) | Dynamic viscosity (mPa.s) | 30 | 2 | 9.865508 | 0.1394806 | dry matter (%) | MS | Dynamic viscosity (mPa.s) | 10.20851 | 2 | 9.865508 | 0.1394806 | Na2O (%) | MS | Dynamic viscosity (mPa.s) | 4.705985 | 4.705985 | 9.865508 | 0.1394806 | Na+ (mol/kg) | Si4+ (mol/kg) | Dynamic viscosity (mPa.s) | 2 | 10.20851 | 19.79149 | 70 | 9.865508 | 0.1394806 | Dynamic viscosity (mPa.s) | 25 | NaOH-NaWG | BUT | 9.038574 | -0.8269339 | -8.382071 | 1
5.33439 | 5.33439 | 22.03054 | 0.6266617 | 7 | Na+ (mol/l) | Si4+ (mol/l) | Dynamic viscosity (mPa.s) | 35 | 2 | 22.03054 | 0.6266617 | dry matter (%) | MS | Dynamic viscosity (mPa.s) | 11.90993 | 2 | 22.03054 | 0.6266617 | Na2O (%) | MS | Dynamic viscosity (mPa.s) | 5.912647 | 5.912647 | 22.03054 | 0.6266617 | Na+ (mol/kg) | Si4+ (mol/kg) | Dynamic viscosity (mPa.s) | 2 | 11.90993 | 23.09007 | 65 | 22.03054 | 0.6266617 | Dynamic viscosity (mPa.s) | 25 | NaOH-NaWG | BUT | 21.86885 | -0.1616858 | -0.7339168 | 1
6.409811 | 6.409811 | 62.32151 | 0.2048169 | 7 | Na+ (mol/l) | Si4+ (mol/l) | Dynamic viscosity (mPa.s) | 40 | 2 | 62.32151 | 0.2048169 | dry matter (%) | MS | Dynamic viscosity (mPa.s) | 13.61135 | 2 | 62.32151 | 0.2048169 | Na2O (%) | MS | Dynamic viscosity (mPa.s) | 7.32042 | 7.32042 | 62.32151 | 0.2048169 | Na+ (mol/kg) | Si4+ (mol/kg) | Dynamic viscosity (mPa.s) | 2 | 13.61135 | 26.38865 | 60 | 62.32151 | 0.2048169 | Dynamic viscosity (mPa.s) | 25 | NaOH-NaWG | BUT | 71.9723 | 9.65079 | 15.48549 | 1
6.994949 | 6.994949 | 115.7446 | 3.235502 | 7 | Na+ (mol/l) | Si4+ (mol/l) | Dynamic viscosity (mPa.s) | 42.5 | 2 | 115.7446 | 3.235502 | dry matter (%) | MS | Dynamic viscosity (mPa.s) | 14.46206 | 2 | 115.7446 | 3.235502 | Na2O (%) | MS | Dynamic viscosity (mPa.s) | 8.116118 | 8.116118 | 115.7446 | 3.235502 | Na+ (mol/kg) | Si4+ (mol/kg) | Dynamic viscosity (mPa.s) | 2 | 14.46206 | 28.03794 | 57.5 | 115.7446 | 3.235502 | Dynamic viscosity (mPa.s) | 25 | NaOH-NaWG | BUT | 151.5165 | 35.77191 | 30.90591 | 1
0 | 0 | 0.8563063 | 0.001761697 | 8 | Na+ (mol/l) | Si4+ (mol/l) | Dynamic viscosity (mPa.s) | 0 | 2.5 | 0.8563063 | 0.001761697 | dry matter (%) | MS | Dynamic viscosity (mPa.s) | 0 | 2.5 | 0.8563063 | 0.001761697 | Na2O (%) | MS | Dynamic viscosity (mPa.s) | 0 | 0 | 0.8563063 | 0.001761697 | Na+ (mol/kg) | Si4+ (mol/kg) | Dynamic viscosity (mPa.s) | 2.5 | 0 | 0 | 100 | 0.8563063 | 0.001761697 | Dynamic viscosity (mPa.s) | 25 | NaOH-NaWG | BUT | 0.9878376 | 0.1315313 | 15.36031 | 100
0.4906261 | 0.6132826 | 1.050251 | 0.001003918 | 8 | Na+ (mol/l) | Si4+ (mol/l) | Dynamic viscosity (mPa.s) | 5 | 2.5 | 1.050251 | 0.001003918 | dry matter (%) | MS | Dynamic viscosity (mPa.s) | 1.460534 | 2.5 | 1.050251 | 0.001003918 | Na2O (%) | MS | Dynamic viscosity (mPa.s) | 0.4961057 | 0.6201321 | 1.050251 | 0.001003918 | Na+ (mol/kg) | Si4+ (mol/kg) | Dynamic viscosity (mPa.s) | 2.5 | 1.460534 | 3.539466 | 95 | 1.050251 | 0.001003918 | Dynamic viscosity (mPa.s) | 25 | NaOH-NaWG | BUT | 1.122756 | 0.07250496 | 6.903585 | 1
1.025371 | 1.281713 | 1.356489 | 0.001684616 | 8 | Na+ (mol/l) | Si4+ (mol/l) | Dynamic viscosity (mPa.s) | 10 | 2.5 | 1.356489 | 0.001684616 | dry matter (%) | MS | Dynamic viscosity (mPa.s) | 2.921068 | 2.5 | 1.356489 | 0.001684616 | Na2O (%) | MS | Dynamic viscosity (mPa.s) | 1.047334 | 1.309168 | 1.356489 | 0.001684616 | Na+ (mol/kg) | Si4+ (mol/kg) | Dynamic viscosity (mPa.s) | 2.5 | 2.921068 | 7.078932 | 90 | 1.356489 | 0.001684616 | Dynamic viscosity (mPa.s) | 25 | NaOH-NaWG | BUT | 1.381831 | 0.02534188 | 1.868197 | 1
1.605244 | 2.006556 | 1.830759 | 0.001103806 | 8 | Na+ (mol/l) | Si4+ (mol/l) | Dynamic viscosity (mPa.s) | 15 | 2.5 | 1.830759 | 0.001103806 | dry matter (%) | MS | Dynamic viscosity (mPa.s) | 4.381602 | 2.5 | 1.830759 | 0.001103806 | Na2O (%) | MS | Dynamic viscosity (mPa.s) | 1.663413 | 2.079266 | 1.830759 | 0.001103806 | Na+ (mol/kg) | Si4+ (mol/kg) | Dynamic viscosity (mPa.s) | 2.5 | 4.381602 | 10.6184 | 85 | 1.830759 | 0.001103806 | Dynamic viscosity (mPa.s) | 25 | NaOH-NaWG | BUT | 1.821841 | -0.00891756 | -0.4870964 | 1
2.240421 | 2.800526 | 2.716211 | 0.001941785 | 8 | Na+ (mol/l) | Si4+ (mol/l) | Dynamic viscosity (mPa.s) | 20 | 2.5 | 2.716211 | 0.001941785 | dry matter (%) | MS | Dynamic viscosity (mPa.s) | 5.842136 | 2.5 | 2.716211 | 0.001941785 | Na2O (%) | MS | Dynamic viscosity (mPa.s) | 2.356502 | 2.945627 | 2.716211 | 0.001941785 | Na+ (mol/kg) | Si4+ (mol/kg) | Dynamic viscosity (mPa.s) | 2.5 | 5.842136 | 14.15786 | 80 | 2.716211 | 0.001941785 | Dynamic viscosity (mPa.s) | 25 | NaOH-NaWG | BUT | 2.601595 | -0.1146163 | -4.21971 | 1
2.932667 | 3.665833 | 4.456447 | 0.01279057 | 8 | Na+ (mol/l) | Si4+ (mol/l) | Dynamic viscosity (mPa.s) | 25 | 2.5 | 4.456447 | 0.01279057 | dry matter (%) | MS | Dynamic viscosity (mPa.s) | 7.30267 | 2.5 | 4.456447 | 0.01279057 | Na2O (%) | MS | Dynamic viscosity (mPa.s) | 3.142003 | 3.927503 | 4.456447 | 0.01279057 | Na+ (mol/kg) | Si4+ (mol/kg) | Dynamic viscosity (mPa.s) | 2.5 | 7.30267 | 17.69733 | 75 | 4.456447 | 0.01279057 | Dynamic viscosity (mPa.s) | 25 | NaOH-NaWG | BUT | 4.158152 | -0.2982941 | -6.693541 | 1
3.689236 | 4.611545 | 9.278473514 | 0.2533062 | 8 | Na+ (mol/l) | Si4+ (mol/l) | Dynamic viscosity (mPa.s) | 30 | 2.5 | 9.278473514 | 0.2533062 | dry matter (%) | MS | Dynamic viscosity (mPa.s) | 8.763204 | 2.5 | 9.278473514 | 0.2533062 | Na2O (%) | MS | Dynamic viscosity (mPa.s) | 4.039718 | 5.049647 | 9.278473514 | 0.2533062 | Na+ (mol/kg) | Si4+ (mol/kg) | Dynamic viscosity (mPa.s) | 2.5 | 8.763204 | 21.2368 | 70 | 9.278473514 | 0.2533062 | Dynamic viscosity (mPa.s) | 25 | NaOH-NaWG | BUT | 7.856364 | -1.42211 | -15.32698 | 1
4.520761 | 5.650951 | 22.58975 | 1.515106 | 8 | Na+ (mol/l) | Si4+ (mol/l) | Dynamic viscosity (mPa.s) | 35 | 2.5 | 22.58975 | 1.515106 | dry matter (%) | MS | Dynamic viscosity (mPa.s) | 10.22374 | 2.5 | 22.58975 | 1.515106 | Na2O (%) | MS | Dynamic viscosity (mPa.s) | 5.075543 | 6.344428 | 22.58975 | 1.515106 | Na+ (mol/kg) | Si4+ (mol/kg) | Dynamic viscosity (mPa.s) | 2.5 | 10.22374 | 24.77626 | 65 | 22.58975 | 1.515106 | Dynamic viscosity (mPa.s) | 25 | NaOH-NaWG | BUT | 18.94101 | -3.648743 | -16.15221 | 1
5.42644 | 6.78305 | 60.02533 | 2.109265 | 8 | Na+ (mol/l) | Si4+ (mol/l) | Dynamic viscosity (mPa.s) | 40 | 2.5 | 60.02533 | 2.109265 | dry matter (%) | MS | Dynamic viscosity (mPa.s) | 11.68427 | 2.5 | 60.02533 | 2.109265 | Na2O (%) | MS | Dynamic viscosity (mPa.s) | 6.284005 | 7.855007 | 60.02533 | 2.109265 | Na+ (mol/kg) | Si4+ (mol/kg) | Dynamic viscosity (mPa.s) | 2.5 | 11.68427 | 28.31573 | 60 | 60.02533 | 2.109265 | Dynamic viscosity (mPa.s) | 25 | NaOH-NaWG | BUT | 64.28586 | 4.260531 | 7.097888 | 1
5.960804 | 7.451005 | 132.9369 | 0.2015903 | 8 | Na+ (mol/l) | Si4+ (mol/l) | Dynamic viscosity (mPa.s) | 42.7 | 2.5 | 132.9369 | 0.2015903 | dry matter (%) | MS | Dynamic viscosity (mPa.s) | 12.47296 | 2.5 | 132.9369 | 0.2015903 | Na2O (%) | MS | Dynamic viscosity (mPa.s) | 7.024268 | 8.780335 | 132.9369 | 0.2015903 | Na+ (mol/kg) | Si4+ (mol/kg) | Dynamic viscosity (mPa.s) | 2.5 | 12.47296 | 30.22704 | 57.3 | 132.9369 | 0.2015903 | Dynamic viscosity (mPa.s) | 25 | NaOH-NaWG | BUT | 149.428 | 16.49108 | 12.40519 | 1
0 | 0 | 0.8563063 | 0.001761697 | 9 | Na+ (mol/l) | Si4+ (mol/l) | Dynamic viscosity (mPa.s) | 0 | 3 | 0.8563063 | 0.001761697 | dry matter (%) | MS | Dynamic viscosity (mPa.s) | 0 | 3 | 0.8563063 | 0.001761697 | Na2O (%) | MS | Dynamic viscosity (mPa.s) | 0 | 0 | 0.8563063 | 0.001761697 | Na+ (mol/kg) | Si4+ (mol/kg) | Dynamic viscosity (mPa.s) | 3 | 0 | 0 | 100 | 0.8563063 | 0.001761697 | Dynamic viscosity (mPa.s) | 25 | NaOH-NaWG | BUT | 0.7455401 | -0.1107663 | -12.93535 | 100
0.4293977 | 0.6440966 | 1.045904 | 0.000496163 | 9 | Na+ (mol/l) | Si4+ (mol/l) | Dynamic viscosity (mPa.s) | 5 | 3 | 1.045904 | 0.000496163 | dry matter (%) | MS | Dynamic viscosity (mPa.s) | 1.279399 | 3 | 1.045904 | 0.000496163 | Na2O (%) | MS | Dynamic viscosity (mPa.s) | 0.4345786 | 0.6518679 | 1.045904 | 0.000496163 | Na+ (mol/kg) | Si4+ (mol/kg) | Dynamic viscosity (mPa.s) | 3 | 1.279399 | 3.720601 | 95 | 1.045904 | 0.000496163 | Dynamic viscosity (mPa.s) | 25 | NaOH-NaWG | BUT | 0.9718106 | -0.07409306 | -7.08412 | 1
0.8942139 | 1.341321 | 1.317319 | 0.002109976 | 9 | Na+ (mol/l) | Si4+ (mol/l) | Dynamic viscosity (mPa.s) | 10 | 3 | 1.317319 | 0.002109976 | dry matter (%) | MS | Dynamic viscosity (mPa.s) | 2.558797 | 3 | 1.317319 | 0.002109976 | Na2O (%) | MS | Dynamic viscosity (mPa.s) | 0.9174438 | 1.376166 | 1.317319 | 0.002109976 | Na+ (mol/kg) | Si4+ (mol/kg) | Dynamic viscosity (mPa.s) | 3 | 2.558797 | 7.441203 | 90 | 1.317319 | 0.002109976 | Dynamic viscosity (mPa.s) | 25 | NaOH-NaWG | BUT | 1.324924 | 0.007604443 | 0.5772665 | 1
1.39931 | 2.098965 | 1.791775 | 0.001901657 | 9 | Na+ (mol/l) | Si4+ (mol/l) | Dynamic viscosity (mPa.s) | 15 | 3 | 1.791775 | 0.001901657 | dry matter (%) | MS | Dynamic viscosity (mPa.s) | 3.838196 | 3 | 1.791775 | 0.001901657 | Na2O (%) | MS | Dynamic viscosity (mPa.s) | 1.457117 | 2.185675 | 1.791775 | 0.001901657 | Na+ (mol/kg) | Si4+ (mol/kg) | Dynamic viscosity (mPa.s) | 3 | 3.838196 | 11.1618 | 85 | 1.791775 | 0.001901657 | Dynamic viscosity (mPa.s) | 25 | NaOH-NaWG | BUT | 1.888468 | 0.09669325 | 5.396507 | 1
1.948192 | 2.922288 | 2.645877 | 0.0008815592 | 9 | Na+ (mol/l) | Si4+ (mol/l) | Dynamic viscosity (mPa.s) | 20 | 3 | 2.645877 | 0.0008815592 | dry matter (%) | MS | Dynamic viscosity (mPa.s) | 5.117594 | 3 | 2.645877 | 0.0008815592 | Na2O (%) | MS | Dynamic viscosity (mPa.s) | 2.064248 | 3.096373 | 2.645877 | 0.0008815592 | Na+ (mol/kg) | Si4+ (mol/kg) | Dynamic viscosity (mPa.s) | 3 | 5.117594 | 14.88241 | 80 | 2.645877 | 0.0008815592 | Dynamic viscosity (mPa.s) | 25 | NaOH-NaWG | BUT | 2.874878 | 0.2290012 | 8.655022 | 1
2.546498 | 3.819747 | 4.44601 | 0.008429404 | 9 | Na+ (mol/l) | Si4+ (mol/l) | Dynamic viscosity (mPa.s) | 25 | 3 | 4.44601 | 0.008429404 | dry matter (%) | MS | Dynamic viscosity (mPa.s) | 6.396993 | 3 | 4.44601 | 0.008429404 | Na2O (%) | MS | Dynamic viscosity (mPa.s) | 2.752331 | 4.128497 | 4.44601 | 0.008429404 | Na+ (mol/kg) | Si4+ (mol/kg) | Dynamic viscosity (mPa.s) | 3 | 6.396993 | 18.60301 | 75 | 4.44601 | 0.008429404 | Dynamic viscosity (mPa.s) | 25 | NaOH-NaWG | BUT | 4.880594 | 0.4345845 | 9.774709 | 1
3.186694 | 4.780041 | 9.291137 | 0.1917199 | 9 | Na+ (mol/l) | Si4+ (mol/l) | Dynamic viscosity (mPa.s) | 30 | 3 | 9.291137 | 0.1917199 | dry matter (%) | MS | Dynamic viscosity (mPa.s) | 7.676391 | 3 | 9.291137 | 0.1917199 | Na2O (%) | MS | Dynamic viscosity (mPa.s) | 3.538712 | 5.308068 | 9.291137 | 0.1917199 | Na+ (mol/kg) | Si4+ (mol/kg) | Dynamic viscosity (mPa.s) | 3 | 7.676391 | 22.32361 | 70 | 9.291137 | 0.1917199 | Dynamic viscosity (mPa.s) | 25 | NaOH-NaWG | BUT | 9.860363 | 0.5692256 | 6.126544 | 1
3.861259 | 5.791889 | – | – | 9 | Na+ (mol/l) | Si4+ (mol/l) | Dynamic viscosity (mPa.s) | 34.72 | 3 | – | – | dry matter (%) | MS | Dynamic viscosity (mPa.s) | 8.884143 | 3 | – | – | Na2O (%) | MS | Dynamic viscosity (mPa.s) | 4.391587 | 6.587381 | – | – | Na+ (mol/kg) | Si4+ (mol/kg) | Dynamic viscosity (mPa.s) | 3 | 8.884143 | 25.83586 | 65.28 | – | – | Dynamic viscosity (mPa.s) | 25 | NaOH-NaWG | BUT | 24.28674 | #VALUE! | #VALUE! | 1
3.920576 | 5.880863 | 23.48067 | 0.5621458 | 9 | Na+ (mol/l) | Si4+ (mol/l) | Dynamic viscosity (mPa.s) | 35 | 3 | 23.48067 | 0.5621458 | dry matter (%) | MS | Dynamic viscosity (mPa.s) | 8.95579 | 3 | 23.48067 | 0.5621458 | Na2O (%) | MS | Dynamic viscosity (mPa.s) | 4.446074 | 6.669111 | 23.48067 | 0.5621458 | Na+ (mol/kg) | Si4+ (mol/kg) | Dynamic viscosity (mPa.s) | 3 | 8.95579 | 26.04421 | 65 | 23.48067 | 0.5621458 | Dynamic viscosity (mPa.s) | 25 | NaOH-NaWG | BUT | 25.85676 | 2.376092 | 10.11935 | 1
4.691657 | 7.037486 | 93.20459 | 0.4621775 | 9 | Na+ (mol/l) | Si4+ (mol/l) | Dynamic viscosity (mPa.s) | 40 | 3 | 93.20459 | 0.4621775 | dry matter (%) | MS | Dynamic viscosity (mPa.s) | 10.23519 | 3 | 93.20459 | 0.4621775 | Na2O (%) | MS | Dynamic viscosity (mPa.s) | 5.504663 | 8.256994 | 93.20459 | 0.4621775 | Na+ (mol/kg) | Si4+ (mol/kg) | Dynamic viscosity (mPa.s) | 3 | 10.23519 | 29.76481 | 60 | 93.20459 | 0.4621775 | Dynamic viscosity (mPa.s) | 25 | NaOH-NaWG | BUT | 98.1028 | 4.898207 | 5.255328 | 1
5.187714 | 7.781571 | 334.2102 | 1.361074 | 9 | Na+ (mol/l) | Si4+ (mol/l) | Dynamic viscosity (mPa.s) | 42.9 | 3 | 334.2102 | 1.361074 | dry matter (%) | MS | Dynamic viscosity (mPa.s) | 10.97724 | 3 | 334.2102 | 1.361074 | Na2O (%) | MS | Dynamic viscosity (mPa.s) | 6.203591 | 9.305386 | 334.2102 | 1.361074 | Na+ (mol/kg) | Si4+ (mol/kg) | Dynamic viscosity (mPa.s) | 3 | 10.97724 | 31.92276 | 57.1 | 334.2102 | 1.361074 | Dynamic viscosity (mPa.s) | 25 | NaOH-NaWG | BUT | 264.8479 | -69.36234 | -20.75411 | 1
0 | 0 | 0.8563063 | 0.001761697 | 10 | Na+ (mol/l) | Si4+ (mol/l) | Dynamic viscosity (mPa.s) | 0 | 3.346 | 0.8563063 | 0.001761697 | dry matter (%) | MS | Dynamic viscosity (mPa.s) | 0 | 3.346 | 0.8563063 | 0.001761697 | Na2O (%) | MS | Dynamic viscosity (mPa.s) | 0 | 0 | 0.8563063 | 0.001761697 | Na+ (mol/kg) | Si4+ (mol/kg) | Dynamic viscosity (mPa.s) | 3.346 | 0 | 0 | 100 | 0.8563063 | 0.001761697 | Dynamic viscosity (mPa.s) | 25 | NaOH-NaWG | BUT | 0.4527838 | -0.4035225 | -47.12362 | 100
0.394608 | 0.6601792 | 1.041293 | 0.0004617856 | 10 | Na+ (mol/l) | Si4+ (mol/l) | Dynamic viscosity (mPa.s) | 5 | 3.346 | 1.041293 | 0.0004617856 | dry matter (%) | MS | Dynamic viscosity (mPa.s) | 1.178277 | 3.346 | 1.041293 | 0.0004617856 | Na2O (%) | MS | Dynamic viscosity (mPa.s) | 0.4002301 | 0.669585 | 1.041293 | 0.0004617856 | Na+ (mol/kg) | Si4+ (mol/kg) | Dynamic viscosity (mPa.s) | 3.346 | 1.178277 | 3.821723 | 95 | 1.041293 | 0.0004617856 | Dynamic viscosity (mPa.s) | 25 | NaOH-NaWG | BUT | 0.7199894 | -0.3213039 | -30.85624 | 1
0.8217741 | 1.374828 | 1.31557 | 0.0009865996 | 10 | Na+ (mol/l) | Si4+ (mol/l) | Dynamic viscosity (mPa.s) | 10 | 3.346 | 1.31557 | 0.0009865996 | dry matter (%) | MS | Dynamic viscosity (mPa.s) | 2.356553 | 3.346 | 1.31557 | 0.0009865996 | Na2O (%) | MS | Dynamic viscosity (mPa.s) | 0.8449303 | 1.413568 | 1.31557 | 0.0009865996 | Na+ (mol/kg) | Si4+ (mol/kg) | Dynamic viscosity (mPa.s) | 3.346 | 2.356553 | 7.643447 | 90 | 1.31557 | 0.0009865996 | Dynamic viscosity (mPa.s) | 25 | NaOH-NaWG | BUT | 1.16429 | -0.1512801 | -11.4992 | 1
1.284641 | 2.149204 | 1.773446 | 0.003486827 | 10 | Na+ (mol/l) | Si4+ (mol/l) | Dynamic viscosity (mPa.s) | 15 | 3.346 | 1.773446 | 0.003486827 | dry matter (%) | MS | Dynamic viscosity (mPa.s) | 3.53483 | 3.346 | 1.773446 | 0.003486827 | Na2O (%) | MS | Dynamic viscosity (mPa.s) | 1.341948 | 2.245079 | 1.773446 | 0.003486827 | Na+ (mol/kg) | Si4+ (mol/kg) | Dynamic viscosity (mPa.s) | 3.346 | 3.53483 | 11.46517 | 85 | 1.773446 | 0.003486827 | Dynamic viscosity (mPa.s) | 25 | NaOH-NaWG | BUT | 1.927602 | 0.1541556 | 8.692429 | 1
1.786777 | 2.989277 | 2.635634 | 0.007262613 | 10 | Na+ (mol/l) | Si4+ (mol/l) | Dynamic viscosity (mPa.s) | 20 | 3.346 | 2.635634 | 0.007262613 | dry matter (%) | MS | Dynamic viscosity (mPa.s) | 4.713106 | 3.346 | 2.635634 | 0.007262613 | Na2O (%) | MS | Dynamic viscosity (mPa.s) | 1.901093 | 3.180529 | 2.635634 | 0.007262613 | Na+ (mol/kg) | Si4+ (mol/kg) | Dynamic viscosity (mPa.s) | 3.346 | 4.713106 | 15.28689 | 80 | 2.635634 | 0.007262613 | Dynamic viscosity (mPa.s) | 25 | NaOH-NaWG | BUT | 3.361909 | 0.7262749 | 27.55599 | 1
2.333725 | 3.904322 | 4.44111 | 0.05813886 | 10 | Na+ (mol/l) | Si4+ (mol/l) | Dynamic viscosity (mPa.s) | 25 | 3.346 | 4.44111 | 0.05813886 | dry matter (%) | MS | Dynamic viscosity (mPa.s) | 5.891383 | 3.346 | 4.44111 | 0.05813886 | Na2O (%) | MS | Dynamic viscosity (mPa.s) | 2.534791 | 4.240705 | 4.44111 | 0.05813886 | Na+ (mol/kg) | Si4+ (mol/kg) | Dynamic viscosity (mPa.s) | 3.346 | 5.891383 | 19.10862 | 75 | 4.44111 | 0.05813886 | Dynamic viscosity (mPa.s) | 25 | NaOH-NaWG | BUT | 6.495757 | 2.054646 | 46.26425 | 1
2.927003 | 4.896876 | 9.648389 | 0.403887 | 10 | Na+ (mol/l) | Si4+ (mol/l) | Dynamic viscosity (mPa.s) | 30 | 3.346 | 9.648389 | 0.403887 | dry matter (%) | MS | Dynamic viscosity (mPa.s) | 7.06966 | 3.346 | 9.648389 | 0.403887 | Na2O (%) | MS | Dynamic viscosity (mPa.s) | 3.259017 | 5.452335 | 9.648389 | 0.403887 | Na+ (mol/kg) | Si4+ (mol/kg) | Dynamic viscosity (mPa.s) | 3.346 | 7.06966 | 22.93034 | 70 | 9.648389 | 0.403887 | Dynamic viscosity (mPa.s) | 25 | NaOH-NaWG | BUT | 14.94453 | 5.296137 | 54.89141 | 1
3.575566 | 5.981923 | 27.17221 | #DIV/0! | 10 | Na+ (mol/l) | Si4+ (mol/l) | Dynamic viscosity (mPa.s) | 35 | 3.346 | 27.17221 | #DIV/0! | dry matter (%) | MS | Dynamic viscosity (mPa.s) | 8.247936 | 3.346 | 27.17221 | #DIV/0! | Na2O (%) | MS | Dynamic viscosity (mPa.s) | 4.094662 | 6.85037 | 27.17221 | #DIV/0! | Na+ (mol/kg) | Si4+ (mol/kg) | Dynamic viscosity (mPa.s) | 3.346 | 8.247936 | 26.75206 | 65 | 27.17221 | #DIV/0! | Dynamic viscosity (mPa.s) | 25 | NaOH-NaWG | BUT | 44.97254 | 17.80033 | 65.50933 | 1
4.139784 | 6.925859 | 101.3262 | 0.3943509 | 10 | Na+ (mol/l) | Si4+ (mol/l) | Dynamic viscosity (mPa.s) | 39.04 | 3.346 | 101.3262 | 0.3943509 | dry matter (%) | MS | Dynamic viscosity (mPa.s) | 9.199984 | 3.346 | 101.3262 | 0.3943509 | Na2O (%) | MS | Dynamic viscosity (mPa.s) | 4.869992 | 8.147496 | 101.3262 | 0.3943509 | Na+ (mol/kg) | Si4+ (mol/kg) | Dynamic viscosity (mPa.s) | 3.346 | 9.199984 | 29.84002 | 60.96 | 101.3262 | 0.3943509 | Dynamic viscosity (mPa.s) | 25 | NaOH-NaWG | BUT | 144.1407 | 42.81457 | 42.25421 | 1
0 | 0 | 0.779011 | 0.002198637 | 1 | Na+ (mol/l) | Si4+ (mol/l) | Dynamic viscosity (mPa.s) | 0 | 0 | 0.779011 | 0.002198637 | dry matter (%) | MS | Dynamic viscosity (mPa.s) | 0 | 0 | 0.779011 | 0.002198637 | Na2O (%) | MS | Dynamic viscosity (mPa.s) | 0 | 0 | 0.779011 | 0.002198637 | Na+ (mol/kg) | Si4+ (mol/kg) | Dynamic viscosity (mPa.s) | 0 | 0 | 0 | 100 | 0.779011 | 0.002198637 | Dynamic viscosity (mPa.s) | 30 | NaOH-NaWG | BUT | 0.8868231 | 0.1078121 | 13.83962 | 100
1.723691 | 0 | 1.129369 | 0.0009539177 | 1 | Na+ (mol/l) | Si4+ (mol/l) | Dynamic viscosity (mPa.s) | 5 | 0 | 1.129369 | 0.0009539177 | dry matter (%) | MS | Dynamic viscosity (mPa.s) | 5 | 0 | 1.129369 | 0.0009539177 | Na2O (%) | MS | Dynamic viscosity (mPa.s) | 1.698371 | 0 | 1.129369 | 0.0009539177 | Na+ (mol/kg) | Si4+ (mol/kg) | Dynamic viscosity (mPa.s) | 0 | 5 | 0 | 95 | 1.129369 | 0.0009539177 | Dynamic viscosity (mPa.s) | 30 | NaOH-NaWG | BUT | 1.114607 | -0.01476187 | -1.30709 | 1
3.676703 | 0 | 1.771865 | 0.0004662749 | 1 | Na+ (mol/l) | Si4+ (mol/l) | Dynamic viscosity (mPa.s) | 10 | 0 | 1.771865 | 0.0004662749 | dry matter (%) | MS | Dynamic viscosity (mPa.s) | 10 | 0 | 1.771865 | 0.0004662749 | Na2O (%) | MS | Dynamic viscosity (mPa.s) | 3.58545 | 0 | 1.771865 | 0.0004662749 | Na+ (mol/kg) | Si4+ (mol/kg) | Dynamic viscosity (mPa.s) | 0 | 10 | 0 | 90 | 1.771865 | 0.0004662749 | Dynamic viscosity (mPa.s) | 30 | NaOH-NaWG | BUT | 1.71142 | -0.06044533 | -3.411396 | 1
5.863608 | 0 | 3.127085 | 0.004578963 | 1 | Na+ (mol/l) | Si4+ (mol/l) | Dynamic viscosity (mPa.s) | 15 | 0 | 3.127085 | 0.004578963 | dry matter (%) | MS | Dynamic viscosity (mPa.s) | 15 | 0 | 3.127085 | 0.004578963 | Na2O (%) | MS | Dynamic viscosity (mPa.s) | 5.694538 | 0 | 3.127085 | 0.004578963 | Na+ (mol/kg) | Si4+ (mol/kg) | Dynamic viscosity (mPa.s) | 0 | 15 | 0 | 85 | 3.127085 | 0.004578963 | Dynamic viscosity (mPa.s) | 30 | NaOH-NaWG | BUT | 2.933943 | -0.193142 | -6.176423 | 1
8.283142 | 0 | 5.852688 | 0.004351211 | 1 | Na+ (mol/l) | Si4+ (mol/l) | Dynamic viscosity (mPa.s) | 20 | 0 | 5.852688 | 0.004351211 | dry matter (%) | MS | Dynamic viscosity (mPa.s) | 20 | 0 | 5.852688 | 0.004351211 | Na2O (%) | MS | Dynamic viscosity (mPa.s) | 8.067262 | 0 | 5.852688 | 0.004351211 | Na+ (mol/kg) | Si4+ (mol/kg) | Dynamic viscosity (mPa.s) | 0 | 20 | 0 | 80 | 5.852688 | 0.004351211 | Dynamic viscosity (mPa.s) | 30 | NaOH-NaWG | BUT | 5.274108 | -0.5785798 | -9.885711 | 1
10.92049 | 0 | 10.98425 | 0.05569655 | 1 | Na+ (mol/l) | Si4+ (mol/l) | Dynamic viscosity (mPa.s) | 25 | 0 | 10.98425 | 0.05569655 | dry matter (%) | MS | Dynamic viscosity (mPa.s) | 25 | 0 | 10.98425 | 0.05569655 | Na2O (%) | MS | Dynamic viscosity (mPa.s) | 10.75635 | 0 | 10.98425 | 0.05569655 | Na+ (mol/kg) | Si4+ (mol/kg) | Dynamic viscosity (mPa.s) | 0 | 25 | 0 | 75 | 10.98425 | 0.05569655 | Dynamic viscosity (mPa.s) | 30 | NaOH-NaWG | BUT | 9.594475 | -1.389774 | -12.65243 | 1
13.74666 | 0 | 19.89425 | 0.01589451 | 1 | Na+ (mol/l) | Si4+ (mol/l) | Dynamic viscosity (mPa.s) | 30 | 0 | 19.89425 | 0.01589451 | dry matter (%) | MS | Dynamic viscosity (mPa.s) | 30 | 0 | 19.89425 | 0.01589451 | Na2O (%) | MS | Dynamic viscosity (mPa.s) | 13.82959 | 0 | 19.89425 | 0.01589451 | Na+ (mol/kg) | Si4+ (mol/kg) | Dynamic viscosity (mPa.s) | 0 | 30 | 0 | 70 | 19.89425 | 0.01589451 | Dynamic viscosity (mPa.s) | 30 | NaOH-NaWG | BUT | 17.51752 | -2.376739 | -11.94686 | 1
16.75123 | 0 | 30.55587 | 0.00247032 | 1 | Na+ (mol/l) | Si4+ (mol/l) | Dynamic viscosity (mPa.s) | 35 | 0 | 30.55587 | 0.00247032 | dry matter (%) | MS | Dynamic viscosity (mPa.s) | 35 | 0 | 30.55587 | 0.00247032 | Na2O (%) | MS | Dynamic viscosity (mPa.s) | 17.37564 | 0 | 30.55587 | 0.00247032 | Na+ (mol/kg) | Si4+ (mol/kg) | Dynamic viscosity (mPa.s) | 0 | 35 | 0 | 65 | 30.55587 | 0.00247032 | Dynamic viscosity (mPa.s) | 30 | NaOH-NaWG | BUT | 32.71434 | 2.15847 | 7.06401 | 1
18.78313 | 0 | 37.59404 | 0.01112032 | 1 | Na+ (mol/l) | Si4+ (mol/l) | Dynamic viscosity (mPa.s) | 38.38 | 0 | 37.59404 | 0.01112032 | dry matter (%) | MS | Dynamic viscosity (mPa.s) | 38.38 | 0 | 37.59404 | 0.01112032 | Na2O (%) | MS | Dynamic viscosity (mPa.s) | 20.09877 | 0 | 37.59404 | 0.01112032 | Na+ (mol/kg) | Si4+ (mol/kg) | Dynamic viscosity (mPa.s) | 0 | 38.38 | 0 | 61.62 | 37.59404 | 0.01112032 | Dynamic viscosity (mPa.s) | 30 | NaOH-NaWG | BUT | 51.68079 | 14.08675 | 37.47071 | 1
0 | 0 | 0.779011 | 0.002198637 | 2 | Na+ (mol/l) | Si4+ (mol/l) | Dynamic viscosity (mPa.s) | 0 | 0.1 | 0.779011 | 0.002198637 | dry matter (%) | MS | Dynamic viscosity (mPa.s) | 0 | 0.1 | 0.779011 | 0.002198637 | Na2O (%) | MS | Dynamic viscosity (mPa.s) | 0 | 0 | 0.779011 | 0.002198637 | Na+ (mol/kg) | Si4+ (mol/kg) | Dynamic viscosity (mPa.s) | 0.1 | 0 | 0 | 100 | 0.779011 | 0.002198637 | Dynamic viscosity (mPa.s) | 30 | NaOH-NaWG | BUT | 0.8336632 | 0.05465221 | 7.015589 | 100
1.566162 | 0.0783081 | 1.089035 | 0.00430062 | 2 | Na+ (mol/l) | Si4+ (mol/l) | Dynamic viscosity (mPa.s) | 5 | 0.1 | 1.089035 | 0.00430062 | dry matter (%) | MS | Dynamic viscosity (mPa.s) | 4.55815 | 0.1 | 1.089035 | 0.00430062 | Na2O (%) | MS | Dynamic viscosity (mPa.s) | 1.548286 | 0.07741429 | 1.089035 | 0.00430062 | Na+ (mol/kg) | Si4+ (mol/kg) | Dynamic viscosity (mPa.s) | 0.1 | 4.55815 | 0.4418498 | 95 | 1.089035 | 0.00430062 | Dynamic viscosity (mPa.s) | 30 | NaOH-NaWG | BUT | 1.072797 | -0.01623799 | -1.491044 | 1
3.33526 | 0.166763 | 1.683264 | 0.0002048775 | 2 | Na+ (mol/l) | Si4+ (mol/l) | Dynamic viscosity (mPa.s) | 10 | 0.1 | 1.683264 | 0.0002048775 | dry matter (%) | MS | Dynamic viscosity (mPa.s) | 9.1163 | 0.1 | 1.683264 | 0.0002048775 | Na2O (%) | MS | Dynamic viscosity (mPa.s) | 3.268604 | 0.1634302 | 1.683264 | 0.0002048775 | Na+ (mol/kg) | Si4+ (mol/kg) | Dynamic viscosity (mPa.s) | 0.1 | 9.1163 | 0.8836997 | 90 | 1.683264 | 0.0002048775 | Dynamic viscosity (mPa.s) | 30 | NaOH-NaWG | BUT | 1.679889 | -0.003374533 | -0.2004756 | 1
5.314443 | 0.2657221 | 2.867605 | 0.001227604 | 2 | Na+ (mol/l) | Si4+ (mol/l) | Dynamic viscosity (mPa.s) | 15 | 0.1 | 2.867605 | 0.001227604 | dry matter (%) | MS | Dynamic viscosity (mPa.s) | 13.67445 | 0.1 | 2.867605 | 0.001227604 | Na2O (%) | MS | Dynamic viscosity (mPa.s) | 5.191312 | 0.2595656 | 2.867605 | 0.001227604 | Na+ (mol/kg) | Si4+ (mol/kg) | Dynamic viscosity (mPa.s) | 0.1 | 13.67445 | 1.325549 | 85 | 2.867605 | 0.001227604 | Dynamic viscosity (mPa.s) | 30 | NaOH-NaWG | BUT | 2.934733 | 0.06712769 | 2.340897 | 1
7.50021 | 0.3750105 | 5.257675 | 0.01034079 | 2 | Na+ (mol/l) | Si4+ (mol/l) | Dynamic viscosity (mPa.s) | 20 | 0.1 | 5.257675 | 0.01034079 | dry matter (%) | MS | Dynamic viscosity (mPa.s) | 18.2326 | 0.1 | 5.257675 | 0.01034079 | Na2O (%) | MS | Dynamic viscosity (mPa.s) | 7.354358 | 0.3677179 | 5.257675 | 0.01034079 | Na+ (mol/kg) | Si4+ (mol/kg) | Dynamic viscosity (mPa.s) | 0.1 | 18.2326 | 1.767399 | 80 | 5.257675 | 0.01034079 | Dynamic viscosity (mPa.s) | 30 | NaOH-NaWG | BUT | 5.388911 | 0.1312367 | 2.496099 | 1
9.898194 | 0.4949097 | 10.89704 | 0.04692599 | 2 | Na+ (mol/l) | Si4+ (mol/l) | Dynamic viscosity (mPa.s) | 25 | 0.1 | 10.89704 | 0.04692599 | dry matter (%) | MS | Dynamic viscosity (mPa.s) | 22.79075 | 0.1 | 10.89704 | 0.04692599 | Na2O (%) | MS | Dynamic viscosity (mPa.s) | 9.805811 | 0.4902905 | 10.89704 | 0.04692599 | Na+ (mol/kg) | Si4+ (mol/kg) | Dynamic viscosity (mPa.s) | 0.1 | 22.79075 | 2.209249 | 75 | 10.89704 | 0.04692599 | Dynamic viscosity (mPa.s) | 30 | NaOH-NaWG | BUT | 10.07 | -0.8270406 | -7.589593 | 1
12.48051 | 0.6240254 | 19.75252 | 0.1055811 | 2 | Na+ (mol/l) | Si4+ (mol/l) | Dynamic viscosity (mPa.s) | 30 | 0.1 | 19.75252 | 0.1055811 | dry matter (%) | MS | Dynamic viscosity (mPa.s) | 27.3489 | 0.1 | 19.75252 | 0.1055811 | Na2O (%) | MS | Dynamic viscosity (mPa.s) | 12.60747 | 0.6303735 | 19.75252 | 0.1055811 | Na+ (mol/kg) | Si4+ (mol/kg) | Dynamic viscosity (mPa.s) | 0.1 | 27.3489 | 2.651099 | 70 | 19.75252 | 0.1055811 | Dynamic viscosity (mPa.s) | 30 | NaOH-NaWG | BUT | 19.05178 | -0.7007419 | -3.547608 | 1
0 | 0 | 0.779011 | 0.002198637 | 3 | Na+ (mol/l) | Si4+ (mol/l) | Dynamic viscosity (mPa.s) | 0 | 0.5 | 0.779011 | 0.002198637 | dry matter (%) | MS | Dynamic viscosity (mPa.s) | 0 | 0.5 | 0.779011 | 0.002198637 | Na2O (%) | MS | Dynamic viscosity (mPa.s) | 0 | 0 | 0.779011 | 0.002198637 | Na+ (mol/kg) | Si4+ (mol/kg) | Dynamic viscosity (mPa.s) | 0.5 | 0 | 0 | 100 | 0.779011 | 0.002198637 | Dynamic viscosity (mPa.s) | 30 | NaOH-NaWG | BUT | 0.7097275 | -0.06928345 | -8.893771 | 100
1.148107 | 0.2870266 | 1.034538 | 0.000345392 | 3 | Na+ (mol/l) | Si4+ (mol/l) | Dynamic viscosity (mPa.s) | 5 | 0.5 | 1.034538 | 0.000345392 | dry matter (%) | MS | Dynamic viscosity (mPa.s) | 3.367727 | 0.5 | 1.034538 | 0.000345392 | Na2O (%) | MS | Dynamic viscosity (mPa.s) | 1.14393 | 0.2859824 | 1.034538 | 0.000345392 | Na+ (mol/kg) | Si4+ (mol/kg) | Dynamic viscosity (mPa.s) | 0.5 | 3.367727 | 1.632273 | 95 | 1.034538 | 0.000345392 | Dynamic viscosity (mPa.s) | 30 | NaOH-NaWG | BUT | 0.9541063 | -0.08043161 | -7.774641 | 1
2.433946 | 0.6084864 | 1.508354 | 6.843404e-05 | 3 | Na+ (mol/l) | Si4+ (mol/l) | Dynamic viscosity (mPa.s) | 10 | 0.5 | 1.508354 | 6.843404e-05 | dry matter (%) | MS | Dynamic viscosity (mPa.s) | 6.735453 | 0.5 | 1.508354 | 6.843404e-05 | Na2O (%) | MS | Dynamic viscosity (mPa.s) | 2.414963 | 0.6037407 | 1.508354 | 6.843404e-05 | Na+ (mol/kg) | Si4+ (mol/kg) | Dynamic viscosity (mPa.s) | 0.5 | 6.735453 | 3.264547 | 90 | 1.508354 | 6.843404e-05 | Dynamic viscosity (mPa.s) | 30 | NaOH-NaWG | BUT | 1.533677 | 0.02532286 | 1.678841 | 1
3.877845 | 0.9694612 | 2.470065 | 0.0009820317 | 3 | Na+ (mol/l) | Si4+ (mol/l) | Dynamic viscosity (mPa.s) | 15 | 0.5 | 2.470065 | 0.0009820317 | dry matter (%) | MS | Dynamic viscosity (mPa.s) | 10.10318 | 0.5 | 2.470065 | 0.0009820317 | Na2O (%) | MS | Dynamic viscosity (mPa.s) | 3.835529 | 0.9588823 | 2.470065 | 0.0009820317 | Na+ (mol/kg) | Si4+ (mol/kg) | Dynamic viscosity (mPa.s) | 0.5 | 10.10318 | 4.89682 | 85 | 2.470065 | 0.0009820317 | Dynamic viscosity (mPa.s) | 30 | NaOH-NaWG | BUT | 2.737186 | 0.2671206 | 10.81431 | 1
5.464964 | 1.366241 | 4.318529 | 0.001374267 | 3 | Na+ (mol/l) | Si4+ (mol/l) | Dynamic viscosity (mPa.s) | 20 | 0.5 | 4.318529 | 0.001374267 | dry matter (%) | MS | Dynamic viscosity (mPa.s) | 13.47091 | 0.5 | 4.318529 | 0.001374267 | Na2O (%) | MS | Dynamic viscosity (mPa.s) | 5.433666 | 1.358417 | 4.318529 | 0.001374267 | Na+ (mol/kg) | Si4+ (mol/kg) | Dynamic viscosity (mPa.s) | 0.5 | 13.47091 | 6.529093 | 80 | 4.318529 | 0.001374267 | Dynamic viscosity (mPa.s) | 30 | NaOH-NaWG | BUT | 5.175362 | 0.856833 | 19.84085 | 1
7.209769 | 1.802442 | 9.070042 | 0.02853461 | 3 | Na+ (mol/l) | Si4+ (mol/l) | Dynamic viscosity (mPa.s) | 25 | 0.5 | 9.070042 | 0.02853461 | dry matter (%) | MS | Dynamic viscosity (mPa.s) | 16.83863 | 0.5 | 9.070042 | 0.02853461 | Na2O (%) | MS | Dynamic viscosity (mPa.s) | 7.244888 | 1.811222 | 9.070042 | 0.02853461 | Na+ (mol/kg) | Si4+ (mol/kg) | Dynamic viscosity (mPa.s) | 0.5 | 16.83863 | 8.161367 | 75 | 9.070042 | 0.02853461 | Dynamic viscosity (mPa.s) | 30 | NaOH-NaWG | BUT | 10.16499 | 1.094948 | 12.07214 | 1
9.13984 | 2.28496 | už vypadl | už vypadl | 3 | Na+ (mol/l) | Si4+ (mol/l) | Dynamic viscosity (mPa.s) | 30 | 0.5 | už vypadl | už vypadl | dry matter (%) | MS | Dynamic viscosity (mPa.s) | 20.20636 | 0.5 | už vypadl | už vypadl | Na2O (%) | MS | Dynamic viscosity (mPa.s) | 9.314857 | 2.328714 | už vypadl | už vypadl | Na+ (mol/kg) | Si4+ (mol/kg) | Dynamic viscosity (mPa.s) | 0.5 | 20.20636 | 9.79364 | 70 | už vypadl | už vypadl | Dynamic viscosity (mPa.s) | 30 | NaOH-NaWG | BUT | 20.89769 | #VALUE! | #VALUE! | 1
11.22847 | 2.807118 | 49.02635 | 0.02426751 | 3 | Na+ (mol/l) | Si4+ (mol/l) | Dynamic viscosity (mPa.s) | 35 | 0.5 | 49.02635 | 0.02426751 | dry matter (%) | MS | Dynamic viscosity (mPa.s) | 23.57409 | 0.5 | 49.02635 | 0.02426751 | Na2O (%) | MS | Dynamic viscosity (mPa.s) | 11.70328 | 2.92582 | 49.02635 | 0.02426751 | Na+ (mol/kg) | Si4+ (mol/kg) | Dynamic viscosity (mPa.s) | 0.5 | 23.57409 | 11.42591 | 65 | 49.02635 | 0.02426751 | Dynamic viscosity (mPa.s) | 30 | NaOH-NaWG | BUT | 46.56298 | -2.463364 | -5.024572 | 1
13.47228 | 3.368069 | 136.2402 | 0.7713458 | 3 | Na+ (mol/l) | Si4+ (mol/l) | Dynamic viscosity (mPa.s) | 40 | 0.5 | 136.2402 | 0.7713458 | dry matter (%) | MS | Dynamic viscosity (mPa.s) | 26.94181 | 0.5 | 136.2402 | 0.7713458 | Na2O (%) | MS | Dynamic viscosity (mPa.s) | 14.48978 | 3.622444 | 136.2402 | 0.7713458 | Na+ (mol/kg) | Si4+ (mol/kg) | Dynamic viscosity (mPa.s) | 0.5 | 26.94181 | 13.05819 | 60 | 136.2402 | 0.7713458 | Dynamic viscosity (mPa.s) | 30 | NaOH-NaWG | BUT | 119.6444 | -16.59576 | -12.18126 | 1
14.57823 | 3.644556 | 235.7198 | 1.860532 | 3 | Na+ (mol/l) | Si4+ (mol/l) | Dynamic viscosity (mPa.s) | 42.27 | 0.5 | 235.7198 | 1.860532 | dry matter (%) | MS | Dynamic viscosity (mPa.s) | 28.47076 | 0.5 | 235.7198 | 1.860532 | Na2O (%) | MS | Dynamic viscosity (mPa.s) | 15.91416 | 3.978539 | 235.7198 | 1.860532 | Na+ (mol/kg) | Si4+ (mol/kg) | Dynamic viscosity (mPa.s) | 0.5 | 28.47076 | 13.79924 | 57.73 | 235.7198 | 1.860532 | Dynamic viscosity (mPa.s) | 30 | NaOH-NaWG | BUT | 196.9858 | -38.73398 | -16.43221 | 1
0 | 0 | 0.779011 | 0.002198637 | 4 | Na+ (mol/l) | Si4+ (mol/l) | Dynamic viscosity (mPa.s) | 0 | 1 | 0.779011 | 0.002198637 | dry matter (%) | MS | Dynamic viscosity (mPa.s) | 0 | 1 | 0.779011 | 0.002198637 | Na2O (%) | MS | Dynamic viscosity (mPa.s) | 0 | 0 | 0.779011 | 0.002198637 | Na+ (mol/kg) | Si4+ (mol/kg) | Dynamic viscosity (mPa.s) | 1 | 0 | 0 | 100 | 0.779011 | 0.002198637 | Dynamic viscosity (mPa.s) | 30 | NaOH-NaWG | BUT | 0.6876067 | -0.09140428 | -11.73338 | 100
0.8603879 | 0.4301939 | 1.004003 | 0.0003802835 | 4 | Na+ (mol/l) | Si4+ (mol/l) | Dynamic viscosity (mPa.s) | 5 | 1 | 1.004003 | 0.0003802835 | dry matter (%) | MS | Dynamic viscosity (mPa.s) | 2.538893 | 1 | 1.004003 | 0.0003802835 | Na2O (%) | MS | Dynamic viscosity (mPa.s) | 0.8623964 | 0.4311982 | 1.004003 | 0.0003802835 | Na+ (mol/kg) | Si4+ (mol/kg) | Dynamic viscosity (mPa.s) | 1 | 2.538893 | 2.461107 | 95 | 1.004003 | 0.0003802835 | Dynamic viscosity (mPa.s) | 30 | NaOH-NaWG | BUT | 0.8997112 | -0.104292 | -10.38762 | 1
1.81337 | 0.9066852 | 1.391732 | 0.0008342422 | 4 | Na+ (mol/l) | Si4+ (mol/l) | Dynamic viscosity (mPa.s) | 10 | 1 | 1.391732 | 0.0008342422 | dry matter (%) | MS | Dynamic viscosity (mPa.s) | 5.077786 | 1 | 1.391732 | 0.0008342422 | Na2O (%) | MS | Dynamic viscosity (mPa.s) | 1.820615 | 0.9103073 | 1.391732 | 0.0008342422 | Na+ (mol/kg) | Si4+ (mol/kg) | Dynamic viscosity (mPa.s) | 1 | 5.077786 | 4.922214 | 90 | 1.391732 | 0.0008342422 | Dynamic viscosity (mPa.s) | 30 | NaOH-NaWG | BUT | 1.371854 | -0.01987775 | -1.428274 | 1
2.869627 | 1.434813 | 2.083015 | 0.0002378215 | 4 | Na+ (mol/l) | Si4+ (mol/l) | Dynamic viscosity (mPa.s) | 15 | 1 | 2.083015 | 0.0002378215 | dry matter (%) | MS | Dynamic viscosity (mPa.s) | 7.616679 | 1 | 2.083015 | 0.0002378215 | Na2O (%) | MS | Dynamic viscosity (mPa.s) | 2.891564 | 1.445782 | 2.083015 | 0.0002378215 | Na+ (mol/kg) | Si4+ (mol/kg) | Dynamic viscosity (mPa.s) | 1 | 7.616679 | 7.383321 | 85 | 2.083015 | 0.0002378215 | Dynamic viscosity (mPa.s) | 30 | NaOH-NaWG | BUT | 2.299571 | 0.216556 | 10.39628 | 1
4.035593 | 2.017796 | 3.443633 | 0.002321824 | 4 | Na+ (mol/l) | Si4+ (mol/l) | Dynamic viscosity (mPa.s) | 20 | 1 | 3.443633 | 0.002321824 | dry matter (%) | MS | Dynamic viscosity (mPa.s) | 10.15557 | 1 | 3.443633 | 0.002321824 | Na2O (%) | MS | Dynamic viscosity (mPa.s) | 4.096383 | 2.048191 | 3.443633 | 0.002321824 | Na+ (mol/kg) | Si4+ (mol/kg) | Dynamic viscosity (mPa.s) | 1 | 10.15557 | 9.844428 | 80 | 3.443633 | 0.002321824 | Dynamic viscosity (mPa.s) | 30 | NaOH-NaWG | BUT | 4.108122 | 0.6644888 | 19.29616 | 1
5.323393 | 2.661697 | 6.403423 | 0.01278852 | 4 | Na+ (mol/l) | Si4+ (mol/l) | Dynamic viscosity (mPa.s) | 25 | 1 | 6.403423 | 0.01278852 | dry matter (%) | MS | Dynamic viscosity (mPa.s) | 12.69447 | 1 | 6.403423 | 0.01278852 | Na2O (%) | MS | Dynamic viscosity (mPa.s) | 5.461844 | 2.730922 | 6.403423 | 0.01278852 | Na+ (mol/kg) | Si4+ (mol/kg) | Dynamic viscosity (mPa.s) | 1 | 12.69447 | 12.30553 | 75 | 6.403423 | 0.01278852 | Dynamic viscosity (mPa.s) | 30 | NaOH-NaWG | BUT | 7.792063 | 1.38864 | 21.6859 | 1
6.74544 | 3.37272 | 14.5495 | 0.2872536 | 4 | Na+ (mol/l) | Si4+ (mol/l) | Dynamic viscosity (mPa.s) | 30 | 1 | 14.5495 | 0.2872536 | dry matter (%) | MS | Dynamic viscosity (mPa.s) | 15.23336 | 1 | 14.5495 | 0.2872536 | Na2O (%) | MS | Dynamic viscosity (mPa.s) | 7.022371 | 3.511185 | 14.5495 | 0.2872536 | Na+ (mol/kg) | Si4+ (mol/kg) | Dynamic viscosity (mPa.s) | 1 | 15.23336 | 14.76664 | 70 | 14.5495 | 0.2872536 | Dynamic viscosity (mPa.s) | 30 | NaOH-NaWG | BUT | 16.06424 | 1.514746 | 10.41098 | 1
8.321593 | 4.160797 | 36.47841 | 0.7363362 | 4 | Na+ (mol/l) | Si4+ (mol/l) | Dynamic viscosity (mPa.s) | 35 | 1 | 36.47841 | 0.7363362 | dry matter (%) | MS | Dynamic viscosity (mPa.s) | 17.77225 | 1 | 36.47841 | 0.7363362 | Na2O (%) | MS | Dynamic viscosity (mPa.s) | 8.822979 | 4.411489 | 36.47841 | 0.7363362 | Na+ (mol/kg) | Si4+ (mol/kg) | Dynamic viscosity (mPa.s) | 1 | 17.77225 | 17.22775 | 65 | 36.47841 | 0.7363362 | Dynamic viscosity (mPa.s) | 30 | NaOH-NaWG | BUT | 37.86904 | 1.390625 | 3.812186 | 1
10.1121 | 5.056051 | 125.2519 | 0.9525222 | 4 | Na+ (mol/l) | Si4+ (mol/l) | Dynamic viscosity (mPa.s) | 40 | 1 | 125.2519 | 0.9525222 | dry matter (%) | MS | Dynamic viscosity (mPa.s) | 20.31114 | 1 | 125.2519 | 0.9525222 | Na2O (%) | MS | Dynamic viscosity (mPa.s) | 10.92369 | 5.461844 | 125.2519 | 0.9525222 | Na+ (mol/kg) | Si4+ (mol/kg) | Dynamic viscosity (mPa.s) | 1 | 20.31114 | 19.68886 | 60 | 125.2519 | 0.9525222 | Dynamic viscosity (mPa.s) | 30 | NaOH-NaWG | BUT | 110.3501 | -14.90171 | -11.8974 | 1
0 | 0 | 0.779011 | 0.002198637 | 5 | Na+ (mol/l) | Si4+ (mol/l) | Dynamic viscosity (mPa.s) | 0 | 1.5 | 0.779011 | 0.002198637 | dry matter (%) | MS | Dynamic viscosity (mPa.s) | 0 | 1.5 | 0.779011 | 0.002198637 | Na2O (%) | MS | Dynamic viscosity (mPa.s) | 0 | 0 | 0.779011 | 0.002198637 | Na+ (mol/kg) | Si4+ (mol/kg) | Dynamic viscosity (mPa.s) | 1.5 | 0 | 0 | 100 | 0.779011 | 0.002198637 | Dynamic viscosity (mPa.s) | 30 | NaOH-NaWG | BUT | 0.7558835 | -0.02312746 | -2.968824 | 100
0.6876545 | 0.5157409 | 0.9823973 | 0.0001383716 | 5 | Na+ (mol/l) | Si4+ (mol/l) | Dynamic viscosity (mPa.s) | 5 | 1.5 | 0.9823973 | 0.0001383716 | dry matter (%) | MS | Dynamic viscosity (mPa.s) | 2.037454 | 1.5 | 0.9823973 | 0.0001383716 | Na2O (%) | MS | Dynamic viscosity (mPa.s) | 0.6920705 | 0.5190529 | 0.9823973 | 0.0001383716 | Na+ (mol/kg) | Si4+ (mol/kg) | Dynamic viscosity (mPa.s) | 1.5 | 2.037454 | 2.962546 | 95 | 0.9823973 | 0.0001383716 | Dynamic viscosity (mPa.s) | 30 | NaOH-NaWG | BUT | 0.9244204 | -0.05797695 | -5.901579 | 1
1.444376 | 1.083282 | 1.309469 | 0.0007208433 | 5 | Na+ (mol/l) | Si4+ (mol/l) | Dynamic viscosity (mPa.s) | 10 | 1.5 | 1.309469 | 0.0007208433 | dry matter (%) | MS | Dynamic viscosity (mPa.s) | 4.074908 | 1.5 | 1.309469 | 0.0007208433 | Na2O (%) | MS | Dynamic viscosity (mPa.s) | 1.461038 | 1.095778 | 1.309469 | 0.0007208433 | Na+ (mol/kg) | Si4+ (mol/kg) | Dynamic viscosity (mPa.s) | 1.5 | 4.074908 | 5.925092 | 90 | 1.309469 | 0.0007208433 | Dynamic viscosity (mPa.s) | 30 | NaOH-NaWG | BUT | 1.27839 | -0.03107915 | -2.373416 | 1
2.276663 | 1.707498 | 1.874021 | 0.0009304834 | 5 | Na+ (mol/l) | Si4+ (mol/l) | Dynamic viscosity (mPa.s) | 15 | 1.5 | 1.874021 | 0.0009304834 | dry matter (%) | MS | Dynamic viscosity (mPa.s) | 6.112362 | 1.5 | 1.874021 | 0.0009304834 | Na2O (%) | MS | Dynamic viscosity (mPa.s) | 2.320472 | 1.740354 | 1.874021 | 0.0009304834 | Na+ (mol/kg) | Si4+ (mol/kg) | Dynamic viscosity (mPa.s) | 1.5 | 6.112362 | 8.887638 | 85 | 1.874021 | 0.0009304834 | Dynamic viscosity (mPa.s) | 30 | NaOH-NaWG | BUT | 1.916108 | 0.04208678 | 2.245801 | 1
3.192699 | 2.394524 | 2.941432 | 0.000269906 | 5 | Na+ (mol/l) | Si4+ (mol/l) | Dynamic viscosity (mPa.s) | 20 | 1.5 | 2.941432 | 0.000269906 | dry matter (%) | MS | Dynamic viscosity (mPa.s) | 8.149816 | 1.5 | 2.941432 | 0.000269906 | Na2O (%) | MS | Dynamic viscosity (mPa.s) | 3.287335 | 2.465501 | 2.941432 | 0.000269906 | Na+ (mol/kg) | Si4+ (mol/kg) | Dynamic viscosity (mPa.s) | 1.5 | 8.149816 | 11.85018 | 80 | 2.941432 | 0.000269906 | Dynamic viscosity (mPa.s) | 30 | NaOH-NaWG | BUT | 3.065871 | 0.1244385 | 4.23054 | 1
4.202019 | 3.151514 | 5.099483 | 0.0007573317 | 5 | Na+ (mol/l) | Si4+ (mol/l) | Dynamic viscosity (mPa.s) | 25 | 1.5 | 5.099483 | 0.0007573317 | dry matter (%) | MS | Dynamic viscosity (mPa.s) | 10.18727 | 1.5 | 5.099483 | 0.0007573317 | Na2O (%) | MS | Dynamic viscosity (mPa.s) | 4.383113 | 3.287335 | 5.099483 | 0.0007573317 | Na+ (mol/kg) | Si4+ (mol/kg) | Dynamic viscosity (mPa.s) | 1.5 | 10.18727 | 14.81273 | 75 | 5.099483 | 0.0007573317 | Dynamic viscosity (mPa.s) | 30 | NaOH-NaWG | BUT | 5.300426 | 0.2009437 | 3.940471 | 1
5.313135 | 3.984851 | 10.93623 | 0.07230533 | 5 | Na+ (mol/l) | Si4+ (mol/l) | Dynamic viscosity (mPa.s) | 30 | 1.5 | 10.93623 | 0.07230533 | dry matter (%) | MS | Dynamic viscosity (mPa.s) | 12.22472 | 1.5 | 10.93623 | 0.07230533 | Na2O (%) | MS | Dynamic viscosity (mPa.s) | 5.635431 | 4.226573 | 10.93623 | 0.07230533 | Na+ (mol/kg) | Si4+ (mol/kg) | Dynamic viscosity (mPa.s) | 1.5 | 12.22472 | 17.77528 | 70 | 10.93623 | 0.07230533 | Dynamic viscosity (mPa.s) | 30 | NaOH-NaWG | BUT | 10.29836 | -0.6378687 | -5.83262 | 1
6.535014 | 4.901261 | 25.18307 | 0.1736588 | 5 | Na+ (mol/l) | Si4+ (mol/l) | Dynamic viscosity (mPa.s) | 35 | 1.5 | 25.18307 | 0.1736588 | dry matter (%) | MS | Dynamic viscosity (mPa.s) | 14.26218 | 1.5 | 25.18307 | 0.1736588 | Na2O (%) | MS | Dynamic viscosity (mPa.s) | 7.080413 | 5.31031 | 25.18307 | 0.1736588 | Na+ (mol/kg) | Si4+ (mol/kg) | Dynamic viscosity (mPa.s) | 1.5 | 14.26218 | 20.73782 | 65 | 25.18307 | 0.1736588 | Dynamic viscosity (mPa.s) | 30 | NaOH-NaWG | BUT | 24.03444 | -1.148626 | -4.561107 | 1
7.87677 | 5.907577 | 78.36255 | 0.07761055 | 5 | Na+ (mol/l) | Si4+ (mol/l) | Dynamic viscosity (mPa.s) | 40 | 1.5 | 78.36255 | 0.07761055 | dry matter (%) | MS | Dynamic viscosity (mPa.s) | 16.29963 | 1.5 | 78.36255 | 0.07761055 | Na2O (%) | MS | Dynamic viscosity (mPa.s) | 8.766226 | 6.57467 | 78.36255 | 0.07761055 | Na+ (mol/kg) | Si4+ (mol/kg) | Dynamic viscosity (mPa.s) | 1.5 | 16.29963 | 23.70037 | 60 | 78.36255 | 0.07761055 | Dynamic viscosity (mPa.s) | 30 | NaOH-NaWG | BUT | 74.0028 | -4.359741 | -5.563553 | 1
9.324269 | 6.993201 | 324.4706 | 1.104863 | 5 | Na+ (mol/l) | Si4+ (mol/l) | Dynamic viscosity (mPa.s) | 45 | 1.5 | 324.4706 | 1.104863 | dry matter (%) | MS | Dynamic viscosity (mPa.s) | 18.33709 | 1.5 | 324.4706 | 1.104863 | Na2O (%) | MS | Dynamic viscosity (mPa.s) | 10.75855 | 8.068913 | 324.4706 | 1.104863 | Na+ (mol/kg) | Si4+ (mol/kg) | Dynamic viscosity (mPa.s) | 1.5 | 18.33709 | 26.66291 | 55 | 324.4706 | 1.104863 | Dynamic viscosity (mPa.s) | 30 | NaOH-NaWG | BUT | 339.2982 | 14.82752 | 4.569756 | 1
9.916215 | 7.437161 | chyběl vzorek | chybel vzorek | 5 | Na+ (mol/l) | Si4+ (mol/l) | Dynamic viscosity (mPa.s) | 46.86 | 1.5 | chyběl vzorek | chybel vzorek | dry matter (%) | MS | Dynamic viscosity (mPa.s) | 19.09502 | 1.5 | chyběl vzorek | chybel vzorek | Na2O (%) | MS | Dynamic viscosity (mPa.s) | 11.59537 | 8.696528 | chyběl vzorek | chybel vzorek | Na+ (mol/kg) | Si4+ (mol/kg) | Dynamic viscosity (mPa.s) | 1.5 | 19.09502 | 27.76498 | 53.14 | chyběl vzorek | chybel vzorek | Dynamic viscosity (mPa.s) | 30 | NaOH-NaWG | BUT | 681.3101 | #VALUE! | #VALUE! | 1
0 | 0 | 0.779011 | 0.002198637 | 6 | Na+ (mol/l) | Si4+ (mol/l) | Dynamic viscosity (mPa.s) | 0 | 1.887 | 0.779011 | 0.002198637 | dry matter (%) | MS | Dynamic viscosity (mPa.s) | 0 | 1.887 | 0.779011 | 0.002198637 | Na2O (%) | MS | Dynamic viscosity (mPa.s) | 0 | 0 | 0.779011 | 0.002198637 | Na+ (mol/kg) | Si4+ (mol/kg) | Dynamic viscosity (mPa.s) | 1.887 | 0 | 0 | 100 | 0.779011 | 0.002198637 | Dynamic viscosity (mPa.s) | 30 | NaOH-NaWG | BUT | 0.8342835 | 0.05527253 | 7.095218 | 100
0.5950732 | 0.5614516 | 0.9741718 | 0.002537729 | 6 | Na+ (mol/l) | Si4+ (mol/l) | Dynamic viscosity (mPa.s) | 5 | 1.887 | 0.9741718 | 0.002537729 | dry matter (%) | MS | Dynamic viscosity (mPa.s) | 1.767293 | 1.887 | 0.9741718 | 0.002537729 | Na2O (%) | MS | Dynamic viscosity (mPa.s) | 0.6003036 | 0.5663865 | 0.9741718 | 0.002537729 | Na+ (mol/kg) | Si4+ (mol/kg) | Dynamic viscosity (mPa.s) | 1.887 | 1.767293 | 3.232707 | 95 | 0.9741718 | 0.002537729 | Dynamic viscosity (mPa.s) | 30 | NaOH-NaWG | BUT | 0.9744333 | 0.0002614957 | 0.02684288 | 1
1.246901 | 1.176452 | 1.274086 | 0.0003206225 | 6 | Na+ (mol/l) | Si4+ (mol/l) | Dynamic viscosity (mPa.s) | 10 | 1.887 | 1.274086 | 0.0003206225 | dry matter (%) | MS | Dynamic viscosity (mPa.s) | 3.534585 | 1.887 | 1.274086 | 0.0003206225 | Na2O (%) | MS | Dynamic viscosity (mPa.s) | 1.267308 | 1.195705 | 1.274086 | 0.0003206225 | Na+ (mol/kg) | Si4+ (mol/kg) | Dynamic viscosity (mPa.s) | 1.887 | 3.534585 | 6.465415 | 90 | 1.274086 | 0.0003206225 | Dynamic viscosity (mPa.s) | 30 | NaOH-NaWG | BUT | 1.253644 | -0.02044206 | -1.604449 | 1
1.962397 | 1.851521 | 1.774461 | 0.001329076 | 6 | Na+ (mol/l) | Si4+ (mol/l) | Dynamic viscosity (mPa.s) | 15 | 1.887 | 1.774461 | 0.001329076 | dry matter (%) | MS | Dynamic viscosity (mPa.s) | 5.301878 | 1.887 | 1.774461 | 0.001329076 | Na2O (%) | MS | Dynamic viscosity (mPa.s) | 2.012783 | 1.899061 | 1.774461 | 0.001329076 | Na+ (mol/kg) | Si4+ (mol/kg) | Dynamic viscosity (mPa.s) | 1.887 | 5.301878 | 9.698122 | 85 | 1.774461 | 0.001329076 | Dynamic viscosity (mPa.s) | 30 | NaOH-NaWG | BUT | 1.72384 | -0.05062102 | -2.852755 | 1
2.74546 | 2.590341 | 2.68665 | 0.002387935 | 6 | Na+ (mol/l) | Si4+ (mol/l) | Dynamic viscosity (mPa.s) | 20 | 1.887 | 2.68665 | 0.002387935 | dry matter (%) | MS | Dynamic viscosity (mPa.s) | 7.06917 | 1.887 | 2.68665 | 0.002387935 | Na2O (%) | MS | Dynamic viscosity (mPa.s) | 2.851442 | 2.690336 | 2.68665 | 0.002387935 | Na+ (mol/kg) | Si4+ (mol/kg) | Dynamic viscosity (mPa.s) | 1.887 | 7.06917 | 12.93083 | 80 | 2.68665 | 0.002387935 | Dynamic viscosity (mPa.s) | 30 | NaOH-NaWG | BUT | 2.526205 | -0.1604452 | -5.971942 | 1
3.60629 | 3.402535 | 4.502185 | 0.003247602 | 6 | Na+ (mol/l) | Si4+ (mol/l) | Dynamic viscosity (mPa.s) | 25 | 1.887 | 4.502185 | 0.003247602 | dry matter (%) | MS | Dynamic viscosity (mPa.s) | 8.836463 | 1.887 | 4.502185 | 0.003247602 | Na2O (%) | MS | Dynamic viscosity (mPa.s) | 3.801923 | 3.587114 | 4.502185 | 0.003247602 | Na+ (mol/kg) | Si4+ (mol/kg) | Dynamic viscosity (mPa.s) | 1.887 | 8.836463 | 16.16354 | 75 | 4.502185 | 0.003247602 | Dynamic viscosity (mPa.s) | 30 | NaOH-NaWG | BUT | 4.042673 | -0.4595125 | -10.20643 | 1
4.552168 | 4.29497 | 9.238934 | 0.06023575 | 6 | Na+ (mol/l) | Si4+ (mol/l) | Dynamic viscosity (mPa.s) | 30 | 1.887 | 9.238934 | 0.06023575 | dry matter (%) | MS | Dynamic viscosity (mPa.s) | 10.60376 | 1.887 | 9.238934 | 0.06023575 | Na2O (%) | MS | Dynamic viscosity (mPa.s) | 4.888187 | 4.612004 | 9.238934 | 0.06023575 | Na+ (mol/kg) | Si4+ (mol/kg) | Dynamic viscosity (mPa.s) | 1.887 | 10.60376 | 19.39624 | 70 | 9.238934 | 0.06023575 | Dynamic viscosity (mPa.s) | 30 | NaOH-NaWG | BUT | 7.438884 | -1.800051 | -19.48331 | 1
5.590484 | 5.274621 | 20.25232 | 0.07234501 | 6 | Na+ (mol/l) | Si4+ (mol/l) | Dynamic viscosity (mPa.s) | 35 | 1.887 | 20.25232 | 0.07234501 | dry matter (%) | MS | Dynamic viscosity (mPa.s) | 12.37105 | 1.887 | 20.25232 | 0.07234501 | Na2O (%) | MS | Dynamic viscosity (mPa.s) | 6.141568 | 5.794569 | 20.25232 | 0.07234501 | Na+ (mol/kg) | Si4+ (mol/kg) | Dynamic viscosity (mPa.s) | 1.887 | 12.37105 | 22.62895 | 65 | 20.25232 | 0.07234501 | Dynamic viscosity (mPa.s) | 30 | NaOH-NaWG | BUT | 17.03053 | -3.221795 | -15.90827 | 1
6.730681 | 6.350398 | 56.54068 | 0.2035819 | 6 | Na+ (mol/l) | Si4+ (mol/l) | Dynamic viscosity (mPa.s) | 40 | 1.887 | 56.54068 | 0.2035819 | dry matter (%) | MS | Dynamic viscosity (mPa.s) | 14.13834 | 1.887 | 56.54068 | 0.2035819 | Na2O (%) | MS | Dynamic viscosity (mPa.s) | 7.603846 | 7.174229 | 56.54068 | 0.2035819 | Na+ (mol/kg) | Si4+ (mol/kg) | Dynamic viscosity (mPa.s) | 1.887 | 14.13834 | 25.86166 | 60 | 56.54068 | 0.2035819 | Dynamic viscosity (mPa.s) | 30 | NaOH-NaWG | BUT | 53.93901 | -2.601675 | -4.60142 | 1
7.977235 | 7.526521 | 248.8835 | 1.732941 | 6 | Na+ (mol/l) | Si4+ (mol/l) | Dynamic viscosity (mPa.s) | 45 | 1.887 | 248.8835 | 1.732941 | dry matter (%) | MS | Dynamic viscosity (mPa.s) | 15.90563 | 1.887 | 248.8835 | 1.732941 | Na2O (%) | MS | Dynamic viscosity (mPa.s) | 9.331993 | 8.804735 | 248.8835 | 1.732941 | Na+ (mol/kg) | Si4+ (mol/kg) | Dynamic viscosity (mPa.s) | 1.887 | 15.90563 | 29.09437 | 55 | 248.8835 | 1.732941 | Dynamic viscosity (mPa.s) | 30 | NaOH-NaWG | BUT | 270.0453 | 21.16181 | 8.502697 | 1
8.750961 | 8.256532 | chyběl vzorek | chybel vzorek | 6 | Na+ (mol/l) | Si4+ (mol/l) | Dynamic viscosity (mPa.s) | 47.92 | 1.887 | chyběl vzorek | chybel vzorek | dry matter (%) | MS | Dynamic viscosity (mPa.s) | 16.93773 | 1.887 | chyběl vzorek | chybel vzorek | Na2O (%) | MS | Dynamic viscosity (mPa.s) | 10.49471 | 9.901758 | chyběl vzorek | chybel vzorek | Na+ (mol/kg) | Si4+ (mol/kg) | Dynamic viscosity (mPa.s) | 1.887 | 16.93773 | 30.98227 | 52.08 | chyběl vzorek | chybel vzorek | Dynamic viscosity (mPa.s) | 30 | NaOH-NaWG | BUT | 910.4039 | #VALUE! | #VALUE! | 1
0 | 0 | 0.779011 | 0.002198637 | 7 | Na+ (mol/l) | Si4+ (mol/l) | Dynamic viscosity (mPa.s) | 0 | 2 | 0.779011 | 0.002198637 | dry matter (%) | MS | Dynamic viscosity (mPa.s) | 0 | 2 | 0.779011 | 0.002198637 | Na2O (%) | MS | Dynamic viscosity (mPa.s) | 0 | 0 | 0.779011 | 0.002198637 | Na+ (mol/kg) | Si4+ (mol/kg) | Dynamic viscosity (mPa.s) | 2 | 0 | 0 | 100 | 0.779011 | 0.002198637 | Dynamic viscosity (mPa.s) | 30 | NaOH-NaWG | BUT | 0.8543901 | 0.0753791 | 9.676257 | 100
0.5726783 | 0.5726783 | 0.9609153 | 0.008028912 | 7 | Na+ (mol/l) | Si4+ (mol/l) | Dynamic viscosity (mPa.s) | 5 | 2 | 0.9609153 | 0.008028912 | dry matter (%) | MS | Dynamic viscosity (mPa.s) | 1.701419 | 2 | 0.9609153 | 0.008028912 | Na2O (%) | MS | Dynamic viscosity (mPa.s) | 0.5779279 | 0.5779279 | 0.9609153 | 0.008028912 | Na+ (mol/kg) | Si4+ (mol/kg) | Dynamic viscosity (mPa.s) | 2 | 1.701419 | 3.298581 | 95 | 0.9609153 | 0.008028912 | Dynamic viscosity (mPa.s) | 30 | NaOH-NaWG | BUT | 0.9896286 | 0.02871322 | 2.988111 | 1
1.197657 | 1.197657 | 1.222219 | 0.01768663 | 7 | Na+ (mol/l) | Si4+ (mol/l) | Dynamic viscosity (mPa.s) | 10 | 2 | 1.222219 | 0.01768663 | dry matter (%) | MS | Dynamic viscosity (mPa.s) | 3.402837 | 2 | 1.222219 | 0.01768663 | Na2O (%) | MS | Dynamic viscosity (mPa.s) | 1.22007 | 1.22007 | 1.222219 | 0.01768663 | Na+ (mol/kg) | Si4+ (mol/kg) | Dynamic viscosity (mPa.s) | 2 | 3.402837 | 6.597163 | 90 | 1.222219 | 0.01768663 | Dynamic viscosity (mPa.s) | 30 | NaOH-NaWG | BUT | 1.252371 | 0.03015146 | 2.466944 | 1
1.880702 | 1.880702 | 1.69339 | 0.001557474 | 7 | Na+ (mol/l) | Si4+ (mol/l) | Dynamic viscosity (mPa.s) | 15 | 2 | 1.69339 | 0.001557474 | dry matter (%) | MS | Dynamic viscosity (mPa.s) | 5.104256 | 2 | 1.69339 | 0.001557474 | Na2O (%) | MS | Dynamic viscosity (mPa.s) | 1.937758 | 1.937758 | 1.69339 | 0.001557474 | Na+ (mol/kg) | Si4+ (mol/kg) | Dynamic viscosity (mPa.s) | 2 | 5.104256 | 9.895744 | 85 | 1.69339 | 0.001557474 | Dynamic viscosity (mPa.s) | 30 | NaOH-NaWG | BUT | 1.686214 | -0.007176356 | -0.4237864 | 1
2.630487 | 2.630487 | 2.530466 | 0.006561228 | 7 | Na+ (mol/l) | Si4+ (mol/l) | Dynamic viscosity (mPa.s) | 20 | 2 | 2.530466 | 0.006561228 | dry matter (%) | MS | Dynamic viscosity (mPa.s) | 6.805674 | 2 | 2.530466 | 0.006561228 | Na2O (%) | MS | Dynamic viscosity (mPa.s) | 2.745158 | 2.745158 | 2.530466 | 0.006561228 | Na+ (mol/kg) | Si4+ (mol/kg) | Dynamic viscosity (mPa.s) | 2 | 6.805674 | 13.19433 | 80 | 2.530466 | 0.006561228 | Dynamic viscosity (mPa.s) | 30 | NaOH-NaWG | BUT | 2.417225 | -0.1132418 | -4.475136 | 1
3.450032 | 3.450032 | 4.132774 | 0.01467098 | 7 | Na+ (mol/l) | Si4+ (mol/l) | Dynamic viscosity (mPa.s) | 25 | 2 | 4.132774 | 0.01467098 | dry matter (%) | MS | Dynamic viscosity (mPa.s) | 8.507093 | 2 | 4.132774 | 0.01467098 | Na2O (%) | MS | Dynamic viscosity (mPa.s) | 3.66021 | 3.66021 | 4.132774 | 0.01467098 | Na+ (mol/kg) | Si4+ (mol/kg) | Dynamic viscosity (mPa.s) | 2 | 8.507093 | 16.49291 | 75 | 4.132774 | 0.01467098 | Dynamic viscosity (mPa.s) | 30 | NaOH-NaWG | BUT | 3.793874 | -0.3389004 | -8.200311 | 1
4.350866 | 4.350866 | 6.413025 | 0.02506137 | 7 | Na+ (mol/l) | Si4+ (mol/l) | Dynamic viscosity (mPa.s) | 30 | 2 | 6.413025 | 0.02506137 | dry matter (%) | MS | Dynamic viscosity (mPa.s) | 10.20851 | 2 | 6.413025 | 0.02506137 | Na2O (%) | MS | Dynamic viscosity (mPa.s) | 4.705985 | 4.705985 | 6.413025 | 0.02506137 | Na+ (mol/kg) | Si4+ (mol/kg) | Dynamic viscosity (mPa.s) | 2 | 10.20851 | 19.79149 | 70 | 6.413025 | 0.02506137 | Dynamic viscosity (mPa.s) | 30 | NaOH-NaWG | BUT | 6.889354 | 0.476329 | 7.427525 | 1
5.336543 | 5.336543 | 12.45436 | 0.3970654 | 7 | Na+ (mol/l) | Si4+ (mol/l) | Dynamic viscosity (mPa.s) | 35 | 2 | 12.45436 | 0.3970654 | dry matter (%) | MS | Dynamic viscosity (mPa.s) | 11.90993 | 2 | 12.45436 | 0.3970654 | Na2O (%) | MS | Dynamic viscosity (mPa.s) | 5.912647 | 5.912647 | 12.45436 | 0.3970654 | Na+ (mol/kg) | Si4+ (mol/kg) | Dynamic viscosity (mPa.s) | 2 | 11.90993 | 23.09007 | 65 | 12.45436 | 0.3970654 | Dynamic viscosity (mPa.s) | 30 | NaOH-NaWG | BUT | 15.71821 | 3.263852 | 26.20651 | 1
6.402235 | 6.402235 | 48.12065 | 0.1507483 | 7 | Na+ (mol/l) | Si4+ (mol/l) | Dynamic viscosity (mPa.s) | 40 | 2 | 48.12065 | 0.1507483 | dry matter (%) | MS | Dynamic viscosity (mPa.s) | 13.61135 | 2 | 48.12065 | 0.1507483 | Na2O (%) | MS | Dynamic viscosity (mPa.s) | 7.32042 | 7.32042 | 48.12065 | 0.1507483 | Na+ (mol/kg) | Si4+ (mol/kg) | Dynamic viscosity (mPa.s) | 2 | 13.61135 | 26.38865 | 60 | 48.12065 | 0.1507483 | Dynamic viscosity (mPa.s) | 30 | NaOH-NaWG | BUT | 50.27909 | 2.158443 | 4.485482 | 1
6.969468 | 6.969468 | 87.00878 | 0.2672984 | 7 | Na+ (mol/l) | Si4+ (mol/l) | Dynamic viscosity (mPa.s) | 42.5 | 2 | 87.00878 | 0.2672984 | dry matter (%) | MS | Dynamic viscosity (mPa.s) | 14.46206 | 2 | 87.00878 | 0.2672984 | Na2O (%) | MS | Dynamic viscosity (mPa.s) | 8.116118 | 8.116118 | 87.00878 | 0.2672984 | Na+ (mol/kg) | Si4+ (mol/kg) | Dynamic viscosity (mPa.s) | 2 | 14.46206 | 28.03794 | 57.5 | 87.00878 | 0.2672984 | Dynamic viscosity (mPa.s) | 30 | NaOH-NaWG | BUT | 106.4227 | 19.41387 | 22.31255 | 1
0 | 0 | 0.779011 | 0.002198637 | 8 | Na+ (mol/l) | Si4+ (mol/l) | Dynamic viscosity (mPa.s) | 0 | 2.5 | 0.779011 | 0.002198637 | dry matter (%) | MS | Dynamic viscosity (mPa.s) | 0 | 2.5 | 0.779011 | 0.002198637 | Na2O (%) | MS | Dynamic viscosity (mPa.s) | 0 | 0 | 0.779011 | 0.002198637 | Na+ (mol/kg) | Si4+ (mol/kg) | Dynamic viscosity (mPa.s) | 2.5 | 0 | 0 | 100 | 0.779011 | 0.002198637 | Dynamic viscosity (mPa.s) | 30 | NaOH-NaWG | BUT | 0.8699855 | 0.09097449 | 11.6782 | 100
0.4904493 | 0.6130617 | 0.9444339 | 0.001454031 | 8 | Na+ (mol/l) | Si4+ (mol/l) | Dynamic viscosity (mPa.s) | 5 | 2.5 | 0.9444339 | 0.001454031 | dry matter (%) | MS | Dynamic viscosity (mPa.s) | 1.460534 | 2.5 | 0.9444339 | 0.001454031 | Na2O (%) | MS | Dynamic viscosity (mPa.s) | 0.4961057 | 0.6201321 | 0.9444339 | 0.001454031 | Na+ (mol/kg) | Si4+ (mol/kg) | Dynamic viscosity (mPa.s) | 2.5 | 1.460534 | 3.539466 | 95 | 0.9444339 | 0.001454031 | Dynamic viscosity (mPa.s) | 30 | NaOH-NaWG | BUT | 1.020552 | 0.07611846 | 8.059691 | 1
1.023523 | 1.279404 | 1.205499 | 0.002097783 | 8 | Na+ (mol/l) | Si4+ (mol/l) | Dynamic viscosity (mPa.s) | 10 | 2.5 | 1.205499 | 0.002097783 | dry matter (%) | MS | Dynamic viscosity (mPa.s) | 2.921068 | 2.5 | 1.205499 | 0.002097783 | Na2O (%) | MS | Dynamic viscosity (mPa.s) | 1.047334 | 1.309168 | 1.205499 | 0.002097783 | Na+ (mol/kg) | Si4+ (mol/kg) | Dynamic viscosity (mPa.s) | 2.5 | 2.921068 | 7.078932 | 90 | 1.205499 | 0.002097783 | Dynamic viscosity (mPa.s) | 30 | NaOH-NaWG | BUT | 1.258336 | 0.05283706 | 4.383005 | 1
1.604771 | 2.005963 | 1.633016 | 0.00316364 | 8 | Na+ (mol/l) | Si4+ (mol/l) | Dynamic viscosity (mPa.s) | 15 | 2.5 | 1.633016 | 0.00316364 | dry matter (%) | MS | Dynamic viscosity (mPa.s) | 4.381602 | 2.5 | 1.633016 | 0.00316364 | Na2O (%) | MS | Dynamic viscosity (mPa.s) | 1.663413 | 2.079266 | 1.633016 | 0.00316364 | Na+ (mol/kg) | Si4+ (mol/kg) | Dynamic viscosity (mPa.s) | 2.5 | 4.381602 | 10.6184 | 85 | 1.633016 | 0.00316364 | Dynamic viscosity (mPa.s) | 30 | NaOH-NaWG | BUT | 1.61347 | -0.01954634 | -1.196947 | 1
2.238507 | 2.798134 | 2.409432 | 0.04920695 | 8 | Na+ (mol/l) | Si4+ (mol/l) | Dynamic viscosity (mPa.s) | 20 | 2.5 | 2.409432 | 0.04920695 | dry matter (%) | MS | Dynamic viscosity (mPa.s) | 5.842136 | 2.5 | 2.409432 | 0.04920695 | Na2O (%) | MS | Dynamic viscosity (mPa.s) | 2.356502 | 2.945627 | 2.409432 | 0.04920695 | Na+ (mol/kg) | Si4+ (mol/kg) | Dynamic viscosity (mPa.s) | 2.5 | 5.842136 | 14.15786 | 80 | 2.409432 | 0.04920695 | Dynamic viscosity (mPa.s) | 30 | NaOH-NaWG | BUT | 2.187385 | -0.2220472 | -9.215746 | 1
2.93117 | 3.663963 | 4.058981 | 0.03159369 | 8 | Na+ (mol/l) | Si4+ (mol/l) | Dynamic viscosity (mPa.s) | 25 | 2.5 | 4.058981 | 0.03159369 | dry matter (%) | MS | Dynamic viscosity (mPa.s) | 7.30267 | 2.5 | 4.058981 | 0.03159369 | Na2O (%) | MS | Dynamic viscosity (mPa.s) | 3.142003 | 3.927503 | 4.058981 | 0.03159369 | Na+ (mol/kg) | Si4+ (mol/kg) | Dynamic viscosity (mPa.s) | 2.5 | 7.30267 | 17.69733 | 75 | 4.058981 | 0.03159369 | Dynamic viscosity (mPa.s) | 30 | NaOH-NaWG | BUT | 3.2758 | -0.7831815 | -19.29503 | 1
3.693873 | 4.617342 | 6.163754 | 0.2898248 | 8 | Na+ (mol/l) | Si4+ (mol/l) | Dynamic viscosity (mPa.s) | 30 | 2.5 | 6.163754 | 0.2898248 | dry matter (%) | MS | Dynamic viscosity (mPa.s) | 8.763204 | 2.5 | 6.163754 | 0.2898248 | Na2O (%) | MS | Dynamic viscosity (mPa.s) | 4.039718 | 5.049647 | 6.163754 | 0.2898248 | Na+ (mol/kg) | Si4+ (mol/kg) | Dynamic viscosity (mPa.s) | 2.5 | 8.763204 | 21.2368 | 70 | 6.163754 | 0.2898248 | Dynamic viscosity (mPa.s) | 30 | NaOH-NaWG | BUT | 5.818302 | -0.3454524 | -5.604577 | 1
4.524423 | 5.655528 | 12.26716 | 0.4743856 | 8 | Na+ (mol/l) | Si4+ (mol/l) | Dynamic viscosity (mPa.s) | 35 | 2.5 | 12.26716 | 0.4743856 | dry matter (%) | MS | Dynamic viscosity (mPa.s) | 10.22374 | 2.5 | 12.26716 | 0.4743856 | Na2O (%) | MS | Dynamic viscosity (mPa.s) | 5.075543 | 6.344428 | 12.26716 | 0.4743856 | Na+ (mol/kg) | Si4+ (mol/kg) | Dynamic viscosity (mPa.s) | 2.5 | 10.22374 | 24.77626 | 65 | 12.26716 | 0.4743856 | Dynamic viscosity (mPa.s) | 30 | NaOH-NaWG | BUT | 13.52236 | 1.2552 | 10.2322 | 1
5.42184 | 6.7773 | 50.54336 | 0.1964257 | 8 | Na+ (mol/l) | Si4+ (mol/l) | Dynamic viscosity (mPa.s) | 40 | 2.5 | 50.54336 | 0.1964257 | dry matter (%) | MS | Dynamic viscosity (mPa.s) | 11.68427 | 2.5 | 50.54336 | 0.1964257 | Na2O (%) | MS | Dynamic viscosity (mPa.s) | 6.284005 | 7.855007 | 50.54336 | 0.1964257 | Na+ (mol/kg) | Si4+ (mol/kg) | Dynamic viscosity (mPa.s) | 2.5 | 11.68427 | 28.31573 | 60 | 50.54336 | 0.1964257 | Dynamic viscosity (mPa.s) | 30 | NaOH-NaWG | BUT | 46.62378 | -3.919581 | -7.754888 | 1
5.943135 | 7.428919 | 105.1881 | 0.1314681 | 8 | Na+ (mol/l) | Si4+ (mol/l) | Dynamic viscosity (mPa.s) | 42.7 | 2.5 | 105.1881 | 0.1314681 | dry matter (%) | MS | Dynamic viscosity (mPa.s) | 12.47296 | 2.5 | 105.1881 | 0.1314681 | Na2O (%) | MS | Dynamic viscosity (mPa.s) | 7.024268 | 8.780335 | 105.1881 | 0.1314681 | Na+ (mol/kg) | Si4+ (mol/kg) | Dynamic viscosity (mPa.s) | 2.5 | 12.47296 | 30.22704 | 57.3 | 105.1881 | 0.1314681 | Dynamic viscosity (mPa.s) | 30 | NaOH-NaWG | BUT | 112.9779 | 7.789772 | 7.405563 | 1
0 | 0 | 0.779011 | 0.002198637 | 9 | Na+ (mol/l) | Si4+ (mol/l) | Dynamic viscosity (mPa.s) | 0 | 3 | 0.779011 | 0.002198637 | dry matter (%) | MS | Dynamic viscosity (mPa.s) | 0 | 3 | 0.779011 | 0.002198637 | Na2O (%) | MS | Dynamic viscosity (mPa.s) | 0 | 0 | 0.779011 | 0.002198637 | Na+ (mol/kg) | Si4+ (mol/kg) | Dynamic viscosity (mPa.s) | 3 | 0 | 0 | 100 | 0.779011 | 0.002198637 | Dynamic viscosity (mPa.s) | 30 | NaOH-NaWG | BUT | 0.6759863 | -0.1030247 | -13.22506 | 100
0.4287589 | 0.6431383 | 0.9348717 | 0.002389498 | 9 | Na+ (mol/l) | Si4+ (mol/l) | Dynamic viscosity (mPa.s) | 5 | 3 | 0.9348717 | 0.002389498 | dry matter (%) | MS | Dynamic viscosity (mPa.s) | 1.279399 | 3 | 0.9348717 | 0.002389498 | Na2O (%) | MS | Dynamic viscosity (mPa.s) | 0.4345786 | 0.6518679 | 0.9348717 | 0.002389498 | Na+ (mol/kg) | Si4+ (mol/kg) | Dynamic viscosity (mPa.s) | 3 | 1.279399 | 3.720601 | 95 | 0.9348717 | 0.002389498 | Dynamic viscosity (mPa.s) | 30 | NaOH-NaWG | BUT | 0.9062135 | -0.02865819 | -3.065468 | 1
0.893576 | 1.340364 | 1.179514 | 0.0001261641 | 9 | Na+ (mol/l) | Si4+ (mol/l) | Dynamic viscosity (mPa.s) | 10 | 3 | 1.179514 | 0.0001261641 | dry matter (%) | MS | Dynamic viscosity (mPa.s) | 2.558797 | 3 | 1.179514 | 0.0001261641 | Na2O (%) | MS | Dynamic viscosity (mPa.s) | 0.9174438 | 1.376166 | 1.179514 | 0.0001261641 | Na+ (mol/kg) | Si4+ (mol/kg) | Dynamic viscosity (mPa.s) | 3 | 2.558797 | 7.441203 | 90 | 1.179514 | 0.0001261641 | Dynamic viscosity (mPa.s) | 30 | NaOH-NaWG | BUT | 1.223157 | 0.04364308 | 3.700091 | 1
1.397436 | 2.096155 | 1.579029 | 0.001879576 | 9 | Na+ (mol/l) | Si4+ (mol/l) | Dynamic viscosity (mPa.s) | 15 | 3 | 1.579029 | 0.001879576 | dry matter (%) | MS | Dynamic viscosity (mPa.s) | 3.838196 | 3 | 1.579029 | 0.001879576 | Na2O (%) | MS | Dynamic viscosity (mPa.s) | 1.457117 | 2.185675 | 1.579029 | 0.001879576 | Na+ (mol/kg) | Si4+ (mol/kg) | Dynamic viscosity (mPa.s) | 3 | 3.838196 | 11.1618 | 85 | 1.579029 | 0.001879576 | Dynamic viscosity (mPa.s) | 30 | NaOH-NaWG | BUT | 1.670894 | 0.09186506 | 5.817819 | 1
1.948023 | 2.922035 | 2.336 | 0.003832185 | 9 | Na+ (mol/l) | Si4+ (mol/l) | Dynamic viscosity (mPa.s) | 20 | 3 | 2.336 | 0.003832185 | dry matter (%) | MS | Dynamic viscosity (mPa.s) | 5.117594 | 3 | 2.336 | 0.003832185 | Na2O (%) | MS | Dynamic viscosity (mPa.s) | 2.064248 | 3.096373 | 2.336 | 0.003832185 | Na+ (mol/kg) | Si4+ (mol/kg) | Dynamic viscosity (mPa.s) | 3 | 5.117594 | 14.88241 | 80 | 2.336 | 0.003832185 | Dynamic viscosity (mPa.s) | 30 | NaOH-NaWG | BUT | 2.386265 | 0.05026483 | 2.151747 | 1
2.548181 | 3.822271 | 3.904136 | 0.005594526 | 9 | Na+ (mol/l) | Si4+ (mol/l) | Dynamic viscosity (mPa.s) | 25 | 3 | 3.904136 | 0.005594526 | dry matter (%) | MS | Dynamic viscosity (mPa.s) | 6.396993 | 3 | 3.904136 | 0.005594526 | Na2O (%) | MS | Dynamic viscosity (mPa.s) | 2.752331 | 4.128497 | 3.904136 | 0.005594526 | Na+ (mol/kg) | Si4+ (mol/kg) | Dynamic viscosity (mPa.s) | 3 | 6.396993 | 18.60301 | 75 | 3.904136 | 0.005594526 | Dynamic viscosity (mPa.s) | 30 | NaOH-NaWG | BUT | 3.781902 | -0.1222341 | -3.130888 | 1
3.205105 | 4.807657 | 6.622048 | 0.2412701 | 9 | Na+ (mol/l) | Si4+ (mol/l) | Dynamic viscosity (mPa.s) | 30 | 3 | 6.622048 | 0.2412701 | dry matter (%) | MS | Dynamic viscosity (mPa.s) | 7.676391 | 3 | 6.622048 | 0.2412701 | Na2O (%) | MS | Dynamic viscosity (mPa.s) | 3.538712 | 5.308068 | 6.622048 | 0.2412701 | Na+ (mol/kg) | Si4+ (mol/kg) | Dynamic viscosity (mPa.s) | 3 | 7.676391 | 22.32361 | 70 | 6.622048 | 0.2412701 | Dynamic viscosity (mPa.s) | 30 | NaOH-NaWG | BUT | 7.255606 | 0.6335581 | 9.567404 | 1
3.916848 | 5.875271 | 14.42892 | 0.4530437 | 9 | Na+ (mol/l) | Si4+ (mol/l) | Dynamic viscosity (mPa.s) | 35 | 3 | 14.42892 | 0.4530437 | dry matter (%) | MS | Dynamic viscosity (mPa.s) | 8.95579 | 3 | 14.42892 | 0.4530437 | Na2O (%) | MS | Dynamic viscosity (mPa.s) | 4.446074 | 6.669111 | 14.42892 | 0.4530437 | Na+ (mol/kg) | Si4+ (mol/kg) | Dynamic viscosity (mPa.s) | 3 | 8.95579 | 26.04421 | 65 | 14.42892 | 0.4530437 | Dynamic viscosity (mPa.s) | 30 | NaOH-NaWG | BUT | 18.88819 | 4.459274 | 30.90511 | 1
4.694167 | 7.041251 | 78.67516 | 0.03251299 | 9 | Na+ (mol/l) | Si4+ (mol/l) | Dynamic viscosity (mPa.s) | 40 | 3 | 78.67516 | 0.03251299 | dry matter (%) | MS | Dynamic viscosity (mPa.s) | 10.23519 | 3 | 78.67516 | 0.03251299 | Na2O (%) | MS | Dynamic viscosity (mPa.s) | 5.504663 | 8.256994 | 78.67516 | 0.03251299 | Na+ (mol/kg) | Si4+ (mol/kg) | Dynamic viscosity (mPa.s) | 3 | 10.23519 | 29.76481 | 60 | 78.67516 | 0.03251299 | Dynamic viscosity (mPa.s) | 30 | NaOH-NaWG | BUT | 76.85517 | -1.819989 | -2.313296 | 1
5.183021 | 7.774531 | 289.5609 | 0.01472808 | 9 | Na+ (mol/l) | Si4+ (mol/l) | Dynamic viscosity (mPa.s) | 42.9 | 3 | 289.5609 | 0.01472808 | dry matter (%) | MS | Dynamic viscosity (mPa.s) | 10.97724 | 3 | 289.5609 | 0.01472808 | Na2O (%) | MS | Dynamic viscosity (mPa.s) | 6.203591 | 9.305386 | 289.5609 | 0.01472808 | Na+ (mol/kg) | Si4+ (mol/kg) | Dynamic viscosity (mPa.s) | 3 | 10.97724 | 31.92276 | 57.1 | 289.5609 | 0.01472808 | Dynamic viscosity (mPa.s) | 30 | NaOH-NaWG | BUT | 227.2064 | -62.35449 | -21.53415 | 1
0 | 0 | 0.779011 | 0.002198637 | 10 | Na+ (mol/l) | Si4+ (mol/l) | Dynamic viscosity (mPa.s) | 0 | 3.346 | 0.779011 | 0.002198637 | dry matter (%) | MS | Dynamic viscosity (mPa.s) | 0 | 3.346 | 0.779011 | 0.002198637 | Na2O (%) | MS | Dynamic viscosity (mPa.s) | 0 | 0 | 0.779011 | 0.002198637 | Na+ (mol/kg) | Si4+ (mol/kg) | Dynamic viscosity (mPa.s) | 3.346 | 0 | 0 | 100 | 0.779011 | 0.002198637 | Dynamic viscosity (mPa.s) | 30 | NaOH-NaWG | BUT | 0.4369109 | -0.3421 | -43.91466 | 100
0.3939882 | 0.6591423 | 0.9272699 | 0.0007967707 | 10 | Na+ (mol/l) | Si4+ (mol/l) | Dynamic viscosity (mPa.s) | 5 | 3.346 | 0.9272699 | 0.0007967707 | dry matter (%) | MS | Dynamic viscosity (mPa.s) | 1.178277 | 3.346 | 0.9272699 | 0.0007967707 | Na2O (%) | MS | Dynamic viscosity (mPa.s) | 0.4002301 | 0.669585 | 0.9272699 | 0.0007967707 | Na+ (mol/kg) | Si4+ (mol/kg) | Dynamic viscosity (mPa.s) | 3.346 | 1.178277 | 3.821723 | 95 | 0.9272699 | 0.0007967707 | Dynamic viscosity (mPa.s) | 30 | NaOH-NaWG | BUT | 0.7092232 | -0.2180467 | -23.51491 | 1
0.8203103 | 1.372379 | 1.165521 | 2.295069e-05 | 10 | Na+ (mol/l) | Si4+ (mol/l) | Dynamic viscosity (mPa.s) | 10 | 3.346 | 1.165521 | 2.295069e-05 | dry matter (%) | MS | Dynamic viscosity (mPa.s) | 2.356553 | 3.346 | 1.165521 | 2.295069e-05 | Na2O (%) | MS | Dynamic viscosity (mPa.s) | 0.8449303 | 1.413568 | 1.165521 | 2.295069e-05 | Na+ (mol/kg) | Si4+ (mol/kg) | Dynamic viscosity (mPa.s) | 3.346 | 2.356553 | 7.643447 | 90 | 1.165521 | 2.295069e-05 | Dynamic viscosity (mPa.s) | 30 | NaOH-NaWG | BUT | 1.122303 | -0.04321823 | -3.708062 | 1
1.28204 | 2.144853 | 1.561905 | 0.003237238 | 10 | Na+ (mol/l) | Si4+ (mol/l) | Dynamic viscosity (mPa.s) | 15 | 3.346 | 1.561905 | 0.003237238 | dry matter (%) | MS | Dynamic viscosity (mPa.s) | 3.53483 | 3.346 | 1.561905 | 0.003237238 | Na2O (%) | MS | Dynamic viscosity (mPa.s) | 1.341948 | 2.245079 | 1.561905 | 0.003237238 | Na+ (mol/kg) | Si4+ (mol/kg) | Dynamic viscosity (mPa.s) | 3.346 | 3.53483 | 11.46517 | 85 | 1.561905 | 0.003237238 | Dynamic viscosity (mPa.s) | 30 | NaOH-NaWG | BUT | 1.759539 | 0.197634 | 12.65339 | 1
1.78283 | 2.982674 | 2.301422 | 0.01929529 | 10 | Na+ (mol/l) | Si4+ (mol/l) | Dynamic viscosity (mPa.s) | 20 | 3.346 | 2.301422 | 0.01929529 | dry matter (%) | MS | Dynamic viscosity (mPa.s) | 4.713106 | 3.346 | 2.301422 | 0.01929529 | Na2O (%) | MS | Dynamic viscosity (mPa.s) | 1.901093 | 3.180529 | 2.301422 | 0.01929529 | Na+ (mol/kg) | Si4+ (mol/kg) | Dynamic viscosity (mPa.s) | 3.346 | 4.713106 | 15.28689 | 80 | 2.301422 | 0.01929529 | Dynamic viscosity (mPa.s) | 30 | NaOH-NaWG | BUT | 2.854343 | 0.5529207 | 24.02517 | 1
2.327081 | 3.893206 | 3.83832 | #DIV/0! | 10 | Na+ (mol/l) | Si4+ (mol/l) | Dynamic viscosity (mPa.s) | 25 | 3.346 | 3.83832 | #DIV/0! | dry matter (%) | MS | Dynamic viscosity (mPa.s) | 5.891383 | 3.346 | 3.83832 | #DIV/0! | Na2O (%) | MS | Dynamic viscosity (mPa.s) | 2.534791 | 4.240705 | 3.83832 | #DIV/0! | Na+ (mol/kg) | Si4+ (mol/kg) | Dynamic viscosity (mPa.s) | 3.346 | 5.891383 | 19.10862 | 75 | 3.83832 | #DIV/0! | Dynamic viscosity (mPa.s) | 30 | NaOH-NaWG | BUT | 5.141845 | 1.303525 | 33.96082 | 1
2.919782 | 4.884796 | 8.363056 | #DIV/0! | 10 | Na+ (mol/l) | Si4+ (mol/l) | Dynamic viscosity (mPa.s) | 30 | 3.346 | 8.363056 | #DIV/0! | dry matter (%) | MS | Dynamic viscosity (mPa.s) | 7.06966 | 3.346 | 8.363056 | #DIV/0! | Na2O (%) | MS | Dynamic viscosity (mPa.s) | 3.259017 | 5.452335 | 8.363056 | #DIV/0! | Na+ (mol/kg) | Si4+ (mol/kg) | Dynamic viscosity (mPa.s) | 3.346 | 7.06966 | 22.93034 | 70 | 8.363056 | #DIV/0! | Dynamic viscosity (mPa.s) | 30 | NaOH-NaWG | BUT | 11.34374 | 2.980682 | 35.64106 | 1
3.566224 | 5.966294 | 21.46383 | #DIV/0! | 10 | Na+ (mol/l) | Si4+ (mol/l) | Dynamic viscosity (mPa.s) | 35 | 3.346 | 21.46383 | #DIV/0! | dry matter (%) | MS | Dynamic viscosity (mPa.s) | 8.247936 | 3.346 | 21.46383 | #DIV/0! | Na2O (%) | MS | Dynamic viscosity (mPa.s) | 4.094662 | 6.85037 | 21.46383 | #DIV/0! | Na+ (mol/kg) | Si4+ (mol/kg) | Dynamic viscosity (mPa.s) | 3.346 | 8.247936 | 26.75206 | 65 | 21.46383 | #DIV/0! | Dynamic viscosity (mPa.s) | 30 | NaOH-NaWG | BUT | 34.73502 | 13.27119 | 61.83048 | 1
4.131234 | 6.911555 | 80.1627 | 0.05615126 | 10 | Na+ (mol/l) | Si4+ (mol/l) | Dynamic viscosity (mPa.s) | 39.04 | 3.346 | 80.1627 | 0.05615126 | dry matter (%) | MS | Dynamic viscosity (mPa.s) | 9.199984 | 3.346 | 80.1627 | 0.05615126 | Na2O (%) | MS | Dynamic viscosity (mPa.s) | 4.869992 | 8.147496 | 80.1627 | 0.05615126 | Na+ (mol/kg) | Si4+ (mol/kg) | Dynamic viscosity (mPa.s) | 3.346 | 9.199984 | 29.84002 | 60.96 | 80.1627 | 0.05615126 | Dynamic viscosity (mPa.s) | 30 | NaOH-NaWG | BUT | 120.87 | 40.70725 | 50.78078 | 1
0 | 0 | 0 | – | 1 | Na+ (mol/l) | Si4+ (mol/l) | pH | 0 | 0 |  | – | dry matter (%) | MS | pH | 0 | 0 | 0 | – | Na2O (%) | MS | pH | 0 | 0 | 0 | – | Na+ (mol/kg) | Si4+ (mol/kg) | pH | 0 | 0 | 0 | 100 | 0 | – | pH | 25 | NaOH-NaWG | BUT
1.727039 | 0 | 13.74 | 0.01131371 | 1 | Na+ (mol/l) | Si4+ (mol/l) | pH | 5 | 0 | 13.74 | 0.01131371 | dry matter (%) | MS | pH | 5 | 0 | 13.74 | 0.01131371 | Na2O (%) | MS | pH | 1.698371 | 0 | 13.74 | 0.01131371 | Na+ (mol/kg) | Si4+ (mol/kg) | pH | 0 | 5 | 0 | 95 | 13.74 | 0.01131371 | pH | 25 | NaOH-NaWG | BUT
3.684802 | 0 | 14.0635 | 0.006363961 | 1 | Na+ (mol/l) | Si4+ (mol/l) | pH | 10 | 0 | 14.0635 | 0.006363961 | dry matter (%) | MS | pH | 10 | 0 | 14.0635 | 0.006363961 | Na2O (%) | MS | pH | 3.58545 | 0 | 14.0635 | 0.006363961 | Na+ (mol/kg) | Si4+ (mol/kg) | pH | 0 | 10 | 0 | 90 | 14.0635 | 0.006363961 | pH | 25 | NaOH-NaWG | BUT
5.876968 | 0 | 14.323 | 0.002828427 | 1 | Na+ (mol/l) | Si4+ (mol/l) | pH | 15 | 0 | 14.323 | 0.002828427 | dry matter (%) | MS | pH | 15 | 0 | 14.323 | 0.002828427 | Na2O (%) | MS | pH | 5.694538 | 0 | 14.323 | 0.002828427 | Na+ (mol/kg) | Si4+ (mol/kg) | pH | 0 | 15 | 0 | 85 | 14.323 | 0.002828427 | pH | 25 | NaOH-NaWG | BUT
8.302116 | 0 | 14.516 | 0.02969848 | 1 | Na+ (mol/l) | Si4+ (mol/l) | pH | 20 | 0 | 14.516 | 0.02969848 | dry matter (%) | MS | pH | 20 | 0 | 14.516 | 0.02969848 | Na2O (%) | MS | pH | 8.067262 | 0 | 14.516 | 0.02969848 | Na+ (mol/kg) | Si4+ (mol/kg) | pH | 0 | 20 | 0 | 80 | 14.516 | 0.02969848 | pH | 25 | NaOH-NaWG | BUT
10.94606 | 0 | 14.3135 | 0.02616295 | 1 | Na+ (mol/l) | Si4+ (mol/l) | pH | 25 | 0 | 14.3135 | 0.02616295 | dry matter (%) | MS | pH | 25 | 0 | 14.3135 | 0.02616295 | Na2O (%) | MS | pH | 10.75635 | 0 | 14.3135 | 0.02616295 | Na+ (mol/kg) | Si4+ (mol/kg) | pH | 0 | 25 | 0 | 75 | 14.3135 | 0.02616295 | pH | 25 | NaOH-NaWG | BUT
13.77938 | 0 | 13.8085 | 0.0106066 | 1 | Na+ (mol/l) | Si4+ (mol/l) | pH | 30 | 0 | 13.8085 | 0.0106066 | dry matter (%) | MS | pH | 30 | 0 | 13.8085 | 0.0106066 | Na2O (%) | MS | pH | 13.82959 | 0 | 13.8085 | 0.0106066 | Na+ (mol/kg) | Si4+ (mol/kg) | pH | 0 | 30 | 0 | 70 | 13.8085 | 0.0106066 | pH | 25 | NaOH-NaWG | BUT
16.79132 | 0 | 13.3915 | 0.05586144 | 1 | Na+ (mol/l) | Si4+ (mol/l) | pH | 35 | 0 | 13.3915 | 0.05586144 | dry matter (%) | MS | pH | 35 | 0 | 13.3915 | 0.05586144 | Na2O (%) | MS | pH | 17.37564 | 0 | 13.3915 | 0.05586144 | Na+ (mol/kg) | Si4+ (mol/kg) | pH | 0 | 35 | 0 | 65 | 13.3915 | 0.05586144 | pH | 25 | NaOH-NaWG | BUT
18.82362 | 0 | 13.2495 | 0.007778175 | 1 | Na+ (mol/l) | Si4+ (mol/l) | pH | 38.34 | 0 | 13.2495 | 0.007778175 | dry matter (%) | MS | pH | 38.34 | 0 | 13.2495 | 0.007778175 | Na2O (%) | MS | pH | 20.06479 | 0 | 13.2495 | 0.007778175 | Na+ (mol/kg) | Si4+ (mol/kg) | pH | 0 | 38.34 | 0 | 61.66 | 13.2495 | 0.007778175 | pH | 25 | NaOH-NaWG | BUT
0 | 0 | 0 | – | 2 | Na+ (mol/l) | Si4+ (mol/l) | pH | 0 | 0.1 |  | – | dry matter (%) | MS | pH | 0 | 0.1 | 0 | – | Na2O (%) | MS | pH | 0 | 0 | 0 | – | Na+ (mol/kg) | Si4+ (mol/kg) | pH | 0.1 | 0 | 0 | 100 | 0 | – | pH | 25 | NaOH-NaWG | BUT
1.569207 | 0.07846034 | 13.6805 | 0.009192388 | 2 | Na+ (mol/l) | Si4+ (mol/l) | pH | 5 | 0.1 | 13.6805 | 0.009192388 | dry matter (%) | MS | pH | 4.55815 | 0.1 | 13.6805 | 0.009192388 | Na2O (%) | MS | pH | 1.548286 | 0.07741429 | 13.6805 | 0.009192388 | Na+ (mol/kg) | Si4+ (mol/kg) | pH | 0.1 | 4.55815 | 0.4418498 | 95 | 13.6805 | 0.009192388 | pH | 25 | NaOH-NaWG | BUT
3.342615 | 0.1671307 | 13.9485 | 0.004949747 | 2 | Na+ (mol/l) | Si4+ (mol/l) | pH | 10 | 0.1 | 13.9485 | 0.004949747 | dry matter (%) | MS | pH | 9.1163 | 0.1 | 13.9485 | 0.004949747 | Na2O (%) | MS | pH | 3.268604 | 0.1634302 | 13.9485 | 0.004949747 | Na+ (mol/kg) | Si4+ (mol/kg) | pH | 0.1 | 9.1163 | 0.8836997 | 90 | 13.9485 | 0.004949747 | pH | 25 | NaOH-NaWG | BUT
5.326666 | 0.2663333 | 14.1565 | 0.006363961 | 2 | Na+ (mol/l) | Si4+ (mol/l) | pH | 15 | 0.1 | 14.1565 | 0.006363961 | dry matter (%) | MS | pH | 13.67445 | 0.1 | 14.1565 | 0.006363961 | Na2O (%) | MS | pH | 5.191312 | 0.2595656 | 14.1565 | 0.006363961 | Na+ (mol/kg) | Si4+ (mol/kg) | pH | 0.1 | 13.67445 | 1.325549 | 85 | 14.1565 | 0.006363961 | pH | 25 | NaOH-NaWG | BUT
7.517684 | 0.3758842 | 14.3705 | 0.00212132 | 2 | Na+ (mol/l) | Si4+ (mol/l) | pH | 20 | 0.1 | 14.3705 | 0.00212132 | dry matter (%) | MS | pH | 18.2326 | 0.1 | 14.3705 | 0.00212132 | Na2O (%) | MS | pH | 7.354358 | 0.3677179 | 14.3705 | 0.00212132 | Na+ (mol/kg) | Si4+ (mol/kg) | pH | 0.1 | 18.2326 | 1.767399 | 80 | 14.3705 | 0.00212132 | pH | 25 | NaOH-NaWG | BUT
9.92147 | 0.4960735 | 14.424 | 0.002828427 | 2 | Na+ (mol/l) | Si4+ (mol/l) | pH | 25 | 0.1 | 14.424 | 0.002828427 | dry matter (%) | MS | pH | 22.79075 | 0.1 | 14.424 | 0.002828427 | Na2O (%) | MS | pH | 9.805811 | 0.4902905 | 14.424 | 0.002828427 | Na+ (mol/kg) | Si4+ (mol/kg) | pH | 0.1 | 22.79075 | 2.209249 | 75 | 14.424 | 0.002828427 | pH | 25 | NaOH-NaWG | BUT
12.51025 | 0.6255124 | 14.3395 | 0.00212132 | 2 | Na+ (mol/l) | Si4+ (mol/l) | pH | 30 | 0.1 | 14.3395 | 0.00212132 | dry matter (%) | MS | pH | 27.3489 | 0.1 | 14.3395 | 0.00212132 | Na2O (%) | MS | pH | 12.60747 | 0.6303735 | 14.3395 | 0.00212132 | Na+ (mol/kg) | Si4+ (mol/kg) | pH | 0.1 | 27.3489 | 2.651099 | 70 | 14.3395 | 0.00212132 | pH | 25 | NaOH-NaWG | BUT
15.32528 | 0.7662642 | 14.035 | 0.002828427 | 2 | Na+ (mol/l) | Si4+ (mol/l) | pH | 35 | 0.1 | 14.035 | 0.002828427 | dry matter (%) | MS | pH | 31.90705 | 0.1 | 14.035 | 0.002828427 | Na2O (%) | MS | pH | 15.84016 | 0.7920078 | 14.035 | 0.002828427 | Na+ (mol/kg) | Si4+ (mol/kg) | pH | 0.1 | 31.90705 | 3.092949 | 65 | 14.035 | 0.002828427 | pH | 25 | NaOH-NaWG | BUT
17.98095 | 0.8990473 | 13.627 | 0.002828427 | 2 | Na+ (mol/l) | Si4+ (mol/l) | pH | 39.42 | 0.1 | 13.627 | 0.002828427 | dry matter (%) | MS | pH | 35.93646 | 0.1 | 13.627 | 0.002828427 | Na2O (%) | MS | pH | 19.14221 | 0.9571106 | 13.627 | 0.002828427 | Na+ (mol/kg) | Si4+ (mol/kg) | pH | 0.1 | 35.93646 | 3.483544 | 60.58 | 13.627 | 0.002828427 | pH | 25 | NaOH-NaWG | BUT
0 | 0 | 0 | – | 3 | Na+ (mol/l) | Si4+ (mol/l) | pH | 0 | 0.5 |  | – | dry matter (%) | MS | pH | 0 | 0.5 | 0 | – | Na2O (%) | MS | pH | 0 | 0 | 0 | – | Na+ (mol/kg) | Si4+ (mol/kg) | pH | 0.5 | 0 | 0 | 100 | 0 | – | pH | 25 | NaOH-NaWG | BUT
1.150116 | 0.287529 | 13.477 | 0.002828427 | 3 | Na+ (mol/l) | Si4+ (mol/l) | pH | 5 | 0.5 | 13.477 | 0.002828427 | dry matter (%) | MS | pH | 3.367727 | 0.5 | 13.477 | 0.002828427 | Na2O (%) | MS | pH | 1.14393 | 0.2859824 | 13.477 | 0.002828427 | Na+ (mol/kg) | Si4+ (mol/kg) | pH | 0.5 | 3.367727 | 1.632273 | 95 | 13.477 | 0.002828427 | pH | 25 | NaOH-NaWG | BUT
2.438104 | 0.6095261 | 13.665 | 0.004242641 | 3 | Na+ (mol/l) | Si4+ (mol/l) | pH | 10 | 0.5 | 13.665 | 0.004242641 | dry matter (%) | MS | pH | 6.735453 | 0.5 | 13.665 | 0.004242641 | Na2O (%) | MS | pH | 2.414963 | 0.6037407 | 13.665 | 0.004242641 | Na+ (mol/kg) | Si4+ (mol/kg) | pH | 0.5 | 6.735453 | 3.264547 | 90 | 13.665 | 0.004242641 | pH | 25 | NaOH-NaWG | BUT
3.877953 | 0.9694883 | 13.882 | 0.004242641 | 3 | Na+ (mol/l) | Si4+ (mol/l) | pH | 15 | 0.5 | 13.882 | 0.004242641 | dry matter (%) | MS | pH | 10.10318 | 0.5 | 13.882 | 0.004242641 | Na2O (%) | MS | pH | 3.835529 | 0.9588823 | 13.882 | 0.004242641 | Na+ (mol/kg) | Si4+ (mol/kg) | pH | 0.5 | 10.10318 | 4.89682 | 85 | 13.882 | 0.004242641 | pH | 25 | NaOH-NaWG | BUT
5.467725 | 1.366931 | 14.0895 | 0.00212132 | 3 | Na+ (mol/l) | Si4+ (mol/l) | pH | 20 | 0.5 | 14.0895 | 0.00212132 | dry matter (%) | MS | pH | 13.47091 | 0.5 | 14.0895 | 0.00212132 | Na2O (%) | MS | pH | 5.433666 | 1.358417 | 14.0895 | 0.00212132 | Na+ (mol/kg) | Si4+ (mol/kg) | pH | 0.5 | 13.47091 | 6.529093 | 80 | 14.0895 | 0.00212132 | pH | 25 | NaOH-NaWG | BUT
7.2288 | 1.8072 | 14.2435 | 0.0007071068 | 3 | Na+ (mol/l) | Si4+ (mol/l) | pH | 25 | 0.5 | 14.2435 | 0.0007071068 | dry matter (%) | MS | pH | 16.83863 | 0.5 | 14.2435 | 0.0007071068 | Na2O (%) | MS | pH | 7.244888 | 1.811222 | 14.2435 | 0.0007071068 | Na+ (mol/kg) | Si4+ (mol/kg) | pH | 0.5 | 16.83863 | 8.161367 | 75 | 14.2435 | 0.0007071068 | pH | 25 | NaOH-NaWG | BUT
9.160933 | 2.290233 | 14.3925 | 0.0007071068 | 3 | Na+ (mol/l) | Si4+ (mol/l) | pH | 30 | 0.5 | 14.3925 | 0.0007071068 | dry matter (%) | MS | pH | 20.20636 | 0.5 | 14.3925 | 0.0007071068 | Na2O (%) | MS | pH | 9.314857 | 2.328714 | 14.3925 | 0.0007071068 | Na+ (mol/kg) | Si4+ (mol/kg) | pH | 0.5 | 20.20636 | 9.79364 | 70 | 14.3925 | 0.0007071068 | pH | 25 | NaOH-NaWG | BUT
11.2546 | 2.81365 | 14.515 | 0.004242641 | 3 | Na+ (mol/l) | Si4+ (mol/l) | pH | 35 | 0.5 | 14.515 | 0.004242641 | dry matter (%) | MS | pH | 23.57409 | 0.5 | 14.515 | 0.004242641 | Na2O (%) | MS | pH | 11.70328 | 2.92582 | 14.515 | 0.004242641 | Na+ (mol/kg) | Si4+ (mol/kg) | pH | 0.5 | 23.57409 | 11.42591 | 65 | 14.515 | 0.004242641 | pH | 25 | NaOH-NaWG | BUT
13.50531 | 3.376328 | 14.487 | 0.001414214 | 3 | Na+ (mol/l) | Si4+ (mol/l) | pH | 40 | 0.5 | 14.487 | 0.001414214 | dry matter (%) | MS | pH | 26.94181 | 0.5 | 14.487 | 0.001414214 | Na2O (%) | MS | pH | 14.48978 | 3.622444 | 14.487 | 0.001414214 | Na+ (mol/kg) | Si4+ (mol/kg) | pH | 0.5 | 26.94181 | 13.05819 | 60 | 14.487 | 0.001414214 | pH | 25 | NaOH-NaWG | BUT
0 | 0 | 0 | – | 4 | Na+ (mol/l) | Si4+ (mol/l) | pH | 0 | 1 |  | – | dry matter (%) | MS | pH | 0 | 1 | 0 | – | Na2O (%) | MS | pH | 0 | 0 | 0 | – | Na+ (mol/kg) | Si4+ (mol/kg) | pH | 1 | 0 | 0 | 100 | 0 | – | pH | 25 | NaOH-NaWG | BUT
0.861838 | 0.430919 | 13.3645 | 0.0007071068 | 4 | Na+ (mol/l) | Si4+ (mol/l) | pH | 5 | 1 | 13.3645 | 0.0007071068 | dry matter (%) | MS | pH | 2.538893 | 1 | 13.3645 | 0.0007071068 | Na2O (%) | MS | pH | 0.8623964 | 0.4311982 | 13.3645 | 0.0007071068 | Na+ (mol/kg) | Si4+ (mol/kg) | pH | 1 | 2.538893 | 2.461107 | 95 | 13.3645 | 0.0007071068 | pH | 25 | NaOH-NaWG | BUT
1.816861 | 0.9084303 | 13.6435 | 0.00212132 | 4 | Na+ (mol/l) | Si4+ (mol/l) | pH | 10 | 1 | 13.6435 | 0.00212132 | dry matter (%) | MS | pH | 5.077786 | 1 | 13.6435 | 0.00212132 | Na2O (%) | MS | pH | 1.820615 | 0.9103073 | 13.6435 | 0.00212132 | Na+ (mol/kg) | Si4+ (mol/kg) | pH | 1 | 5.077786 | 4.922214 | 90 | 13.6435 | 0.00212132 | pH | 25 | NaOH-NaWG | BUT
2.875653 | 1.437826 | 13.81 | 0.002828427 | 4 | Na+ (mol/l) | Si4+ (mol/l) | pH | 15 | 1 | 13.81 | 0.002828427 | dry matter (%) | MS | pH | 7.616679 | 1 | 13.81 | 0.002828427 | Na2O (%) | MS | pH | 2.891564 | 1.445782 | 13.81 | 0.002828427 | Na+ (mol/kg) | Si4+ (mol/kg) | pH | 1 | 7.616679 | 7.383321 | 85 | 13.81 | 0.002828427 | pH | 25 | NaOH-NaWG | BUT
4.044561 | 2.022281 | 13.9525 | 0.0007071068 | 4 | Na+ (mol/l) | Si4+ (mol/l) | pH | 20 | 1 | 13.9525 | 0.0007071068 | dry matter (%) | MS | pH | 10.15557 | 1 | 13.9525 | 0.0007071068 | Na2O (%) | MS | pH | 4.096383 | 2.048191 | 13.9525 | 0.0007071068 | Na+ (mol/kg) | Si4+ (mol/kg) | pH | 1 | 10.15557 | 9.844428 | 80 | 13.9525 | 0.0007071068 | pH | 25 | NaOH-NaWG | BUT
5.335675 | 2.667838 | 14.077 | 0.001414214 | 4 | Na+ (mol/l) | Si4+ (mol/l) | pH | 25 | 1 | 14.077 | 0.001414214 | dry matter (%) | MS | pH | 12.69447 | 1 | 14.077 | 0.001414214 | Na2O (%) | MS | pH | 5.461844 | 2.730922 | 14.077 | 0.001414214 | Na+ (mol/kg) | Si4+ (mol/kg) | pH | 1 | 12.69447 | 12.30553 | 75 | 14.077 | 0.001414214 | pH | 25 | NaOH-NaWG | BUT
6.761359 | 3.380679 | 14.2095 | 0.00212132 | 4 | Na+ (mol/l) | Si4+ (mol/l) | pH | 30 | 1 | 14.2095 | 0.00212132 | dry matter (%) | MS | pH | 15.23336 | 1 | 14.2095 | 0.00212132 | Na2O (%) | MS | pH | 7.022371 | 3.511185 | 14.2095 | 0.00212132 | Na+ (mol/kg) | Si4+ (mol/kg) | pH | 1 | 15.23336 | 14.76664 | 70 | 14.2095 | 0.00212132 | pH | 25 | NaOH-NaWG | BUT
8.339199 | 4.1696 | 14.355 | 0.005656854 | 4 | Na+ (mol/l) | Si4+ (mol/l) | pH | 35 | 1 | 14.355 | 0.005656854 | dry matter (%) | MS | pH | 17.77225 | 1 | 14.355 | 0.005656854 | Na2O (%) | MS | pH | 8.822979 | 4.411489 | 14.355 | 0.005656854 | Na+ (mol/kg) | Si4+ (mol/kg) | pH | 1 | 17.77225 | 17.22775 | 65 | 14.355 | 0.005656854 | pH | 25 | NaOH-NaWG | BUT
10.05403 | 5.027016 | 14.5085 | 0.004949747 | 4 | Na+ (mol/l) | Si4+ (mol/l) | pH | 40 | 1 | 14.5085 | 0.004949747 | dry matter (%) | MS | pH | 20.31114 | 1 | 14.5085 | 0.004949747 | Na2O (%) | MS | pH | 10.92369 | 5.461844 | 14.5085 | 0.004949747 | Na+ (mol/kg) | Si4+ (mol/kg) | pH | 1 | 20.31114 | 19.68886 | 60 | 14.5085 | 0.004949747 | pH | 25 | NaOH-NaWG | BUT
11.93203 | 5.966014 | 14.696 | 0.001414214 | 4 | Na+ (mol/l) | Si4+ (mol/l) | pH | 45 | 1 | 14.696 | 0.001414214 | dry matter (%) | MS | pH | 22.85004 | 1 | 14.696 | 0.001414214 | Na2O (%) | MS | pH | 13.40634 | 6.703172 | 14.696 | 0.001414214 | Na+ (mol/kg) | Si4+ (mol/kg) | pH | 1 | 22.85004 | 22.14996 | 55 | 14.696 | 0.001414214 | pH | 25 | NaOH-NaWG | BUT
12.01855 | 6.009275 | 14.723 | 0.002828427 | 4 | Na+ (mol/l) | Si4+ (mol/l) | pH | 45.22 | 1 | 14.723 | 0.002828427 | dry matter (%) | MS | pH | 22.96175 | 1 | 14.723 | 0.002828427 | Na2O (%) | MS | pH | 13.52599 | 6.762995 | 14.723 | 0.002828427 | Na+ (mol/kg) | Si4+ (mol/kg) | pH | 1 | 22.96175 | 22.25825 | 54.78 | 14.723 | 0.002828427 | pH | 25 | NaOH-NaWG | BUT
0 | 0 | 0 | – | 5 | Na+ (mol/l) | Si4+ (mol/l) | pH | 0 | 1.5 |  | – | dry matter (%) | MS | pH | 0 | 1.5 | 0 | – | Na2O (%) | MS | pH | 0 | 0 | 0 | – | Na+ (mol/kg) | Si4+ (mol/kg) | pH | 1.5 | 0 | 0 | 100 | 0 | – | pH | 25 | NaOH-NaWG | BUT
0.6887887 | 0.5165915 | 12.965 | 0.001414214 | 5 | Na+ (mol/l) | Si4+ (mol/l) | pH | 5 | 1.5 | 12.965 | 0.001414214 | dry matter (%) | MS | pH | 2.037454 | 1.5 | 12.965 | 0.001414214 | Na2O (%) | MS | pH | 0.6920705 | 0.5190529 | 12.965 | 0.001414214 | Na+ (mol/kg) | Si4+ (mol/kg) | pH | 1.5 | 2.037454 | 2.962546 | 95 | 12.965 | 0.001414214 | pH | 25 | NaOH-NaWG | BUT
1.447015 | 1.085261 | 13.206 | 0.002828427 | 5 | Na+ (mol/l) | Si4+ (mol/l) | pH | 10 | 1.5 | 13.206 | 0.002828427 | dry matter (%) | MS | pH | 4.074908 | 1.5 | 13.206 | 0.002828427 | Na2O (%) | MS | pH | 1.461038 | 1.095778 | 13.206 | 0.002828427 | Na+ (mol/kg) | Si4+ (mol/kg) | pH | 1.5 | 4.074908 | 5.925092 | 90 | 13.206 | 0.002828427 | pH | 25 | NaOH-NaWG | BUT
2.28122 | 1.710915 | 13.374 | 0.001414214 | 5 | Na+ (mol/l) | Si4+ (mol/l) | pH | 15 | 1.5 | 13.374 | 0.001414214 | dry matter (%) | MS | pH | 6.112362 | 1.5 | 13.374 | 0.001414214 | Na2O (%) | MS | pH | 2.320472 | 1.740354 | 13.374 | 0.001414214 | Na+ (mol/kg) | Si4+ (mol/kg) | pH | 1.5 | 6.112362 | 8.887638 | 85 | 13.374 | 0.001414214 | pH | 25 | NaOH-NaWG | BUT
3.19941 | 2.399557 | 13.5075 | 0.00212132 | 5 | Na+ (mol/l) | Si4+ (mol/l) | pH | 20 | 1.5 | 13.5075 | 0.00212132 | dry matter (%) | MS | pH | 8.149816 | 1.5 | 13.5075 | 0.00212132 | Na2O (%) | MS | pH | 3.287335 | 2.465501 | 13.5075 | 0.00212132 | Na+ (mol/kg) | Si4+ (mol/kg) | pH | 1.5 | 8.149816 | 11.85018 | 80 | 13.5075 | 0.00212132 | pH | 25 | NaOH-NaWG | BUT
4.21124 | 3.15843 | 13.619 | 0.001414214 | 5 | Na+ (mol/l) | Si4+ (mol/l) | pH | 25 | 1.5 | 13.619 | 0.001414214 | dry matter (%) | MS | pH | 10.18727 | 1.5 | 13.619 | 0.001414214 | Na2O (%) | MS | pH | 4.383113 | 3.287335 | 13.619 | 0.001414214 | Na+ (mol/kg) | Si4+ (mol/kg) | pH | 1.5 | 10.18727 | 14.81273 | 75 | 13.619 | 0.001414214 | pH | 25 | NaOH-NaWG | BUT
5.324983 | 3.993737 | 13.704 | 0.002828427 | 5 | Na+ (mol/l) | Si4+ (mol/l) | pH | 30 | 1.5 | 13.704 | 0.002828427 | dry matter (%) | MS | pH | 12.22472 | 1.5 | 13.704 | 0.002828427 | Na2O (%) | MS | pH | 5.635431 | 4.226573 | 13.704 | 0.002828427 | Na+ (mol/kg) | Si4+ (mol/kg) | pH | 1.5 | 12.22472 | 17.77528 | 70 | 13.704 | 0.002828427 | pH | 25 | NaOH-NaWG | BUT
6.549765 | 4.912323 | 13.8005 | 0.00212132 | 5 | Na+ (mol/l) | Si4+ (mol/l) | pH | 35 | 1.5 | 13.8005 | 0.00212132 | dry matter (%) | MS | pH | 14.26218 | 1.5 | 13.8005 | 0.00212132 | Na2O (%) | MS | pH | 7.080413 | 5.31031 | 13.8005 | 0.00212132 | Na+ (mol/kg) | Si4+ (mol/kg) | pH | 1.5 | 14.26218 | 20.73782 | 65 | 13.8005 | 0.00212132 | pH | 25 | NaOH-NaWG | BUT
7.89339 | 5.920043 | 13.907 | 0.002828427 | 5 | Na+ (mol/l) | Si4+ (mol/l) | pH | 40 | 1.5 | 13.907 | 0.002828427 | dry matter (%) | MS | pH | 16.29963 | 1.5 | 13.907 | 0.002828427 | Na2O (%) | MS | pH | 8.766226 | 6.57467 | 13.907 | 0.002828427 | Na+ (mol/kg) | Si4+ (mol/kg) | pH | 1.5 | 16.29963 | 23.70037 | 60 | 13.907 | 0.002828427 | pH | 25 | NaOH-NaWG | BUT
9.343874 | 7.007906 | 14.0265 | 0.00212132 | 5 | Na+ (mol/l) | Si4+ (mol/l) | pH | 45 | 1.5 | 14.0265 | 0.00212132 | dry matter (%) | MS | pH | 18.33709 | 1.5 | 14.0265 | 0.00212132 | Na2O (%) | MS | pH | 10.75855 | 8.068913 | 14.0265 | 0.00212132 | Na+ (mol/kg) | Si4+ (mol/kg) | pH | 1.5 | 18.33709 | 26.66291 | 55 | 14.0265 | 0.00212132 | pH | 25 | NaOH-NaWG | BUT
9.703367 | 7.277525 | 14.054 | 0.004242641 | 5 | Na+ (mol/l) | Si4+ (mol/l) | pH | 46.14 | 1.5 | 14.054 | 0.004242641 | dry matter (%) | MS | pH | 18.80162 | 1.5 | 14.054 | 0.004242641 | Na2O (%) | MS | pH | 11.26458 | 8.448438 | 14.054 | 0.004242641 | Na+ (mol/kg) | Si4+ (mol/kg) | pH | 1.5 | 18.80162 | 27.33838 | 53.86 | 14.054 | 0.004242641 | pH | 25 | NaOH-NaWG | BUT
0 | 0 | 0 | – | 6 | Na+ (mol/l) | Si4+ (mol/l) | pH | 0 | 1.887 |  | – | dry matter (%) | MS | pH | 0 | 0 | 0 | – | Na2O (%) | MS | pH | 0 | 0 | 0 | – | Na+ (mol/kg) | Si4+ (mol/kg) | pH | 1.887 | 0 | 0 | 100 | 0 | – | pH | 25 | NaOH-NaWG | BUT
0.5960056 | 0.5623313 | 12.514 | 0.002828427 | 6 | Na+ (mol/l) | Si4+ (mol/l) | pH | 5 | 1.887 | 12.514 | 0.002828427 | dry matter (%) | MS | pH | 1.767293 | 1.887 | 12.514 | 0.002828427 | Na2O (%) | MS | pH | 0.6003036 | 0.5663865 | 12.514 | 0.002828427 | Na+ (mol/kg) | Si4+ (mol/kg) | pH | 1.887 | 1.767293 | 3.232707 | 95 | 12.514 | 0.002828427 | pH | 25 | NaOH-NaWG | BUT
1.24904 | 1.178469 | 12.7205 | 0.00212132 | 6 | Na+ (mol/l) | Si4+ (mol/l) | pH | 10 | 1.887 | 12.7205 | 0.00212132 | dry matter (%) | MS | pH | 3.534585 | 1.887 | 12.7205 | 0.00212132 | Na2O (%) | MS | pH | 1.267308 | 1.195705 | 12.7205 | 0.00212132 | Na+ (mol/kg) | Si4+ (mol/kg) | pH | 1.887 | 3.534585 | 6.465415 | 90 | 12.7205 | 0.00212132 | pH | 25 | NaOH-NaWG | BUT
1.966007 | 1.854927 | 12.877 | 0.002828427 | 6 | Na+ (mol/l) | Si4+ (mol/l) | pH | 15 | 1.887 | 12.877 | 0.002828427 | dry matter (%) | MS | pH | 5.301878 | 1.887 | 12.877 | 0.002828427 | Na2O (%) | MS | pH | 2.012783 | 1.899061 | 12.877 | 0.002828427 | Na+ (mol/kg) | Si4+ (mol/kg) | pH | 1.887 | 5.301878 | 9.698122 | 85 | 12.877 | 0.002828427 | pH | 25 | NaOH-NaWG | BUT
2.750775 | 2.595356 | 12.9835 | 0.00212132 | 6 | Na+ (mol/l) | Si4+ (mol/l) | pH | 20 | 1.887 | 12.9835 | 0.00212132 | dry matter (%) | MS | pH | 7.06917 | 1.887 | 12.9835 | 0.00212132 | Na2O (%) | MS | pH | 2.851442 | 2.690336 | 12.9835 | 0.00212132 | Na+ (mol/kg) | Si4+ (mol/kg) | pH | 1.887 | 7.06917 | 12.93083 | 80 | 12.9835 | 0.00212132 | pH | 25 | NaOH-NaWG | BUT
3.613604 | 3.409436 | 13.0725 | 0.003535534 | 6 | Na+ (mol/l) | Si4+ (mol/l) | pH | 25 | 1.887 | 13.0725 | 0.003535534 | dry matter (%) | MS | pH | 8.836463 | 1.887 | 13.0725 | 0.003535534 | Na2O (%) | MS | pH | 3.801923 | 3.587114 | 13.0725 | 0.003535534 | Na+ (mol/kg) | Si4+ (mol/kg) | pH | 1.887 | 8.836463 | 16.16354 | 75 | 13.0725 | 0.003535534 | pH | 25 | NaOH-NaWG | BUT
4.561475 | 4.303752 | 13.185 | 0 | 6 | Na+ (mol/l) | Si4+ (mol/l) | pH | 30 | 1.887 | 13.185 | 0 | dry matter (%) | MS | pH | 10.60376 | 1.887 | 13.185 | 0 | Na2O (%) | MS | pH | 4.888187 | 4.612004 | 13.185 | 0 | Na+ (mol/kg) | Si4+ (mol/kg) | pH | 1.887 | 10.60376 | 19.39624 | 70 | 13.185 | 0 | pH | 25 | NaOH-NaWG | BUT
5.601761 | 5.285261 | 13.288 | 0.004242641 | 6 | Na+ (mol/l) | Si4+ (mol/l) | pH | 35 | 1.887 | 13.288 | 0.004242641 | dry matter (%) | MS | pH | 12.37105 | 1.887 | 13.288 | 0.004242641 | Na2O (%) | MS | pH | 6.141568 | 5.794569 | 13.288 | 0.004242641 | Na+ (mol/kg) | Si4+ (mol/kg) | pH | 1.887 | 12.37105 | 22.62895 | 65 | 13.288 | 0.004242641 | pH | 25 | NaOH-NaWG | BUT
6.743866 | 6.362838 | 13.2955 | 0.0007071068 | 6 | Na+ (mol/l) | Si4+ (mol/l) | pH | 40 | 1.887 | 13.2955 | 0.0007071068 | dry matter (%) | MS | pH | 14.13834 | 1.887 | 13.2955 | 0.0007071068 | Na2O (%) | MS | pH | 7.603846 | 7.174229 | 13.2955 | 0.0007071068 | Na+ (mol/kg) | Si4+ (mol/kg) | pH | 1.887 | 14.13834 | 25.86166 | 60 | 13.2955 | 0.0007071068 | pH | 25 | NaOH-NaWG | BUT
7.992658 | 7.541073 | 13.2605 | 0.00212132 | 6 | Na+ (mol/l) | Si4+ (mol/l) | pH | 45 | 1.887 | 13.2605 | 0.00212132 | dry matter (%) | MS | pH | 15.90563 | 1.887 | 13.2605 | 0.00212132 | Na2O (%) | MS | pH | 9.331993 | 8.804735 | 13.2605 | 0.00212132 | Na+ (mol/kg) | Si4+ (mol/kg) | pH | 1.887 | 15.90563 | 29.09437 | 55 | 13.2605 | 0.00212132 | pH | 25 | NaOH-NaWG | BUT
8.767563 | 8.272196 | 13.266 | 0.001414214 | 6 | Na+ (mol/l) | Si4+ (mol/l) | pH | 47.92 | 1.887 | 13.266 | 0.001414214 | dry matter (%) | MS | pH | 16.93773 | 1.887 | 13.266 | 0.001414214 | Na2O (%) | MS | pH | 10.49471 | 9.901758 | 13.266 | 0.001414214 | Na+ (mol/kg) | Si4+ (mol/kg) | pH | 1.887 | 16.93773 | 30.98227 | 52.08 | 13.266 | 0.001414214 | pH | 25 | NaOH-NaWG | BUT
0 | 0 | 0 | – | 7 | Na+ (mol/l) | Si4+ (mol/l) | pH | 0 | 2 |  | – | dry matter (%) | MS | pH | 0 | 2 | 0 | – | Na2O (%) | MS | pH | 0 | 0 | 0 | – | Na+ (mol/kg) | Si4+ (mol/kg) | pH | 2 | 0 | 0 | 100 | 0 | – | pH | 25 | NaOH-NaWG | BUT
0.573727 | 0.573727 | 12.4435 | 0.00212132 | 7 | Na+ (mol/l) | Si4+ (mol/l) | pH | 5 | 2 | 12.4435 | 0.00212132 | dry matter (%) | MS | pH | 1.701419 | 2 | 12.4435 | 0.00212132 | Na2O (%) | MS | pH | 0.5779279 | 0.5779279 | 12.4435 | 0.00212132 | Na+ (mol/kg) | Si4+ (mol/kg) | pH | 2 | 1.701419 | 3.298581 | 95 | 12.4435 | 0.00212132 | pH | 25 | NaOH-NaWG | BUT
1.198744 | 1.198744 | 12.665 | 0.001414214 | 7 | Na+ (mol/l) | Si4+ (mol/l) | pH | 10 | 2 | 12.665 | 0.001414214 | dry matter (%) | MS | pH | 3.402837 | 2 | 12.665 | 0.001414214 | Na2O (%) | MS | pH | 1.22007 | 1.22007 | 12.665 | 0.001414214 | Na+ (mol/kg) | Si4+ (mol/kg) | pH | 2 | 3.402837 | 6.597163 | 90 | 12.665 | 0.001414214 | pH | 25 | NaOH-NaWG | BUT
1.883947 | 1.883947 | 12.7965 | 0.00212132 | 7 | Na+ (mol/l) | Si4+ (mol/l) | pH | 15 | 2 | 12.7965 | 0.00212132 | dry matter (%) | MS | pH | 5.104256 | 2 | 12.7965 | 0.00212132 | Na2O (%) | MS | pH | 1.937758 | 1.937758 | 12.7965 | 0.00212132 | Na+ (mol/kg) | Si4+ (mol/kg) | pH | 2 | 5.104256 | 9.895744 | 85 | 12.7965 | 0.00212132 | pH | 25 | NaOH-NaWG | BUT
2.632782 | 2.632782 | 12.8905 | 0.0007071068 | 7 | Na+ (mol/l) | Si4+ (mol/l) | pH | 20 | 2 | 12.8905 | 0.0007071068 | dry matter (%) | MS | pH | 6.805674 | 2 | 12.8905 | 0.0007071068 | Na2O (%) | MS | pH | 2.745158 | 2.745158 | 12.8905 | 0.0007071068 | Na+ (mol/kg) | Si4+ (mol/kg) | pH | 2 | 6.805674 | 13.19433 | 80 | 12.8905 | 0.0007071068 | pH | 25 | NaOH-NaWG | BUT
3.452791 | 3.452791 | 12.9605 | 0.00212132 | 7 | Na+ (mol/l) | Si4+ (mol/l) | pH | 25 | 2 | 12.9605 | 0.00212132 | dry matter (%) | MS | pH | 8.507093 | 2 | 12.9605 | 0.00212132 | Na2O (%) | MS | pH | 3.66021 | 3.66021 | 12.9605 | 0.00212132 | Na+ (mol/kg) | Si4+ (mol/kg) | pH | 2 | 8.507093 | 16.49291 | 75 | 12.9605 | 0.00212132 | pH | 25 | NaOH-NaWG | BUT
4.350043 | 4.350043 | 13.036 | 0.002828427 | 7 | Na+ (mol/l) | Si4+ (mol/l) | pH | 30 | 2 | 13.036 | 0.002828427 | dry matter (%) | MS | pH | 10.20851 | 2 | 13.036 | 0.002828427 | Na2O (%) | MS | pH | 4.705985 | 4.705985 | 13.036 | 0.002828427 | Na+ (mol/kg) | Si4+ (mol/kg) | pH | 2 | 10.20851 | 19.79149 | 70 | 13.036 | 0.002828427 | pH | 25 | NaOH-NaWG | BUT
5.33439 | 5.33439 | 13.1125 | 0.003535534 | 7 | Na+ (mol/l) | Si4+ (mol/l) | pH | 35 | 2 | 13.1125 | 0.003535534 | dry matter (%) | MS | pH | 11.90993 | 2 | 13.1125 | 0.003535534 | Na2O (%) | MS | pH | 5.912647 | 5.912647 | 13.1125 | 0.003535534 | Na+ (mol/kg) | Si4+ (mol/kg) | pH | 2 | 11.90993 | 23.09007 | 65 | 13.1125 | 0.003535534 | pH | 25 | NaOH-NaWG | BUT
6.184654 | 6.184654 | 13.1475 | 0.0007071068 | 7 | Na+ (mol/l) | Si4+ (mol/l) | pH | 38.94 | 2 | 13.1475 | 0.0007071068 | dry matter (%) | MS | pH | 13.25065 | 2 | 13.1475 | 0.0007071068 | Na2O (%) | MS | pH | 7.002715 | 7.002715 | 13.1475 | 0.0007071068 | Na+ (mol/kg) | Si4+ (mol/kg) | pH | 2 | 13.25065 | 25.68935 | 61.06 | 13.1475 | 0.0007071068 | pH | 25 | NaOH-NaWG | BUT
0 | 0 | 0 | – | 8 | Na+ (mol/l) | Si4+ (mol/l) | pH | 0 | 2.5 |  | – | dry matter (%) | MS | pH | 0 | 0 | 0 | – | Na2O (%) | MS | pH | 0 | 0 | 0 | – | Na+ (mol/kg) | Si4+ (mol/kg) | pH | 2.5 | 0 | 0 | 100 | 0 | – | pH | 25 | NaOH-NaWG | BUT
0.4906261 | 0.6132826 | 11.816 | 0.001414214 | 8 | Na+ (mol/l) | Si4+ (mol/l) | pH | 5 | 2.5 | 11.816 | 0.001414214 | dry matter (%) | MS | pH | 1.460534 | 2.5 | 11.816 | 0.001414214 | Na2O (%) | MS | pH | 0.4961057 | 0.6201321 | 11.816 | 0.001414214 | Na+ (mol/kg) | Si4+ (mol/kg) | pH | 2.5 | 1.460534 | 3.539466 | 95 | 11.816 | 0.001414214 | pH | 25 | NaOH-NaWG | BUT
1.025371 | 1.281713 | 11.903 | 0.002828427 | 8 | Na+ (mol/l) | Si4+ (mol/l) | pH | 10 | 2.5 | 11.903 | 0.002828427 | dry matter (%) | MS | pH | 2.921068 | 2.5 | 11.903 | 0.002828427 | Na2O (%) | MS | pH | 1.047334 | 1.309168 | 11.903 | 0.002828427 | Na+ (mol/kg) | Si4+ (mol/kg) | pH | 2.5 | 2.921068 | 7.078932 | 90 | 11.903 | 0.002828427 | pH | 25 | NaOH-NaWG | BUT
1.605244 | 2.006556 | 11.973 | 0.001414214 | 8 | Na+ (mol/l) | Si4+ (mol/l) | pH | 15 | 2.5 | 11.973 | 0.001414214 | dry matter (%) | MS | pH | 4.381602 | 2.5 | 11.973 | 0.001414214 | Na2O (%) | MS | pH | 1.663413 | 2.079266 | 11.973 | 0.001414214 | Na+ (mol/kg) | Si4+ (mol/kg) | pH | 2.5 | 4.381602 | 10.6184 | 85 | 11.973 | 0.001414214 | pH | 25 | NaOH-NaWG | BUT
2.240421 | 2.800526 | 12.0325 | 0.00212132 | 8 | Na+ (mol/l) | Si4+ (mol/l) | pH | 20 | 2.5 | 12.0325 | 0.00212132 | dry matter (%) | MS | pH | 5.842136 | 2.5 | 12.0325 | 0.00212132 | Na2O (%) | MS | pH | 2.356502 | 2.945627 | 12.0325 | 0.00212132 | Na+ (mol/kg) | Si4+ (mol/kg) | pH | 2.5 | 5.842136 | 14.15786 | 80 | 12.0325 | 0.00212132 | pH | 25 | NaOH-NaWG | BUT
2.932667 | 3.665833 | 12.075 | 0.008485281 | 8 | Na+ (mol/l) | Si4+ (mol/l) | pH | 25 | 2.5 | 12.075 | 0.008485281 | dry matter (%) | MS | pH | 7.30267 | 2.5 | 12.075 | 0.008485281 | Na2O (%) | MS | pH | 3.142003 | 3.927503 | 12.075 | 0.008485281 | Na+ (mol/kg) | Si4+ (mol/kg) | pH | 2.5 | 7.30267 | 17.69733 | 75 | 12.075 | 0.008485281 | pH | 25 | NaOH-NaWG | BUT
3.689236 | 4.611545 | 12.1205 | 0.0007071068 | 8 | Na+ (mol/l) | Si4+ (mol/l) | pH | 30 | 2.5 | 12.1205 | 0.0007071068 | dry matter (%) | MS | pH | 8.763204 | 2.5 | 12.1205 | 0.0007071068 | Na2O (%) | MS | pH | 4.039718 | 5.049647 | 12.1205 | 0.0007071068 | Na+ (mol/kg) | Si4+ (mol/kg) | pH | 2.5 | 8.763204 | 21.2368 | 70 | 12.1205 | 0.0007071068 | pH | 25 | NaOH-NaWG | BUT
4.520761 | 5.650951 | 12.157 | 0.002828427 | 8 | Na+ (mol/l) | Si4+ (mol/l) | pH | 35 | 2.5 | 12.157 | 0.002828427 | dry matter (%) | MS | pH | 10.22374 | 2.5 | 12.157 | 0.002828427 | Na2O (%) | MS | pH | 5.075543 | 6.344428 | 12.157 | 0.002828427 | Na+ (mol/kg) | Si4+ (mol/kg) | pH | 2.5 | 10.22374 | 24.77626 | 65 | 12.157 | 0.002828427 | pH | 25 | NaOH-NaWG | BUT
5.243351 | 6.554189 | 12.1445 | 0.0007071068 | 8 | Na+ (mol/l) | Si4+ (mol/l) | pH | 38.99 | 2.5 | 12.1445 | 0.0007071068 | dry matter (%) | MS | pH | 11.38924 | 2.5 | 12.1445 | 0.0007071068 | Na2O (%) | MS | pH | 6.023931 | 7.529914 | 12.1445 | 0.0007071068 | Na+ (mol/kg) | Si4+ (mol/kg) | pH | 2.5 | 11.38924 | 27.60076 | 61.01 | 12.1445 | 0.0007071068 | pH | 25 | NaOH-NaWG | BUT
0 | 0 | 0 | – | 9 | Na+ (mol/l) | Si4+ (mol/l) | pH | 0 | 3 |  | – | dry matter (%) | MS | pH | 0 | 3 | 0 | – | Na2O (%) | MS | pH | 0 | 0 | 0 | – | Na+ (mol/kg) | Si4+ (mol/kg) | pH | 3 | 0 | 0 | 100 | 0 | – | pH | 25 | NaOH-NaWG | BUT
0.4293977 | 0.6440966 | 11.496 | 0.01626346 | 9 | Na+ (mol/l) | Si4+ (mol/l) | pH | 5 | 3 | 11.496 | 0.01626346 | dry matter (%) | MS | pH | 1.279399 | 3 | 11.496 | 0.01626346 | Na2O (%) | MS | pH | 0.4345786 | 0.6518679 | 11.496 | 0.01626346 | Na+ (mol/kg) | Si4+ (mol/kg) | pH | 3 | 1.279399 | 3.720601 | 95 | 11.496 | 0.01626346 | pH | 25 | NaOH-NaWG | BUT
0.8942139 | 1.341321 | 11.64975 | 0.00106066 | 9 | Na+ (mol/l) | Si4+ (mol/l) | pH | 10 | 3 | 11.64975 | 0.00106066 | dry matter (%) | MS | pH | 2.558797 | 3 | 11.64975 | 0.00106066 | Na2O (%) | MS | pH | 0.9174438 | 1.376166 | 11.64975 | 0.00106066 | Na+ (mol/kg) | Si4+ (mol/kg) | pH | 3 | 2.558797 | 7.441203 | 90 | 11.64975 | 0.00106066 | pH | 25 | NaOH-NaWG | BUT
1.39931 | 2.098965 | 11.69375 | 0.0159099 | 9 | Na+ (mol/l) | Si4+ (mol/l) | pH | 15 | 3 | 11.69375 | 0.0159099 | dry matter (%) | MS | pH | 3.838196 | 3 | 11.69375 | 0.0159099 | Na2O (%) | MS | pH | 1.457117 | 2.185675 | 11.69375 | 0.0159099 | Na+ (mol/kg) | Si4+ (mol/kg) | pH | 3 | 3.838196 | 11.1618 | 85 | 11.69375 | 0.0159099 | pH | 25 | NaOH-NaWG | BUT
1.948192 | 2.922288 | 11.7165 | 0.01555635 | 9 | Na+ (mol/l) | Si4+ (mol/l) | pH | 20 | 3 | 11.7165 | 0.01555635 | dry matter (%) | MS | pH | 5.117594 | 3 | 11.7165 | 0.01555635 | Na2O (%) | MS | pH | 2.064248 | 3.096373 | 11.7165 | 0.01555635 | Na+ (mol/kg) | Si4+ (mol/kg) | pH | 3 | 5.117594 | 14.88241 | 80 | 11.7165 | 0.01555635 | pH | 25 | NaOH-NaWG | BUT
2.546498 | 3.819747 | 11.711 | 0.01202082 | 9 | Na+ (mol/l) | Si4+ (mol/l) | pH | 25 | 3 | 11.711 | 0.01202082 | dry matter (%) | MS | pH | 6.396993 | 3 | 11.711 | 0.01202082 | Na2O (%) | MS | pH | 2.752331 | 4.128497 | 11.711 | 0.01202082 | Na+ (mol/kg) | Si4+ (mol/kg) | pH | 3 | 6.396993 | 18.60301 | 75 | 11.711 | 0.01202082 | pH | 25 | NaOH-NaWG | BUT
3.186694 | 4.780041 | 11.69775 | 0.005303301 | 9 | Na+ (mol/l) | Si4+ (mol/l) | pH | 30 | 3 | 11.69775 | 0.005303301 | dry matter (%) | MS | pH | 7.676391 | 3 | 11.69775 | 0.005303301 | Na2O (%) | MS | pH | 3.538712 | 5.308068 | 11.69775 | 0.005303301 | Na+ (mol/kg) | Si4+ (mol/kg) | pH | 3 | 7.676391 | 22.32361 | 70 | 11.69775 | 0.005303301 | pH | 25 | NaOH-NaWG | BUT
3.920576 | 5.880863 | 11.724 | 0.01414214 | 9 | Na+ (mol/l) | Si4+ (mol/l) | pH | 35 | 3 | 11.724 | 0.01414214 | dry matter (%) | MS | pH | 8.95579 | 3 | 11.724 | 0.01414214 | Na2O (%) | MS | pH | 4.446074 | 6.669111 | 11.724 | 0.01414214 | Na+ (mol/kg) | Si4+ (mol/kg) | pH | 3 | 8.95579 | 26.04421 | 65 | 11.724 | 0.01414214 | pH | 25 | NaOH-NaWG | BUT
4.49739 | 6.746085 | 11.70775 | 0.02722361 | 9 | Na+ (mol/l) | Si4+ (mol/l) | pH | 39.02 | 3 | 11.70775 | 0.02722361 | dry matter (%) | MS | pH | 9.984426 | 3 | 11.70775 | 0.02722361 | Na2O (%) | MS | pH | 5.283501 | 7.925252 | 11.70775 | 0.02722361 | Na+ (mol/kg) | Si4+ (mol/kg) | pH | 3 | 9.984426 | 29.03557 | 60.98 | 11.70775 | 0.02722361 | pH | 25 | NaOH-NaWG | BUT
0 | 0 | 0 | – | 10 | Na+ (mol/l) | Si4+ (mol/l) | pH | 0 | 3.346 |  | – | dry matter (%) | MS | pH | 0 | 3.346 | 0 | – | Na2O (%) | MS | pH | 0 | 0 | 0 | – | Na+ (mol/kg) | Si4+ (mol/kg) | pH | 3.346 | 0 | 0 | 100 | 0 | – | pH | 25 | NaOH-NaWG | BUT
0.394608 | 0.6601792 | 11.4375 | 0.02192031 | 10 | Na+ (mol/l) | Si4+ (mol/l) | pH | 5 | 3.346 | 11.4375 | 0.02192031 | dry matter (%) | MS | pH | 1.178277 | 3.346 | 11.4375 | 0.02192031 | Na2O (%) | MS | pH | 0.4002301 | 0.669585 | 11.4375 | 0.02192031 | Na+ (mol/kg) | Si4+ (mol/kg) | pH | 3.346 | 1.178277 | 3.821723 | 95 | 11.4375 | 0.02192031 | pH | 25 | NaOH-NaWG | BUT
0.8217741 | 1.374828 | 11.4955 | 0.0106066 | 10 | Na+ (mol/l) | Si4+ (mol/l) | pH | 10 | 3.346 | 11.4955 | 0.0106066 | dry matter (%) | MS | pH | 2.356553 | 3.346 | 11.4955 | 0.0106066 | Na2O (%) | MS | pH | 0.8449303 | 1.413568 | 11.4955 | 0.0106066 | Na+ (mol/kg) | Si4+ (mol/kg) | pH | 3.346 | 2.356553 | 7.643447 | 90 | 11.4955 | 0.0106066 | pH | 25 | NaOH-NaWG | BUT
1.284641 | 2.149204 | 11.55275 | 0.02298097 | 10 | Na+ (mol/l) | Si4+ (mol/l) | pH | 15 | 3.346 | 11.55275 | 0.02298097 | dry matter (%) | MS | pH | 3.53483 | 3.346 | 11.55275 | 0.02298097 | Na2O (%) | MS | pH | 1.341948 | 2.245079 | 11.55275 | 0.02298097 | Na+ (mol/kg) | Si4+ (mol/kg) | pH | 3.346 | 3.53483 | 11.46517 | 85 | 11.55275 | 0.02298097 | pH | 25 | NaOH-NaWG | BUT
1.786777 | 2.989277 | 11.574 | 0.01414214 | 10 | Na+ (mol/l) | Si4+ (mol/l) | pH | 20 | 3.346 | 11.574 | 0.01414214 | dry matter (%) | MS | pH | 4.713106 | 3.346 | 11.574 | 0.01414214 | Na2O (%) | MS | pH | 1.901093 | 3.180529 | 11.574 | 0.01414214 | Na+ (mol/kg) | Si4+ (mol/kg) | pH | 3.346 | 4.713106 | 15.28689 | 80 | 11.574 | 0.01414214 | pH | 25 | NaOH-NaWG | BUT
2.333725 | 3.904322 | 11.5865 | 0.009192388 | 10 | Na+ (mol/l) | Si4+ (mol/l) | pH | 25 | 3.346 | 11.5865 | 0.009192388 | dry matter (%) | MS | pH | 5.891383 | 3.346 | 11.5865 | 0.009192388 | Na2O (%) | MS | pH | 2.534791 | 4.240705 | 11.5865 | 0.009192388 | Na+ (mol/kg) | Si4+ (mol/kg) | pH | 3.346 | 5.891383 | 19.10862 | 75 | 11.5865 | 0.009192388 | pH | 25 | NaOH-NaWG | BUT
2.927003 | 4.896876 | 11.591 | 0.004242641 | 10 | Na+ (mol/l) | Si4+ (mol/l) | pH | 30 | 3.346 | 11.591 | 0.004242641 | dry matter (%) | MS | pH | 7.06966 | 3.346 | 11.591 | 0.004242641 | Na2O (%) | MS | pH | 3.259017 | 5.452335 | 11.591 | 0.004242641 | Na+ (mol/kg) | Si4+ (mol/kg) | pH | 3.346 | 7.06966 | 22.93034 | 70 | 11.591 | 0.004242641 | pH | 25 | NaOH-NaWG | BUT
3.575566 | 5.981923 | 11.58675 | 0.008131728 | 10 | Na+ (mol/l) | Si4+ (mol/l) | pH | 35 | 3.346 | 11.58675 | 0.008131728 | dry matter (%) | MS | pH | 8.247936 | 3.346 | 11.58675 | 0.008131728 | Na2O (%) | MS | pH | 4.094662 | 6.85037 | 11.58675 | 0.008131728 | Na+ (mol/kg) | Si4+ (mol/kg) | pH | 3.346 | 8.247936 | 26.75206 | 65 | 11.58675 | 0.008131728 | pH | 25 | NaOH-NaWG | BUT
4.139784 | 6.925859 | 11.5805 | 0.006363961 | 10 | Na+ (mol/l) | Si4+ (mol/l) | pH | 39.04 | 3.346 | 11.5805 | 0.006363961 | dry matter (%) | MS | pH | 9.199984 | 3.346 | 11.5805 | 0.006363961 | Na2O (%) | MS | pH | 4.869992 | 8.147496 | 11.5805 | 0.006363961 | Na+ (mol/kg) | Si4+ (mol/kg) | pH | 3.346 | 9.199984 | 29.84002 | 60.96 | 11.5805 | 0.006363961 | pH | 25 | NaOH-NaWG | BUT
0 | 0 | 0.016605 | 0.01003385 | 1 | Na+ (mol/l) | Si4+ (mol/l) | Conductivity (mS/cm) | 0 | 0 | 0.016605 | 0.01003385 | dry matter (%) | MS | Conductivity (mS/cm) | 0 | 0 | 0.016605 | 0.01003385 | Na2O (%) | MS | Conductivity (mS/cm) | 0 | 0 | 0.016605 | 0.01003385 | Na+ (mol/kg) | Si4+ (mol/kg) | Conductivity (mS/cm) | 0 | 0 | 0 | 100 | 0.016605 | 0.01003385 | Conductivity (mS/cm) | 25 | NaOH-NaWG | BUT
1.727039 | 0 | 299 | 2.828427 | 1 | Na+ (mol/l) | Si4+ (mol/l) | Conductivity (mS/cm) | 5 | 0 | 299 | 2.828427 | dry matter (%) | MS | Conductivity (mS/cm) | 5 | 0 | 299 | 2.828427 | Na2O (%) | MS | Conductivity (mS/cm) | 1.698371 | 0 | 299 | 2.828427 | Na+ (mol/kg) | Si4+ (mol/kg) | Conductivity (mS/cm) | 0 | 5 | 0 | 95 | 299 | 2.828427 | Conductivity (mS/cm) | 25 | NaOH-NaWG | BUT
3.684802 | 0 | 443.5 | 4.949747 | 1 | Na+ (mol/l) | Si4+ (mol/l) | Conductivity (mS/cm) | 10 | 0 | 443.5 | 4.949747 | dry matter (%) | MS | Conductivity (mS/cm) | 10 | 0 | 443.5 | 4.949747 | Na2O (%) | MS | Conductivity (mS/cm) | 3.58545 | 0 | 443.5 | 4.949747 | Na+ (mol/kg) | Si4+ (mol/kg) | Conductivity (mS/cm) | 0 | 10 | 0 | 90 | 443.5 | 4.949747 | Conductivity (mS/cm) | 25 | NaOH-NaWG | BUT
5.876968 | 0 | 447.5 | 6.363961 | 1 | Na+ (mol/l) | Si4+ (mol/l) | Conductivity (mS/cm) | 15 | 0 | 447.5 | 6.363961 | dry matter (%) | MS | Conductivity (mS/cm) | 15 | 0 | 447.5 | 6.363961 | Na2O (%) | MS | Conductivity (mS/cm) | 5.694538 | 0 | 447.5 | 6.363961 | Na+ (mol/kg) | Si4+ (mol/kg) | Conductivity (mS/cm) | 0 | 15 | 0 | 85 | 447.5 | 6.363961 | Conductivity (mS/cm) | 25 | NaOH-NaWG | BUT
8.302116 | 0 | 370 | 7.071068 | 1 | Na+ (mol/l) | Si4+ (mol/l) | Conductivity (mS/cm) | 20 | 0 | 370 | 7.071068 | dry matter (%) | MS | Conductivity (mS/cm) | 20 | 0 | 370 | 7.071068 | Na2O (%) | MS | Conductivity (mS/cm) | 8.067262 | 0 | 370 | 7.071068 | Na+ (mol/kg) | Si4+ (mol/kg) | Conductivity (mS/cm) | 0 | 20 | 0 | 80 | 370 | 7.071068 | Conductivity (mS/cm) | 25 | NaOH-NaWG | BUT
10.94606 | 0 | 281 | 1.414214 | 1 | Na+ (mol/l) | Si4+ (mol/l) | Conductivity (mS/cm) | 25 | 0 | 281 | 1.414214 | dry matter (%) | MS | Conductivity (mS/cm) | 25 | 0 | 281 | 1.414214 | Na2O (%) | MS | Conductivity (mS/cm) | 10.75635 | 0 | 281 | 1.414214 | Na+ (mol/kg) | Si4+ (mol/kg) | Conductivity (mS/cm) | 0 | 25 | 0 | 75 | 281 | 1.414214 | Conductivity (mS/cm) | 25 | NaOH-NaWG | BUT
13.77938 | 0 | 213 | 4.242641 | 1 | Na+ (mol/l) | Si4+ (mol/l) | Conductivity (mS/cm) | 30 | 0 | 213 | 4.242641 | dry matter (%) | MS | Conductivity (mS/cm) | 30 | 0 | 213 | 4.242641 | Na2O (%) | MS | Conductivity (mS/cm) | 13.82959 | 0 | 213 | 4.242641 | Na+ (mol/kg) | Si4+ (mol/kg) | Conductivity (mS/cm) | 0 | 30 | 0 | 70 | 213 | 4.242641 | Conductivity (mS/cm) | 25 | NaOH-NaWG | BUT
16.79132 | 0 | 177.25 | 5.16188 | 1 | Na+ (mol/l) | Si4+ (mol/l) | Conductivity (mS/cm) | 35 | 0 | 177.25 | 5.16188 | dry matter (%) | MS | Conductivity (mS/cm) | 35 | 0 | 177.25 | 5.16188 | Na2O (%) | MS | Conductivity (mS/cm) | 17.37564 | 0 | 177.25 | 5.16188 | Na+ (mol/kg) | Si4+ (mol/kg) | Conductivity (mS/cm) | 0 | 35 | 0 | 65 | 177.25 | 5.16188 | Conductivity (mS/cm) | 25 | NaOH-NaWG | BUT
18.82362 | 0 | 155.25 | 6.010408 | 1 | Na+ (mol/l) | Si4+ (mol/l) | Conductivity (mS/cm) | 38.34 | 0 | 155.25 | 6.010408 | dry matter (%) | MS | Conductivity (mS/cm) | 38.34 | 0 | 155.25 | 6.010408 | Na2O (%) | MS | Conductivity (mS/cm) | 20.06479 | 0 | 155.25 | 6.010408 | Na+ (mol/kg) | Si4+ (mol/kg) | Conductivity (mS/cm) | 0 | 38.34 | 0 | 61.66 | 155.25 | 6.010408 | Conductivity (mS/cm) | 25 | NaOH-NaWG | BUT
0 | 0 | 0.016605 | 0.01003385 | 2 | Na+ (mol/l) | Si4+ (mol/l) | Conductivity (mS/cm) | 0 | 0.1 | 0.016605 | 0.01003385 | dry matter (%) | MS | Conductivity (mS/cm) | 0 | 0.1 | 0.016605 | 0.01003385 | Na2O (%) | MS | Conductivity (mS/cm) | 0 | 0 | 0.016605 | 0.01003385 | Na+ (mol/kg) | Si4+ (mol/kg) | Conductivity (mS/cm) | 0.1 | 0 | 0 | 100 | 0.016605 | 0.01003385 | Conductivity (mS/cm) | 25 | NaOH-NaWG | BUT
1.569207 | 0.07846034 | 258.5 | 0.7071068 | 2 | Na+ (mol/l) | Si4+ (mol/l) | Conductivity (mS/cm) | 5 | 0.1 | 258.5 | 0.7071068 | dry matter (%) | MS | Conductivity (mS/cm) | 4.55815 | 0.1 | 258.5 | 0.7071068 | Na2O (%) | MS | Conductivity (mS/cm) | 1.548286 | 0.07741429 | 258.5 | 0.7071068 | Na+ (mol/kg) | Si4+ (mol/kg) | Conductivity (mS/cm) | 0.1 | 4.55815 | 0.4418498 | 95 | 258.5 | 0.7071068 | Conductivity (mS/cm) | 25 | NaOH-NaWG | BUT
3.342615 | 0.1671307 | 390 | 2.828427 | 2 | Na+ (mol/l) | Si4+ (mol/l) | Conductivity (mS/cm) | 10 | 0.1 | 390 | 2.828427 | dry matter (%) | MS | Conductivity (mS/cm) | 9.1163 | 0.1 | 390 | 2.828427 | Na2O (%) | MS | Conductivity (mS/cm) | 3.268604 | 0.1634302 | 390 | 2.828427 | Na+ (mol/kg) | Si4+ (mol/kg) | Conductivity (mS/cm) | 0.1 | 9.1163 | 0.8836997 | 90 | 390 | 2.828427 | Conductivity (mS/cm) | 25 | NaOH-NaWG | BUT
5.326666 | 0.2663333 | 415.5 | 3.535534 | 2 | Na+ (mol/l) | Si4+ (mol/l) | Conductivity (mS/cm) | 15 | 0.1 | 415.5 | 3.535534 | dry matter (%) | MS | Conductivity (mS/cm) | 13.67445 | 0.1 | 415.5 | 3.535534 | Na2O (%) | MS | Conductivity (mS/cm) | 5.191312 | 0.2595656 | 415.5 | 3.535534 | Na+ (mol/kg) | Si4+ (mol/kg) | Conductivity (mS/cm) | 0.1 | 13.67445 | 1.325549 | 85 | 415.5 | 3.535534 | Conductivity (mS/cm) | 25 | NaOH-NaWG | BUT
7.517684 | 0.3758842 | 356 | 2.828427 | 2 | Na+ (mol/l) | Si4+ (mol/l) | Conductivity (mS/cm) | 20 | 0.1 | 356 | 2.828427 | dry matter (%) | MS | Conductivity (mS/cm) | 18.2326 | 0.1 | 356 | 2.828427 | Na2O (%) | MS | Conductivity (mS/cm) | 7.354358 | 0.3677179 | 356 | 2.828427 | Na+ (mol/kg) | Si4+ (mol/kg) | Conductivity (mS/cm) | 0.1 | 18.2326 | 1.767399 | 80 | 356 | 2.828427 | Conductivity (mS/cm) | 25 | NaOH-NaWG | BUT
9.92147 | 0.4960735 | 269 | 5.656854 | 2 | Na+ (mol/l) | Si4+ (mol/l) | Conductivity (mS/cm) | 25 | 0.1 | 269 | 5.656854 | dry matter (%) | MS | Conductivity (mS/cm) | 22.79075 | 0.1 | 269 | 5.656854 | Na2O (%) | MS | Conductivity (mS/cm) | 9.805811 | 0.4902905 | 269 | 5.656854 | Na+ (mol/kg) | Si4+ (mol/kg) | Conductivity (mS/cm) | 0.1 | 22.79075 | 2.209249 | 75 | 269 | 5.656854 | Conductivity (mS/cm) | 25 | NaOH-NaWG | BUT
12.51025 | 0.6255124 | 192.7 | 3.252691 | 2 | Na+ (mol/l) | Si4+ (mol/l) | Conductivity (mS/cm) | 30 | 0.1 | 192.7 | 3.252691 | dry matter (%) | MS | Conductivity (mS/cm) | 27.3489 | 0.1 | 192.7 | 3.252691 | Na2O (%) | MS | Conductivity (mS/cm) | 12.60747 | 0.6303735 | 192.7 | 3.252691 | Na+ (mol/kg) | Si4+ (mol/kg) | Conductivity (mS/cm) | 0.1 | 27.3489 | 2.651099 | 70 | 192.7 | 3.252691 | Conductivity (mS/cm) | 25 | NaOH-NaWG | BUT
15.32528 | 0.7662642 | 141.7 | 2.12132 | 2 | Na+ (mol/l) | Si4+ (mol/l) | Conductivity (mS/cm) | 35 | 0.1 | 141.7 | 2.12132 | dry matter (%) | MS | Conductivity (mS/cm) | 31.90705 | 0.1 | 141.7 | 2.12132 | Na2O (%) | MS | Conductivity (mS/cm) | 15.84016 | 0.7920078 | 141.7 | 2.12132 | Na+ (mol/kg) | Si4+ (mol/kg) | Conductivity (mS/cm) | 0.1 | 31.90705 | 3.092949 | 65 | 141.7 | 2.12132 | Conductivity (mS/cm) | 25 | NaOH-NaWG | BUT
17.98095 | 0.8990473 | 116 | 2.404163 | 2 | Na+ (mol/l) | Si4+ (mol/l) | Conductivity (mS/cm) | 39.42 | 0.1 | 116 | 2.404163 | dry matter (%) | MS | Conductivity (mS/cm) | 35.93646 | 0.1 | 116 | 2.404163 | Na2O (%) | MS | Conductivity (mS/cm) | 19.14221 | 0.9571106 | 116 | 2.404163 | Na+ (mol/kg) | Si4+ (mol/kg) | Conductivity (mS/cm) | 0.1 | 35.93646 | 3.483544 | 60.58 | 116 | 2.404163 | Conductivity (mS/cm) | 25 | NaOH-NaWG | BUT
0 | 0 | 0.016605 | 0.01003385 | 3 | Na+ (mol/l) | Si4+ (mol/l) | Conductivity (mS/cm) | 0 | 0.5 | 0.016605 | 0.01003385 | dry matter (%) | MS | Conductivity (mS/cm) | 0 | 0.5 | 0.016605 | 0.01003385 | Na2O (%) | MS | Conductivity (mS/cm) | 0 | 0 | 0.016605 | 0.01003385 | Na+ (mol/kg) | Si4+ (mol/kg) | Conductivity (mS/cm) | 0.5 | 0 | 0 | 100 | 0.016605 | 0.01003385 | Conductivity (mS/cm) | 25 | NaOH-NaWG | BUT
1.150116 | 0.287529 | 149 | 0.2828427 | 3 | Na+ (mol/l) | Si4+ (mol/l) | Conductivity (mS/cm) | 5 | 0.5 | 149 | 0.2828427 | dry matter (%) | MS | Conductivity (mS/cm) | 3.367727 | 0.5 | 149 | 0.2828427 | Na2O (%) | MS | Conductivity (mS/cm) | 1.14393 | 0.2859824 | 149 | 0.2828427 | Na+ (mol/kg) | Si4+ (mol/kg) | Conductivity (mS/cm) | 0.5 | 3.367727 | 1.632273 | 95 | 149 | 0.2828427 | Conductivity (mS/cm) | 25 | NaOH-NaWG | BUT
2.438104 | 0.6095261 | 236 | 1.414214 | 3 | Na+ (mol/l) | Si4+ (mol/l) | Conductivity (mS/cm) | 10 | 0.5 | 236 | 1.414214 | dry matter (%) | MS | Conductivity (mS/cm) | 6.735453 | 0.5 | 236 | 1.414214 | Na2O (%) | MS | Conductivity (mS/cm) | 2.414963 | 0.6037407 | 236 | 1.414214 | Na+ (mol/kg) | Si4+ (mol/kg) | Conductivity (mS/cm) | 0.5 | 6.735453 | 3.264547 | 90 | 236 | 1.414214 | Conductivity (mS/cm) | 25 | NaOH-NaWG | BUT
3.877953 | 0.9694883 | 277.5 | 3.535534 | 3 | Na+ (mol/l) | Si4+ (mol/l) | Conductivity (mS/cm) | 15 | 0.5 | 277.5 | 3.535534 | dry matter (%) | MS | Conductivity (mS/cm) | 10.10318 | 0.5 | 277.5 | 3.535534 | Na2O (%) | MS | Conductivity (mS/cm) | 3.835529 | 0.9588823 | 277.5 | 3.535534 | Na+ (mol/kg) | Si4+ (mol/kg) | Conductivity (mS/cm) | 0.5 | 10.10318 | 4.89682 | 85 | 277.5 | 3.535534 | Conductivity (mS/cm) | 25 | NaOH-NaWG | BUT
5.467725 | 1.366931 | 262 | 2.828427 | 3 | Na+ (mol/l) | Si4+ (mol/l) | Conductivity (mS/cm) | 20 | 0.5 | 262 | 2.828427 | dry matter (%) | MS | Conductivity (mS/cm) | 13.47091 | 0.5 | 262 | 2.828427 | Na2O (%) | MS | Conductivity (mS/cm) | 5.433666 | 1.358417 | 262 | 2.828427 | Na+ (mol/kg) | Si4+ (mol/kg) | Conductivity (mS/cm) | 0.5 | 13.47091 | 6.529093 | 80 | 262 | 2.828427 | Conductivity (mS/cm) | 25 | NaOH-NaWG | BUT
7.2288 | 1.8072 | 216 | 2.828427 | 3 | Na+ (mol/l) | Si4+ (mol/l) | Conductivity (mS/cm) | 25 | 0.5 | 216 | 2.828427 | dry matter (%) | MS | Conductivity (mS/cm) | 16.83863 | 0.5 | 216 | 2.828427 | Na2O (%) | MS | Conductivity (mS/cm) | 7.244888 | 1.811222 | 216 | 2.828427 | Na+ (mol/kg) | Si4+ (mol/kg) | Conductivity (mS/cm) | 0.5 | 16.83863 | 8.161367 | 75 | 216 | 2.828427 | Conductivity (mS/cm) | 25 | NaOH-NaWG | BUT
9.160933 | 2.290233 | 154.05 | 3.040559 | 3 | Na+ (mol/l) | Si4+ (mol/l) | Conductivity (mS/cm) | 30 | 0.5 | 154.05 | 3.040559 | dry matter (%) | MS | Conductivity (mS/cm) | 20.20636 | 0.5 | 154.05 | 3.040559 | Na2O (%) | MS | Conductivity (mS/cm) | 9.314857 | 2.328714 | 154.05 | 3.040559 | Na+ (mol/kg) | Si4+ (mol/kg) | Conductivity (mS/cm) | 0.5 | 20.20636 | 9.79364 | 70 | 154.05 | 3.040559 | Conductivity (mS/cm) | 25 | NaOH-NaWG | BUT
11.2546 | 2.81365 | 95.15 | 2.333452 | 3 | Na+ (mol/l) | Si4+ (mol/l) | Conductivity (mS/cm) | 35 | 0.5 | 95.15 | 2.333452 | dry matter (%) | MS | Conductivity (mS/cm) | 23.57409 | 0.5 | 95.15 | 2.333452 | Na2O (%) | MS | Conductivity (mS/cm) | 11.70328 | 2.92582 | 95.15 | 2.333452 | Na+ (mol/kg) | Si4+ (mol/kg) | Conductivity (mS/cm) | 0.5 | 23.57409 | 11.42591 | 65 | 95.15 | 2.333452 | Conductivity (mS/cm) | 25 | NaOH-NaWG | BUT
13.50531 | 3.376328 | 51.6 | 1.697056 | 3 | Na+ (mol/l) | Si4+ (mol/l) | Conductivity (mS/cm) | 40 | 0.5 | 51.6 | 1.697056 | dry matter (%) | MS | Conductivity (mS/cm) | 26.94181 | 0.5 | 51.6 | 1.697056 | Na2O (%) | MS | Conductivity (mS/cm) | 14.48978 | 3.622444 | 51.6 | 1.697056 | Na+ (mol/kg) | Si4+ (mol/kg) | Conductivity (mS/cm) | 0.5 | 26.94181 | 13.05819 | 60 | 51.6 | 1.697056 | Conductivity (mS/cm) | 25 | NaOH-NaWG | BUT
14.8017 | 3.700425 | 36.3 | 0.9899495 | 3 | Na+ (mol/l) | Si4+ (mol/l) | Conductivity (mS/cm) | 42.65 | 0.5 | 36.3 | 0.9899495 | dry matter (%) | MS | Conductivity (mS/cm) | 28.72671 | 0.5 | 36.3 | 0.9899495 | Na2O (%) | MS | Conductivity (mS/cm) | 16.16362 | 4.040904 | 36.3 | 0.9899495 | Na+ (mol/kg) | Si4+ (mol/kg) | Conductivity (mS/cm) | 0.5 | 28.72671 | 13.92329 | 57.35 | 36.3 | 0.9899495 | Conductivity (mS/cm) | 25 | NaOH-NaWG | BUT
0 | 0 | 0.016605 | 0.01003385 | 4 | Na+ (mol/l) | Si4+ (mol/l) | Conductivity (mS/cm) | 0 | 1 | 0.016605 | 0.01003385 | dry matter (%) | MS | Conductivity (mS/cm) | 0 | 1 | 0.016605 | 0.01003385 | Na2O (%) | MS | Conductivity (mS/cm) | 0 | 0 | 0.016605 | 0.01003385 | Na+ (mol/kg) | Si4+ (mol/kg) | Conductivity (mS/cm) | 1 | 0 | 0 | 100 | 0.016605 | 0.01003385 | Conductivity (mS/cm) | 25 | NaOH-NaWG | BUT
0.861838 | 0.430919 | 86.5 | 0.9899495 | 4 | Na+ (mol/l) | Si4+ (mol/l) | Conductivity (mS/cm) | 5 | 1 | 86.5 | 0.9899495 | dry matter (%) | MS | Conductivity (mS/cm) | 2.538893 | 1 | 86.5 | 0.9899495 | Na2O (%) | MS | Conductivity (mS/cm) | 0.8623964 | 0.4311982 | 86.5 | 0.9899495 | Na+ (mol/kg) | Si4+ (mol/kg) | Conductivity (mS/cm) | 1 | 2.538893 | 2.461107 | 95 | 86.5 | 0.9899495 | Conductivity (mS/cm) | 25 | NaOH-NaWG | BUT
1.816861 | 0.9084303 | 132.7 | 1.414214 | 4 | Na+ (mol/l) | Si4+ (mol/l) | Conductivity (mS/cm) | 10 | 1 | 132.7 | 1.414214 | dry matter (%) | MS | Conductivity (mS/cm) | 5.077786 | 1 | 132.7 | 1.414214 | Na2O (%) | MS | Conductivity (mS/cm) | 1.820615 | 0.9103073 | 132.7 | 1.414214 | Na+ (mol/kg) | Si4+ (mol/kg) | Conductivity (mS/cm) | 1 | 5.077786 | 4.922214 | 90 | 132.7 | 1.414214 | Conductivity (mS/cm) | 25 | NaOH-NaWG | BUT
2.875653 | 1.437826 | 152.55 | 1.343503 | 4 | Na+ (mol/l) | Si4+ (mol/l) | Conductivity (mS/cm) | 15 | 1 | 152.55 | 1.343503 | dry matter (%) | MS | Conductivity (mS/cm) | 7.616679 | 1 | 152.55 | 1.343503 | Na2O (%) | MS | Conductivity (mS/cm) | 2.891564 | 1.445782 | 152.55 | 1.343503 | Na+ (mol/kg) | Si4+ (mol/kg) | Conductivity (mS/cm) | 1 | 7.616679 | 7.383321 | 85 | 152.55 | 1.343503 | Conductivity (mS/cm) | 25 | NaOH-NaWG | BUT
4.044561 | 2.022281 | 150.85 | 1.909188 | 4 | Na+ (mol/l) | Si4+ (mol/l) | Conductivity (mS/cm) | 20 | 1 | 150.85 | 1.909188 | dry matter (%) | MS | Conductivity (mS/cm) | 10.15557 | 1 | 150.85 | 1.909188 | Na2O (%) | MS | Conductivity (mS/cm) | 4.096383 | 2.048191 | 150.85 | 1.909188 | Na+ (mol/kg) | Si4+ (mol/kg) | Conductivity (mS/cm) | 1 | 10.15557 | 9.844428 | 80 | 150.85 | 1.909188 | Conductivity (mS/cm) | 25 | NaOH-NaWG | BUT
5.335675 | 2.667838 | 130.9 | 2.262742 | 4 | Na+ (mol/l) | Si4+ (mol/l) | Conductivity (mS/cm) | 25 | 1 | 130.9 | 2.262742 | dry matter (%) | MS | Conductivity (mS/cm) | 12.69447 | 1 | 130.9 | 2.262742 | Na2O (%) | MS | Conductivity (mS/cm) | 5.461844 | 2.730922 | 130.9 | 2.262742 | Na+ (mol/kg) | Si4+ (mol/kg) | Conductivity (mS/cm) | 1 | 12.69447 | 12.30553 | 75 | 130.9 | 2.262742 | Conductivity (mS/cm) | 25 | NaOH-NaWG | BUT
6.761359 | 3.380679 | 98.6 | 1.697056 | 4 | Na+ (mol/l) | Si4+ (mol/l) | Conductivity (mS/cm) | 30 | 1 | 98.6 | 1.697056 | dry matter (%) | MS | Conductivity (mS/cm) | 15.23336 | 1 | 98.6 | 1.697056 | Na2O (%) | MS | Conductivity (mS/cm) | 7.022371 | 3.511185 | 98.6 | 1.697056 | Na+ (mol/kg) | Si4+ (mol/kg) | Conductivity (mS/cm) | 1 | 15.23336 | 14.76664 | 70 | 98.6 | 1.697056 | Conductivity (mS/cm) | 25 | NaOH-NaWG | BUT
8.339199 | 4.1696 | 62.8 | 0.8485281 | 4 | Na+ (mol/l) | Si4+ (mol/l) | Conductivity (mS/cm) | 35 | 1 | 62.8 | 0.8485281 | dry matter (%) | MS | Conductivity (mS/cm) | 17.77225 | 1 | 62.8 | 0.8485281 | Na2O (%) | MS | Conductivity (mS/cm) | 8.822979 | 4.411489 | 62.8 | 0.8485281 | Na+ (mol/kg) | Si4+ (mol/kg) | Conductivity (mS/cm) | 1 | 17.77225 | 17.22775 | 65 | 62.8 | 0.8485281 | Conductivity (mS/cm) | 25 | NaOH-NaWG | BUT
10.05403 | 5.027016 | 30.65 | 0.6363961 | 4 | Na+ (mol/l) | Si4+ (mol/l) | Conductivity (mS/cm) | 40 | 1 | 30.65 | 0.6363961 | dry matter (%) | MS | Conductivity (mS/cm) | 20.31114 | 1 | 30.65 | 0.6363961 | Na2O (%) | MS | Conductivity (mS/cm) | 10.92369 | 5.461844 | 30.65 | 0.6363961 | Na+ (mol/kg) | Si4+ (mol/kg) | Conductivity (mS/cm) | 1 | 20.31114 | 19.68886 | 60 | 30.65 | 0.6363961 | Conductivity (mS/cm) | 25 | NaOH-NaWG | BUT
11.93203 | 5.966014 | 10.715 | 0.5444722 | 4 | Na+ (mol/l) | Si4+ (mol/l) | Conductivity (mS/cm) | 45 | 1 | 10.715 | 0.5444722 | dry matter (%) | MS | Conductivity (mS/cm) | 22.85004 | 1 | 10.715 | 0.5444722 | Na2O (%) | MS | Conductivity (mS/cm) | 13.40634 | 6.703172 | 10.715 | 0.5444722 | Na+ (mol/kg) | Si4+ (mol/kg) | Conductivity (mS/cm) | 1 | 22.85004 | 22.14996 | 55 | 10.715 | 0.5444722 | Conductivity (mS/cm) | 25 | NaOH-NaWG | BUT
12.01855 | 6.009275 | 10.05 | 0.6646804 | 4 | Na+ (mol/l) | Si4+ (mol/l) | Conductivity (mS/cm) | 45.22 | 1 | 10.05 | 0.6646804 | dry matter (%) | MS | Conductivity (mS/cm) | 22.96175 | 1 | 10.05 | 0.6646804 | Na2O (%) | MS | Conductivity (mS/cm) | 13.52599 | 6.762995 | 10.05 | 0.6646804 | Na+ (mol/kg) | Si4+ (mol/kg) | Conductivity (mS/cm) | 1 | 22.96175 | 22.25825 | 54.78 | 10.05 | 0.6646804 | Conductivity (mS/cm) | 25 | NaOH-NaWG | BUT
0 | 0 | 0.016605 | 0.01003385 | 5 | Na+ (mol/l) | Si4+ (mol/l) | Conductivity (mS/cm) | 0 | 1.5 | 0.016605 | 0.01003385 | dry matter (%) | MS | Conductivity (mS/cm) | 0 | 1.5 | 0.016605 | 0.01003385 | Na2O (%) | MS | Conductivity (mS/cm) | 0 | 0 | 0.016605 | 0.01003385 | Na+ (mol/kg) | Si4+ (mol/kg) | Conductivity (mS/cm) | 1.5 | 0 | 0 | 100 | 0.016605 | 0.01003385 | Conductivity (mS/cm) | 25 | NaOH-NaWG | BUT
0.6887887 | 0.5165915 | 53.2 | 0.1414214 | 5 | Na+ (mol/l) | Si4+ (mol/l) | Conductivity (mS/cm) | 5 | 1.5 | 53.2 | 0.1414214 | dry matter (%) | MS | Conductivity (mS/cm) | 2.037454 | 1.5 | 53.2 | 0.1414214 | Na2O (%) | MS | Conductivity (mS/cm) | 0.6920705 | 0.5190529 | 53.2 | 0.1414214 | Na+ (mol/kg) | Si4+ (mol/kg) | Conductivity (mS/cm) | 1.5 | 2.037454 | 2.962546 | 95 | 53.2 | 0.1414214 | Conductivity (mS/cm) | 25 | NaOH-NaWG | BUT
1.447015 | 1.085261 | 80.25 | 0.6363961 | 5 | Na+ (mol/l) | Si4+ (mol/l) | Conductivity (mS/cm) | 10 | 1.5 | 80.25 | 0.6363961 | dry matter (%) | MS | Conductivity (mS/cm) | 4.074908 | 1.5 | 80.25 | 0.6363961 | Na2O (%) | MS | Conductivity (mS/cm) | 1.461038 | 1.095778 | 80.25 | 0.6363961 | Na+ (mol/kg) | Si4+ (mol/kg) | Conductivity (mS/cm) | 1.5 | 4.074908 | 5.925092 | 90 | 80.25 | 0.6363961 | Conductivity (mS/cm) | 25 | NaOH-NaWG | BUT
2.28122 | 1.710915 | 94.5 | 1.131371 | 5 | Na+ (mol/l) | Si4+ (mol/l) | Conductivity (mS/cm) | 15 | 1.5 | 94.5 | 1.131371 | dry matter (%) | MS | Conductivity (mS/cm) | 6.112362 | 1.5 | 94.5 | 1.131371 | Na2O (%) | MS | Conductivity (mS/cm) | 2.320472 | 1.740354 | 94.5 | 1.131371 | Na+ (mol/kg) | Si4+ (mol/kg) | Conductivity (mS/cm) | 1.5 | 6.112362 | 8.887638 | 85 | 94.5 | 1.131371 | Conductivity (mS/cm) | 25 | NaOH-NaWG | BUT
3.19941 | 2.399557 | 96.8 | 1.555635 | 5 | Na+ (mol/l) | Si4+ (mol/l) | Conductivity (mS/cm) | 20 | 1.5 | 96.8 | 1.555635 | dry matter (%) | MS | Conductivity (mS/cm) | 8.149816 | 1.5 | 96.8 | 1.555635 | Na2O (%) | MS | Conductivity (mS/cm) | 3.287335 | 2.465501 | 96.8 | 1.555635 | Na+ (mol/kg) | Si4+ (mol/kg) | Conductivity (mS/cm) | 1.5 | 8.149816 | 11.85018 | 80 | 96.8 | 1.555635 | Conductivity (mS/cm) | 25 | NaOH-NaWG | BUT
4.21124 | 3.15843 | 92.125 | 13.8952 | 5 | Na+ (mol/l) | Si4+ (mol/l) | Conductivity (mS/cm) | 25 | 1.5 | 92.125 | 13.8952 | dry matter (%) | MS | Conductivity (mS/cm) | 10.18727 | 1.5 | 92.125 | 13.8952 | Na2O (%) | MS | Conductivity (mS/cm) | 4.383113 | 3.287335 | 92.125 | 13.8952 | Na+ (mol/kg) | Si4+ (mol/kg) | Conductivity (mS/cm) | 1.5 | 10.18727 | 14.81273 | 75 | 92.125 | 13.8952 | Conductivity (mS/cm) | 25 | NaOH-NaWG | BUT
5.324983 | 3.993737 | 72.75 | 1.484924 | 5 | Na+ (mol/l) | Si4+ (mol/l) | Conductivity (mS/cm) | 30 | 1.5 | 72.75 | 1.484924 | dry matter (%) | MS | Conductivity (mS/cm) | 12.22472 | 1.5 | 72.75 | 1.484924 | Na2O (%) | MS | Conductivity (mS/cm) | 5.635431 | 4.226573 | 72.75 | 1.484924 | Na+ (mol/kg) | Si4+ (mol/kg) | Conductivity (mS/cm) | 1.5 | 12.22472 | 17.77528 | 70 | 72.75 | 1.484924 | Conductivity (mS/cm) | 25 | NaOH-NaWG | BUT
6.549765 | 4.912323 | 52.2 | 1.414214 | 5 | Na+ (mol/l) | Si4+ (mol/l) | Conductivity (mS/cm) | 35 | 1.5 | 52.2 | 1.414214 | dry matter (%) | MS | Conductivity (mS/cm) | 14.26218 | 1.5 | 52.2 | 1.414214 | Na2O (%) | MS | Conductivity (mS/cm) | 7.080413 | 5.31031 | 52.2 | 1.414214 | Na+ (mol/kg) | Si4+ (mol/kg) | Conductivity (mS/cm) | 1.5 | 14.26218 | 20.73782 | 65 | 52.2 | 1.414214 | Conductivity (mS/cm) | 25 | NaOH-NaWG | BUT
7.89339 | 5.920043 | 31.7 | 0.7071068 | 5 | Na+ (mol/l) | Si4+ (mol/l) | Conductivity (mS/cm) | 40 | 1.5 | 31.7 | 0.7071068 | dry matter (%) | MS | Conductivity (mS/cm) | 16.29963 | 1.5 | 31.7 | 0.7071068 | Na2O (%) | MS | Conductivity (mS/cm) | 8.766226 | 6.57467 | 31.7 | 0.7071068 | Na+ (mol/kg) | Si4+ (mol/kg) | Conductivity (mS/cm) | 1.5 | 16.29963 | 23.70037 | 60 | 31.7 | 0.7071068 | Conductivity (mS/cm) | 25 | NaOH-NaWG | BUT
9.343874 | 7.007906 | 14.18 | 0.6505382 | 5 | Na+ (mol/l) | Si4+ (mol/l) | Conductivity (mS/cm) | 45 | 1.5 | 14.18 | 0.6505382 | dry matter (%) | MS | Conductivity (mS/cm) | 18.33709 | 1.5 | 14.18 | 0.6505382 | Na2O (%) | MS | Conductivity (mS/cm) | 10.75855 | 8.068913 | 14.18 | 0.6505382 | Na+ (mol/kg) | Si4+ (mol/kg) | Conductivity (mS/cm) | 1.5 | 18.33709 | 26.66291 | 55 | 14.18 | 0.6505382 | Conductivity (mS/cm) | 25 | NaOH-NaWG | BUT
9.703367 | 7.277525 | 9.185 | 0.4737615 | 5 | Na+ (mol/l) | Si4+ (mol/l) | Conductivity (mS/cm) | 46.14 | 1.5 | 9.185 | 0.4737615 | dry matter (%) | MS | Conductivity (mS/cm) | 18.80162 | 1.5 | 9.185 | 0.4737615 | Na2O (%) | MS | Conductivity (mS/cm) | 11.26458 | 8.448438 | 9.185 | 0.4737615 | Na+ (mol/kg) | Si4+ (mol/kg) | Conductivity (mS/cm) | 1.5 | 18.80162 | 27.33838 | 53.86 | 9.185 | 0.4737615 | Conductivity (mS/cm) | 25 | NaOH-NaWG | BUT
0 | 0 | 0.016605 | 0.01003385 | 6 | Na+ (mol/l) | Si4+ (mol/l) | Conductivity (mS/cm) | 0 | 1.887 | 0.016605 | 0.01003385 | dry matter (%) | MS | Conductivity (mS/cm) | 0 | 0 | 0.016605 | 0.01003385 | Na2O (%) | MS | Conductivity (mS/cm) | 0 | 0 | 0.016605 | 0.01003385 | Na+ (mol/kg) | Si4+ (mol/kg) | Conductivity (mS/cm) | 1.887 | 0 | 0 | 100 | 0.016605 | 0.01003385 | Conductivity (mS/cm) | 25 | NaOH-NaWG | BUT
0.5960056 | 0.5623313 | 36.25 | 0.212132 | 6 | Na+ (mol/l) | Si4+ (mol/l) | Conductivity (mS/cm) | 5 | 1.887 | 36.25 | 0.212132 | dry matter (%) | MS | Conductivity (mS/cm) | 1.767293 | 1.887 | 36.25 | 0.212132 | Na2O (%) | MS | Conductivity (mS/cm) | 0.6003036 | 0.5663865 | 36.25 | 0.212132 | Na+ (mol/kg) | Si4+ (mol/kg) | Conductivity (mS/cm) | 1.887 | 1.767293 | 3.232707 | 95 | 36.25 | 0.212132 | Conductivity (mS/cm) | 25 | NaOH-NaWG | BUT
1.24904 | 1.178469 | 55.65 | 0.4949747 | 6 | Na+ (mol/l) | Si4+ (mol/l) | Conductivity (mS/cm) | 10 | 1.887 | 55.65 | 0.4949747 | dry matter (%) | MS | Conductivity (mS/cm) | 3.534585 | 1.887 | 55.65 | 0.4949747 | Na2O (%) | MS | Conductivity (mS/cm) | 1.267308 | 1.195705 | 55.65 | 0.4949747 | Na+ (mol/kg) | Si4+ (mol/kg) | Conductivity (mS/cm) | 1.887 | 3.534585 | 6.465415 | 90 | 55.65 | 0.4949747 | Conductivity (mS/cm) | 25 | NaOH-NaWG | BUT
1.966007 | 1.854927 | 67.55 | 0.9192388 | 6 | Na+ (mol/l) | Si4+ (mol/l) | Conductivity (mS/cm) | 15 | 1.887 | 67.55 | 0.9192388 | dry matter (%) | MS | Conductivity (mS/cm) | 5.301878 | 1.887 | 67.55 | 0.9192388 | Na2O (%) | MS | Conductivity (mS/cm) | 2.012783 | 1.899061 | 67.55 | 0.9192388 | Na+ (mol/kg) | Si4+ (mol/kg) | Conductivity (mS/cm) | 1.887 | 5.301878 | 9.698122 | 85 | 67.55 | 0.9192388 | Conductivity (mS/cm) | 25 | NaOH-NaWG | BUT
2.750775 | 2.595356 | 71.85 | 0.7778175 | 6 | Na+ (mol/l) | Si4+ (mol/l) | Conductivity (mS/cm) | 20 | 1.887 | 71.85 | 0.7778175 | dry matter (%) | MS | Conductivity (mS/cm) | 7.06917 | 1.887 | 71.85 | 0.7778175 | Na2O (%) | MS | Conductivity (mS/cm) | 2.851442 | 2.690336 | 71.85 | 0.7778175 | Na+ (mol/kg) | Si4+ (mol/kg) | Conductivity (mS/cm) | 1.887 | 7.06917 | 12.93083 | 80 | 71.85 | 0.7778175 | Conductivity (mS/cm) | 25 | NaOH-NaWG | BUT
3.613604 | 3.409436 | 69.65 | 1.06066 | 6 | Na+ (mol/l) | Si4+ (mol/l) | Conductivity (mS/cm) | 25 | 1.887 | 69.65 | 1.06066 | dry matter (%) | MS | Conductivity (mS/cm) | 8.836463 | 1.887 | 69.65 | 1.06066 | Na2O (%) | MS | Conductivity (mS/cm) | 3.801923 | 3.587114 | 69.65 | 1.06066 | Na+ (mol/kg) | Si4+ (mol/kg) | Conductivity (mS/cm) | 1.887 | 8.836463 | 16.16354 | 75 | 69.65 | 1.06066 | Conductivity (mS/cm) | 25 | NaOH-NaWG | BUT
4.561475 | 4.303752 | 61.35 | 1.202082 | 6 | Na+ (mol/l) | Si4+ (mol/l) | Conductivity (mS/cm) | 30 | 1.887 | 61.35 | 1.202082 | dry matter (%) | MS | Conductivity (mS/cm) | 10.60376 | 1.887 | 61.35 | 1.202082 | Na2O (%) | MS | Conductivity (mS/cm) | 4.888187 | 4.612004 | 61.35 | 1.202082 | Na+ (mol/kg) | Si4+ (mol/kg) | Conductivity (mS/cm) | 1.887 | 10.60376 | 19.39624 | 70 | 61.35 | 1.202082 | Conductivity (mS/cm) | 25 | NaOH-NaWG | BUT
5.601761 | 5.285261 | 48.25 | 0.9192388 | 6 | Na+ (mol/l) | Si4+ (mol/l) | Conductivity (mS/cm) | 35 | 1.887 | 48.25 | 0.9192388 | dry matter (%) | MS | Conductivity (mS/cm) | 12.37105 | 1.887 | 48.25 | 0.9192388 | Na2O (%) | MS | Conductivity (mS/cm) | 6.141568 | 5.794569 | 48.25 | 0.9192388 | Na+ (mol/kg) | Si4+ (mol/kg) | Conductivity (mS/cm) | 1.887 | 12.37105 | 22.62895 | 65 | 48.25 | 0.9192388 | Conductivity (mS/cm) | 25 | NaOH-NaWG | BUT
6.743866 | 6.362838 | 33.65 | 1.202082 | 6 | Na+ (mol/l) | Si4+ (mol/l) | Conductivity (mS/cm) | 40 | 1.887 | 33.65 | 1.202082 | dry matter (%) | MS | Conductivity (mS/cm) | 14.13834 | 1.887 | 33.65 | 1.202082 | Na2O (%) | MS | Conductivity (mS/cm) | 7.603846 | 7.174229 | 33.65 | 1.202082 | Na+ (mol/kg) | Si4+ (mol/kg) | Conductivity (mS/cm) | 1.887 | 14.13834 | 25.86166 | 60 | 33.65 | 1.202082 | Conductivity (mS/cm) | 25 | NaOH-NaWG | BUT
7.992658 | 7.541073 | 17.88 | 0.4101219 | 6 | Na+ (mol/l) | Si4+ (mol/l) | Conductivity (mS/cm) | 45 | 1.887 | 17.88 | 0.4101219 | dry matter (%) | MS | Conductivity (mS/cm) | 15.90563 | 1.887 | 17.88 | 0.4101219 | Na2O (%) | MS | Conductivity (mS/cm) | 9.331993 | 8.804735 | 17.88 | 0.4101219 | Na+ (mol/kg) | Si4+ (mol/kg) | Conductivity (mS/cm) | 1.887 | 15.90563 | 29.09437 | 55 | 17.88 | 0.4101219 | Conductivity (mS/cm) | 25 | NaOH-NaWG | BUT
8.767563 | 8.272196 | 10.735 | 0.3889087 | 6 | Na+ (mol/l) | Si4+ (mol/l) | Conductivity (mS/cm) | 47.92 | 1.887 | 10.735 | 0.3889087 | dry matter (%) | MS | Conductivity (mS/cm) | 16.93773 | 1.887 | 10.735 | 0.3889087 | Na2O (%) | MS | Conductivity (mS/cm) | 10.49471 | 9.901758 | 10.735 | 0.3889087 | Na+ (mol/kg) | Si4+ (mol/kg) | Conductivity (mS/cm) | 1.887 | 16.93773 | 30.98227 | 52.08 | 10.735 | 0.3889087 | Conductivity (mS/cm) | 25 | NaOH-NaWG | BUT
0 | 0 | 0.016605 | 0.01003385 | 7 | Na+ (mol/l) | Si4+ (mol/l) | Conductivity (mS/cm) | 0 | 2 | 0.016605 | 0.01003385 | dry matter (%) | MS | Conductivity (mS/cm) | 0 | 2 | 0.016605 | 0.01003385 | Na2O (%) | MS | Conductivity (mS/cm) | 0 | 0 | 0.016605 | 0.01003385 | Na+ (mol/kg) | Si4+ (mol/kg) | Conductivity (mS/cm) | 2 | 0 | 0 | 100 | 0.016605 | 0.01003385 | Conductivity (mS/cm) | 25 | NaOH-NaWG | BUT
0.573727 | 0.573727 | 33.55 | 0.07071068 | 7 | Na+ (mol/l) | Si4+ (mol/l) | Conductivity (mS/cm) | 5 | 2 | 33.55 | 0.07071068 | dry matter (%) | MS | Conductivity (mS/cm) | 1.701419 | 2 | 33.55 | 0.07071068 | Na2O (%) | MS | Conductivity (mS/cm) | 0.5779279 | 0.5779279 | 33.55 | 0.07071068 | Na+ (mol/kg) | Si4+ (mol/kg) | Conductivity (mS/cm) | 2 | 1.701419 | 3.298581 | 95 | 33.55 | 0.07071068 | Conductivity (mS/cm) | 25 | NaOH-NaWG | BUT
1.198744 | 1.198744 | 52.5 | 0.8485281 | 7 | Na+ (mol/l) | Si4+ (mol/l) | Conductivity (mS/cm) | 10 | 2 | 52.5 | 0.8485281 | dry matter (%) | MS | Conductivity (mS/cm) | 3.402837 | 2 | 52.5 | 0.8485281 | Na2O (%) | MS | Conductivity (mS/cm) | 1.22007 | 1.22007 | 52.5 | 0.8485281 | Na+ (mol/kg) | Si4+ (mol/kg) | Conductivity (mS/cm) | 2 | 3.402837 | 6.597163 | 90 | 52.5 | 0.8485281 | Conductivity (mS/cm) | 25 | NaOH-NaWG | BUT
1.883947 | 1.883947 | 63.7 | 1.131371 | 7 | Na+ (mol/l) | Si4+ (mol/l) | Conductivity (mS/cm) | 15 | 2 | 63.7 | 1.131371 | dry matter (%) | MS | Conductivity (mS/cm) | 5.104256 | 2 | 63.7 | 1.131371 | Na2O (%) | MS | Conductivity (mS/cm) | 1.937758 | 1.937758 | 63.7 | 1.131371 | Na+ (mol/kg) | Si4+ (mol/kg) | Conductivity (mS/cm) | 2 | 5.104256 | 9.895744 | 85 | 63.7 | 1.131371 | Conductivity (mS/cm) | 25 | NaOH-NaWG | BUT
2.632782 | 2.632782 | 68.7 | 1.131371 | 7 | Na+ (mol/l) | Si4+ (mol/l) | Conductivity (mS/cm) | 20 | 2 | 68.7 | 1.131371 | dry matter (%) | MS | Conductivity (mS/cm) | 6.805674 | 2 | 68.7 | 1.131371 | Na2O (%) | MS | Conductivity (mS/cm) | 2.745158 | 2.745158 | 68.7 | 1.131371 | Na+ (mol/kg) | Si4+ (mol/kg) | Conductivity (mS/cm) | 2 | 6.805674 | 13.19433 | 80 | 68.7 | 1.131371 | Conductivity (mS/cm) | 25 | NaOH-NaWG | BUT
3.452791 | 3.452791 | 67.35 | 0.7778175 | 7 | Na+ (mol/l) | Si4+ (mol/l) | Conductivity (mS/cm) | 25 | 2 | 67.35 | 0.7778175 | dry matter (%) | MS | Conductivity (mS/cm) | 8.507093 | 2 | 67.35 | 0.7778175 | Na2O (%) | MS | Conductivity (mS/cm) | 3.66021 | 3.66021 | 67.35 | 0.7778175 | Na+ (mol/kg) | Si4+ (mol/kg) | Conductivity (mS/cm) | 2 | 8.507093 | 16.49291 | 75 | 67.35 | 0.7778175 | Conductivity (mS/cm) | 25 | NaOH-NaWG | BUT
4.350043 | 4.350043 | 61.85 | 1.484924 | 7 | Na+ (mol/l) | Si4+ (mol/l) | Conductivity (mS/cm) | 30 | 2 | 61.85 | 1.484924 | dry matter (%) | MS | Conductivity (mS/cm) | 10.20851 | 2 | 61.85 | 1.484924 | Na2O (%) | MS | Conductivity (mS/cm) | 4.705985 | 4.705985 | 61.85 | 1.484924 | Na+ (mol/kg) | Si4+ (mol/kg) | Conductivity (mS/cm) | 2 | 10.20851 | 19.79149 | 70 | 61.85 | 1.484924 | Conductivity (mS/cm) | 25 | NaOH-NaWG | BUT
5.33439 | 5.33439 | 50.7 | 0.9899495 | 7 | Na+ (mol/l) | Si4+ (mol/l) | Conductivity (mS/cm) | 35 | 2 | 50.7 | 0.9899495 | dry matter (%) | MS | Conductivity (mS/cm) | 11.90993 | 2 | 50.7 | 0.9899495 | Na2O (%) | MS | Conductivity (mS/cm) | 5.912647 | 5.912647 | 50.7 | 0.9899495 | Na+ (mol/kg) | Si4+ (mol/kg) | Conductivity (mS/cm) | 2 | 11.90993 | 23.09007 | 65 | 50.7 | 0.9899495 | Conductivity (mS/cm) | 25 | NaOH-NaWG | BUT
6.184654 | 6.184654 | 39.7 | 0.7071068 | 7 | Na+ (mol/l) | Si4+ (mol/l) | Conductivity (mS/cm) | 38.94 | 2 | 39.7 | 0.7071068 | dry matter (%) | MS | Conductivity (mS/cm) | 13.25065 | 2 | 39.7 | 0.7071068 | Na2O (%) | MS | Conductivity (mS/cm) | 7.002715 | 7.002715 | 39.7 | 0.7071068 | Na+ (mol/kg) | Si4+ (mol/kg) | Conductivity (mS/cm) | 2 | 13.25065 | 25.68935 | 61.06 | 39.7 | 0.7071068 | Conductivity (mS/cm) | 25 | NaOH-NaWG | BUT
0 | 0 | 0.016605 | 0.01003385 | 8 | Na+ (mol/l) | Si4+ (mol/l) | Conductivity (mS/cm) | 0 | 2.5 | 0.016605 | 0.01003385 | dry matter (%) | MS | Conductivity (mS/cm) | 0 | 0 | 0.016605 | 0.01003385 | Na2O (%) | MS | Conductivity (mS/cm) | 0 | 0 | 0.016605 | 0.01003385 | Na+ (mol/kg) | Si4+ (mol/kg) | Conductivity (mS/cm) | 2.5 | 0 | 0 | 100 | 0.016605 | 0.01003385 | Conductivity (mS/cm) | 25 | NaOH-NaWG | BUT
0.4906261 | 0.6132826 | 26.2 | 0.1414214 | 8 | Na+ (mol/l) | Si4+ (mol/l) | Conductivity (mS/cm) | 5 | 2.5 | 26.2 | 0.1414214 | dry matter (%) | MS | Conductivity (mS/cm) | 1.460534 | 2.5 | 26.2 | 0.1414214 | Na2O (%) | MS | Conductivity (mS/cm) | 0.4961057 | 0.6201321 | 26.2 | 0.1414214 | Na+ (mol/kg) | Si4+ (mol/kg) | Conductivity (mS/cm) | 2.5 | 1.460534 | 3.539466 | 95 | 26.2 | 0.1414214 | Conductivity (mS/cm) | 25 | NaOH-NaWG | BUT
1.025371 | 1.281713 | 40.35 | 0.212132 | 8 | Na+ (mol/l) | Si4+ (mol/l) | Conductivity (mS/cm) | 10 | 2.5 | 40.35 | 0.212132 | dry matter (%) | MS | Conductivity (mS/cm) | 2.921068 | 2.5 | 40.35 | 0.212132 | Na2O (%) | MS | Conductivity (mS/cm) | 1.047334 | 1.309168 | 40.35 | 0.212132 | Na+ (mol/kg) | Si4+ (mol/kg) | Conductivity (mS/cm) | 2.5 | 2.921068 | 7.078932 | 90 | 40.35 | 0.212132 | Conductivity (mS/cm) | 25 | NaOH-NaWG | BUT
1.605244 | 2.006556 | 50.2 | 0.2828427 | 8 | Na+ (mol/l) | Si4+ (mol/l) | Conductivity (mS/cm) | 15 | 2.5 | 50.2 | 0.2828427 | dry matter (%) | MS | Conductivity (mS/cm) | 4.381602 | 2.5 | 50.2 | 0.2828427 | Na2O (%) | MS | Conductivity (mS/cm) | 1.663413 | 2.079266 | 50.2 | 0.2828427 | Na+ (mol/kg) | Si4+ (mol/kg) | Conductivity (mS/cm) | 2.5 | 4.381602 | 10.6184 | 85 | 50.2 | 0.2828427 | Conductivity (mS/cm) | 25 | NaOH-NaWG | BUT
2.240421 | 2.800526 | 55.6 | 0.4242641 | 8 | Na+ (mol/l) | Si4+ (mol/l) | Conductivity (mS/cm) | 20 | 2.5 | 55.6 | 0.4242641 | dry matter (%) | MS | Conductivity (mS/cm) | 5.842136 | 2.5 | 55.6 | 0.4242641 | Na2O (%) | MS | Conductivity (mS/cm) | 2.356502 | 2.945627 | 55.6 | 0.4242641 | Na+ (mol/kg) | Si4+ (mol/kg) | Conductivity (mS/cm) | 2.5 | 5.842136 | 14.15786 | 80 | 55.6 | 0.4242641 | Conductivity (mS/cm) | 25 | NaOH-NaWG | BUT
2.932667 | 3.665833 | 56.85 | 0.6363961 | 8 | Na+ (mol/l) | Si4+ (mol/l) | Conductivity (mS/cm) | 25 | 2.5 | 56.85 | 0.6363961 | dry matter (%) | MS | Conductivity (mS/cm) | 7.30267 | 2.5 | 56.85 | 0.6363961 | Na2O (%) | MS | Conductivity (mS/cm) | 3.142003 | 3.927503 | 56.85 | 0.6363961 | Na+ (mol/kg) | Si4+ (mol/kg) | Conductivity (mS/cm) | 2.5 | 7.30267 | 17.69733 | 75 | 56.85 | 0.6363961 | Conductivity (mS/cm) | 25 | NaOH-NaWG | BUT
3.689236 | 4.611545 | 54.8 | 0.9899495 | 8 | Na+ (mol/l) | Si4+ (mol/l) | Conductivity (mS/cm) | 30 | 2.5 | 54.8 | 0.9899495 | dry matter (%) | MS | Conductivity (mS/cm) | 8.763204 | 2.5 | 54.8 | 0.9899495 | Na2O (%) | MS | Conductivity (mS/cm) | 4.039718 | 5.049647 | 54.8 | 0.9899495 | Na+ (mol/kg) | Si4+ (mol/kg) | Conductivity (mS/cm) | 2.5 | 8.763204 | 21.2368 | 70 | 54.8 | 0.9899495 | Conductivity (mS/cm) | 25 | NaOH-NaWG | BUT
4.520761 | 5.650951 | 48.35 | 0.7778175 | 8 | Na+ (mol/l) | Si4+ (mol/l) | Conductivity (mS/cm) | 35 | 2.5 | 48.35 | 0.7778175 | dry matter (%) | MS | Conductivity (mS/cm) | 10.22374 | 2.5 | 48.35 | 0.7778175 | Na2O (%) | MS | Conductivity (mS/cm) | 5.075543 | 6.344428 | 48.35 | 0.7778175 | Na+ (mol/kg) | Si4+ (mol/kg) | Conductivity (mS/cm) | 2.5 | 10.22374 | 24.77626 | 65 | 48.35 | 0.7778175 | Conductivity (mS/cm) | 25 | NaOH-NaWG | BUT
5.243351 | 6.554189 | 40.7 | 0.1414214 | 8 | Na+ (mol/l) | Si4+ (mol/l) | Conductivity (mS/cm) | 38.99 | 2.5 | 40.7 | 0.1414214 | dry matter (%) | MS | Conductivity (mS/cm) | 11.38924 | 2.5 | 40.7 | 0.1414214 | Na2O (%) | MS | Conductivity (mS/cm) | 6.023931 | 7.529914 | 40.7 | 0.1414214 | Na+ (mol/kg) | Si4+ (mol/kg) | Conductivity (mS/cm) | 2.5 | 11.38924 | 27.60076 | 61.01 | 40.7 | 0.1414214 | Conductivity (mS/cm) | 25 | NaOH-NaWG | BUT
0 | 0 | 0.016605 | 0.01003385 | 9 | Na+ (mol/l) | Si4+ (mol/l) | Conductivity (mS/cm) | 0 | 3 | 0.016605 | 0.01003385 | dry matter (%) | MS | Conductivity (mS/cm) | 0 | 3 | 0.016605 | 0.01003385 | Na2O (%) | MS | Conductivity (mS/cm) | 0 | 0 | 0.016605 | 0.01003385 | Na+ (mol/kg) | Si4+ (mol/kg) | Conductivity (mS/cm) | 3 | 0 | 0 | 100 | 0.016605 | 0.01003385 | Conductivity (mS/cm) | 25 | NaOH-NaWG | BUT
0.4293977 | 0.6440966 | 20.3225 | 1.535803 | 9 | Na+ (mol/l) | Si4+ (mol/l) | Conductivity (mS/cm) | 5 | 3 | 20.3225 | 1.535803 | dry matter (%) | MS | Conductivity (mS/cm) | 1.279399 | 3 | 20.3225 | 1.535803 | Na2O (%) | MS | Conductivity (mS/cm) | 0.4345786 | 0.6518679 | 20.3225 | 1.535803 | Na+ (mol/kg) | Si4+ (mol/kg) | Conductivity (mS/cm) | 3 | 1.279399 | 3.720601 | 95 | 20.3225 | 1.535803 | Conductivity (mS/cm) | 25 | NaOH-NaWG | BUT
0.8942139 | 1.341321 | 32.475 | 2.631064 | 9 | Na+ (mol/l) | Si4+ (mol/l) | Conductivity (mS/cm) | 10 | 3 | 32.475 | 2.631064 | dry matter (%) | MS | Conductivity (mS/cm) | 2.558797 | 3 | 32.475 | 2.631064 | Na2O (%) | MS | Conductivity (mS/cm) | 0.9174438 | 1.376166 | 32.475 | 2.631064 | Na+ (mol/kg) | Si4+ (mol/kg) | Conductivity (mS/cm) | 3 | 2.558797 | 7.441203 | 90 | 32.475 | 2.631064 | Conductivity (mS/cm) | 25 | NaOH-NaWG | BUT
1.39931 | 2.098965 | 41.65 | 2.887329 | 9 | Na+ (mol/l) | Si4+ (mol/l) | Conductivity (mS/cm) | 15 | 3 | 41.65 | 2.887329 | dry matter (%) | MS | Conductivity (mS/cm) | 3.838196 | 3 | 41.65 | 2.887329 | Na2O (%) | MS | Conductivity (mS/cm) | 1.457117 | 2.185675 | 41.65 | 2.887329 | Na+ (mol/kg) | Si4+ (mol/kg) | Conductivity (mS/cm) | 3 | 3.838196 | 11.1618 | 85 | 41.65 | 2.887329 | Conductivity (mS/cm) | 25 | NaOH-NaWG | BUT
1.948192 | 2.922288 | 45.5 | 4.41588 | 9 | Na+ (mol/l) | Si4+ (mol/l) | Conductivity (mS/cm) | 20 | 3 | 45.5 | 4.41588 | dry matter (%) | MS | Conductivity (mS/cm) | 5.117594 | 3 | 45.5 | 4.41588 | Na2O (%) | MS | Conductivity (mS/cm) | 2.064248 | 3.096373 | 45.5 | 4.41588 | Na+ (mol/kg) | Si4+ (mol/kg) | Conductivity (mS/cm) | 3 | 5.117594 | 14.88241 | 80 | 45.5 | 4.41588 | Conductivity (mS/cm) | 25 | NaOH-NaWG | BUT
2.546498 | 3.819747 | 47.3 | 4.716637 | 9 | Na+ (mol/l) | Si4+ (mol/l) | Conductivity (mS/cm) | 25 | 3 | 47.3 | 4.716637 | dry matter (%) | MS | Conductivity (mS/cm) | 6.396993 | 3 | 47.3 | 4.716637 | Na2O (%) | MS | Conductivity (mS/cm) | 2.752331 | 4.128497 | 47.3 | 4.716637 | Na+ (mol/kg) | Si4+ (mol/kg) | Conductivity (mS/cm) | 3 | 6.396993 | 18.60301 | 75 | 47.3 | 4.716637 | Conductivity (mS/cm) | 25 | NaOH-NaWG | BUT
3.186694 | 4.780041 | 45.95 | 4.503702 | 9 | Na+ (mol/l) | Si4+ (mol/l) | Conductivity (mS/cm) | 30 | 3 | 45.95 | 4.503702 | dry matter (%) | MS | Conductivity (mS/cm) | 7.676391 | 3 | 45.95 | 4.503702 | Na2O (%) | MS | Conductivity (mS/cm) | 3.538712 | 5.308068 | 45.95 | 4.503702 | Na+ (mol/kg) | Si4+ (mol/kg) | Conductivity (mS/cm) | 3 | 7.676391 | 22.32361 | 70 | 45.95 | 4.503702 | Conductivity (mS/cm) | 25 | NaOH-NaWG | BUT
3.920576 | 5.880863 | 42.125 | 4.596647 | 9 | Na+ (mol/l) | Si4+ (mol/l) | Conductivity (mS/cm) | 35 | 3 | 42.125 | 4.596647 | dry matter (%) | MS | Conductivity (mS/cm) | 8.95579 | 3 | 42.125 | 4.596647 | Na2O (%) | MS | Conductivity (mS/cm) | 4.446074 | 6.669111 | 42.125 | 4.596647 | Na+ (mol/kg) | Si4+ (mol/kg) | Conductivity (mS/cm) | 3 | 8.95579 | 26.04421 | 65 | 42.125 | 4.596647 | Conductivity (mS/cm) | 25 | NaOH-NaWG | BUT
4.49739 | 6.746085 | 37.175 | 4.780777 | 9 | Na+ (mol/l) | Si4+ (mol/l) | Conductivity (mS/cm) | 39.02 | 3 | 37.175 | 4.780777 | dry matter (%) | MS | Conductivity (mS/cm) | 9.984426 | 3 | 37.175 | 4.780777 | Na2O (%) | MS | Conductivity (mS/cm) | 5.283501 | 7.925252 | 37.175 | 4.780777 | Na+ (mol/kg) | Si4+ (mol/kg) | Conductivity (mS/cm) | 3 | 9.984426 | 29.03557 | 60.98 | 37.175 | 4.780777 | Conductivity (mS/cm) | 25 | NaOH-NaWG | BUT
0 | 0 | 0.016605 | 0.01003385 | 10 | Na+ (mol/l) | Si4+ (mol/l) | Conductivity (mS/cm) | 0 | 3.346 | 0.016605 | 0.01003385 | dry matter (%) | MS | Conductivity (mS/cm) | 0 | 3.346 | 0.016605 | 0.01003385 | Na2O (%) | MS | Conductivity (mS/cm) | 0 | 0 | 0.016605 | 0.01003385 | Na+ (mol/kg) | Si4+ (mol/kg) | Conductivity (mS/cm) | 3.346 | 0 | 0 | 100 | 0.016605 | 0.01003385 | Conductivity (mS/cm) | 25 | NaOH-NaWG | BUT
0.394608 | 0.6601792 | 18.845 | 0.9802891 | 10 | Na+ (mol/l) | Si4+ (mol/l) | Conductivity (mS/cm) | 5 | 3.346 | 18.845 | 0.9802891 | dry matter (%) | MS | Conductivity (mS/cm) | 1.178277 | 3.346 | 18.845 | 0.9802891 | Na2O (%) | MS | Conductivity (mS/cm) | 0.4002301 | 0.669585 | 18.845 | 0.9802891 | Na+ (mol/kg) | Si4+ (mol/kg) | Conductivity (mS/cm) | 3.346 | 1.178277 | 3.821723 | 95 | 18.845 | 0.9802891 | Conductivity (mS/cm) | 25 | NaOH-NaWG | BUT
0.8217741 | 1.374828 | 30.2 | 2.155613 | 10 | Na+ (mol/l) | Si4+ (mol/l) | Conductivity (mS/cm) | 10 | 3.346 | 30.2 | 2.155613 | dry matter (%) | MS | Conductivity (mS/cm) | 2.356553 | 3.346 | 30.2 | 2.155613 | Na2O (%) | MS | Conductivity (mS/cm) | 0.8449303 | 1.413568 | 30.2 | 2.155613 | Na+ (mol/kg) | Si4+ (mol/kg) | Conductivity (mS/cm) | 3.346 | 2.356553 | 7.643447 | 90 | 30.2 | 2.155613 | Conductivity (mS/cm) | 25 | NaOH-NaWG | BUT
1.284641 | 2.149204 | 38 | 3.250641 | 10 | Na+ (mol/l) | Si4+ (mol/l) | Conductivity (mS/cm) | 15 | 3.346 | 38 | 3.250641 | dry matter (%) | MS | Conductivity (mS/cm) | 3.53483 | 3.346 | 38 | 3.250641 | Na2O (%) | MS | Conductivity (mS/cm) | 1.341948 | 2.245079 | 38 | 3.250641 | Na+ (mol/kg) | Si4+ (mol/kg) | Conductivity (mS/cm) | 3.346 | 3.53483 | 11.46517 | 85 | 38 | 3.250641 | Conductivity (mS/cm) | 25 | NaOH-NaWG | BUT
1.786777 | 2.989277 | 42.175 | 3.032463 | 10 | Na+ (mol/l) | Si4+ (mol/l) | Conductivity (mS/cm) | 20 | 3.346 | 42.175 | 3.032463 | dry matter (%) | MS | Conductivity (mS/cm) | 4.713106 | 3.346 | 42.175 | 3.032463 | Na2O (%) | MS | Conductivity (mS/cm) | 1.901093 | 3.180529 | 42.175 | 3.032463 | Na+ (mol/kg) | Si4+ (mol/kg) | Conductivity (mS/cm) | 3.346 | 4.713106 | 15.28689 | 80 | 42.175 | 3.032463 | Conductivity (mS/cm) | 25 | NaOH-NaWG | BUT
2.333725 | 3.904322 | 44.425 | 3.737535 | 10 | Na+ (mol/l) | Si4+ (mol/l) | Conductivity (mS/cm) | 25 | 3.346 | 44.425 | 3.737535 | dry matter (%) | MS | Conductivity (mS/cm) | 5.891383 | 3.346 | 44.425 | 3.737535 | Na2O (%) | MS | Conductivity (mS/cm) | 2.534791 | 4.240705 | 44.425 | 3.737535 | Na+ (mol/kg) | Si4+ (mol/kg) | Conductivity (mS/cm) | 3.346 | 5.891383 | 19.10862 | 75 | 44.425 | 3.737535 | Conductivity (mS/cm) | 25 | NaOH-NaWG | BUT
2.927003 | 4.896876 | 44.45 | 3.609709 | 10 | Na+ (mol/l) | Si4+ (mol/l) | Conductivity (mS/cm) | 30 | 3.346 | 44.45 | 3.609709 | dry matter (%) | MS | Conductivity (mS/cm) | 7.06966 | 3.346 | 44.45 | 3.609709 | Na2O (%) | MS | Conductivity (mS/cm) | 3.259017 | 5.452335 | 44.45 | 3.609709 | Na+ (mol/kg) | Si4+ (mol/kg) | Conductivity (mS/cm) | 3.346 | 7.06966 | 22.93034 | 70 | 44.45 | 3.609709 | Conductivity (mS/cm) | 25 | NaOH-NaWG | BUT
3.575566 | 5.981923 | 41.85 | 3.241913 | 10 | Na+ (mol/l) | Si4+ (mol/l) | Conductivity (mS/cm) | 35 | 3.346 | 41.85 | 3.241913 | dry matter (%) | MS | Conductivity (mS/cm) | 8.247936 | 3.346 | 41.85 | 3.241913 | Na2O (%) | MS | Conductivity (mS/cm) | 4.094662 | 6.85037 | 41.85 | 3.241913 | Na+ (mol/kg) | Si4+ (mol/kg) | Conductivity (mS/cm) | 3.346 | 8.247936 | 26.75206 | 65 | 41.85 | 3.241913 | Conductivity (mS/cm) | 25 | NaOH-NaWG | BUT
4.139784 | 6.925859 | 38 | 3.024346 | 10 | Na+ (mol/l) | Si4+ (mol/l) | Conductivity (mS/cm) | 39.04 | 3.346 | 38 | 3.024346 | dry matter (%) | MS | Conductivity (mS/cm) | 9.199984 | 3.346 | 38 | 3.024346 | Na2O (%) | MS | Conductivity (mS/cm) | 4.869992 | 8.147496 | 38 | 3.024346 | Na+ (mol/kg) | Si4+ (mol/kg) | Conductivity (mS/cm) | 3.346 | 9.199984 | 29.84002 | 60.96 | 38 | 3.024346 | Conductivity (mS/cm) | 25 | NaOH-NaWG | BUT
0 | 0 | 0.9991 | 0 | 1 | K+ (mol/l) | Si4+ (mol/l) | Density (g/cm3) | 0 | 0 | 0.9991 |  | dry matter (%) | MS | Density (g/cm3) | 0 | 0 | 0.9991 | 0 | K2O (%) | MS | Density (g/cm3) | 0 | 0 | 0.9991 | 0 | K+ (mol/kg) | Si4+ (mol/kg) | Density (g/cm3) | 0 | 0 | 0 | 100 | 0.9991 | 0 | Density (g/cm3) | 15 | KOH-KWG | BUT | 1.002 | 0.0029 | 0.2902612 | 100
1.119496 | 0 | 1.05452 | 0 | 1 | K+ (mol/l) | Si4+ (mol/l) | Density (g/cm3) | 5 | 0 | 1.05452 | 0 | dry matter (%) | MS | Density (g/cm3) | 5 | 0 | 1.05452 | 0 | K2O (%) | MS | Density (g/cm3) | 1.117491 | 0 | 1.05452 | 0 | K+ (mol/kg) | Si4+ (mol/kg) | Density (g/cm3) | 0 | 5 | 0 | 95 | 1.05452 | 0 | Density (g/cm3) | 15 | KOH-KWG | BUT | 1.05406 | -0.0004599531 | -0.0436173 | 1
2.35838 | 0 | 1.11075 | 0 | 1 | K+ (mol/l) | Si4+ (mol/l) | Density (g/cm3) | 10 | 0 | 1.11075 | 0 | dry matter (%) | MS | Density (g/cm3) | 10 | 0 | 1.11075 | 0 | K2O (%) | MS | Density (g/cm3) | 2.359147 | 0 | 1.11075 | 0 | K+ (mol/kg) | Si4+ (mol/kg) | Density (g/cm3) | 0 | 10 | 0 | 90 | 1.11075 | 0 | Density (g/cm3) | 15 | KOH-KWG | BUT | 1.10975105 | -0.00099895 | -0.08993473 | 1
3.722547 | 0 | 1.16883 | 0 | 1 | K+ (mol/l) | Si4+ (mol/l) | Density (g/cm3) | 15 | 0 | 1.16883 | 0 | dry matter (%) | MS | Density (g/cm3) | 15 | 0 | 1.16883 | 0 | K2O (%) | MS | Density (g/cm3) | 3.746881 | 0 | 1.16883 | 0 | K+ (mol/kg) | Si4+ (mol/kg) | Density (g/cm3) | 0 | 15 | 0 | 85 | 1.16883 | 0 | Density (g/cm3) | 15 | KOH-KWG | BUT | 1.168031 | -0.0007989281 | -0.06835281 | 1
5.218948 | 0 | 1.22901 | 0 | 1 | K+ (mol/l) | Si4+ (mol/l) | Density (g/cm3) | 20 | 0 | 1.22901 | 0 | dry matter (%) | MS | Density (g/cm3) | 20 | 0 | 1.22901 | 0 | K2O (%) | MS | Density (g/cm3) | 5.308081 | 0 | 1.22901 | 0 | K+ (mol/kg) | Si4+ (mol/kg) | Density (g/cm3) | 0 | 20 | 0 | 80 | 1.22901 | 0 | Density (g/cm3) | 15 | KOH-KWG | BUT | 1.2282652 | -0.0007448 | -0.06060162 | 1
6.851751 | 0 | 1.290815 | 7.071068e-06 | 1 | K+ (mol/l) | Si4+ (mol/l) | Density (g/cm3) | 25 | 0 | 1.290815 | 7.071068e-06 | dry matter (%) | MS | Density (g/cm3) | 25 | 0 | 1.290815 | 7.071068e-06 | K2O (%) | MS | Density (g/cm3) | 7.077441 | 0 | 1.290815 | 7.071068e-06 | K+ (mol/kg) | Si4+ (mol/kg) | Density (g/cm3) | 0 | 25 | 0 | 75 | 1.290815 | 7.071068e-06 | Density (g/cm3) | 15 | KOH-KWG | BUT | 1.290226 | -0.0005894531 | -0.04566519 | 1
8.647278 | 0 | 1.357565 | 7.071068e-06 | 1 | K+ (mol/l) | Si4+ (mol/l) | Density (g/cm3) | 30 | 0 | 1.357565 | 7.071068e-06 | dry matter (%) | MS | Density (g/cm3) | 30 | 0 | 1.357565 | 7.071068e-06 | K2O (%) | MS | Density (g/cm3) | 9.099567 | 0 | 1.357565 | 7.071068e-06 | K+ (mol/kg) | Si4+ (mol/kg) | Density (g/cm3) | 0 | 30 | 0 | 70 | 1.357565 | 7.071068e-06 | Density (g/cm3) | 15 | KOH-KWG | BUT | 1.35409125 | -0.00347375 | -0.2558809 | 1
10.56131 | 0 | 1.42119 | 0 | 1 | K+ (mol/l) | Si4+ (mol/l) | Density (g/cm3) | 35 | 0 | 1.42119 | 0 | dry matter (%) | MS | Density (g/cm3) | 35 | 0 | 1.42119 | 0 | K2O (%) | MS | Density (g/cm3) | 11.43279 | 0 | 1.42119 | 0 | K+ (mol/kg) | Si4+ (mol/kg) | Density (g/cm3) | 0 | 35 | 0 | 65 | 1.42119 | 0 | Density (g/cm3) | 15 | KOH-KWG | BUT | 1.420448 | -0.0007415281 | -0.05217657 | 1
12.65604 | 0 | 1.490185 | 7.071068e-06 | 1 | K+ (mol/l) | Si4+ (mol/l) | Density (g/cm3) | 40 | 0 | 1.490185 | 7.071068e-06 | dry matter (%) | MS | Density (g/cm3) | 40 | 0 | 1.490185 | 7.071068e-06 | K2O (%) | MS | Density (g/cm3) | 14.15488 | 0 | 1.490185 | 7.071068e-06 | K+ (mol/kg) | Si4+ (mol/kg) | Density (g/cm3) | 0 | 40 | 0 | 60 | 1.490185 | 7.071068e-06 | Density (g/cm3) | 15 | KOH-KWG | BUT | 1.4902904 | 0.0001054 | 0.007072947 | 1
0 | 0 | 0.9991 | 0 | 2 | K+ (mol/l) | Si4+ (mol/l) | Density (g/cm3) | 0 | 0.1 | 0.9991 |  | dry matter (%) | MS | Density (g/cm3) | 0 | 0.1 | 0.9991 | 0 | K2O (%) | MS | Density (g/cm3) | 0 | 0 | 0.9991 | 0 | K+ (mol/kg) | Si4+ (mol/kg) | Density (g/cm3) | 0.1 | 0 | 0 | 100 | 0.9991 | 0 | Density (g/cm3) | 15 | KOH-KWG | BUT | 1.002628 | 0.003528027 | 0.3531205 | 100
1.051525 | 0.05257624 | 1.05367 | 0 | 2 | K+ (mol/l) | Si4+ (mol/l) | Density (g/cm3) | 5 | 0.1 | 1.05367 | 0 | dry matter (%) | MS | Density (g/cm3) | 4.700212 | 0.1 | 1.05367 | 0 | K2O (%) | MS | Density (g/cm3) | 1.050489 | 0.05252443 | 1.05367 | 0 | K+ (mol/kg) | Si4+ (mol/kg) | Density (g/cm3) | 0.1 | 4.700212 | 0.2997884 | 95 | 1.05367 | 0 | Density (g/cm3) | 15 | KOH-KWG | BUT | 1.053975 | 0.0003054627 | 0.02899036 | 1
2.214043 | 0.1107022 | 1.10928 | 0 | 2 | K+ (mol/l) | Si4+ (mol/l) | Density (g/cm3) | 10 | 0.1 | 1.10928 | 0 | dry matter (%) | MS | Density (g/cm3) | 9.400423 | 0.1 | 1.10928 | 0 | K2O (%) | MS | Density (g/cm3) | 2.217698 | 0.1108849 | 1.10928 | 0 | K+ (mol/kg) | Si4+ (mol/kg) | Density (g/cm3) | 0.1 | 9.400423 | 0.5995769 | 90 | 1.10928 | 0 | Density (g/cm3) | 15 | KOH-KWG | BUT | 1.109116 | -0.0001643052 | -0.01481188 | 1
3.492286 | 0.1746143 | 1.16647 | 0 | 2 | K+ (mol/l) | Si4+ (mol/l) | Density (g/cm3) | 15 | 0.1 | 1.16647 | 0 | dry matter (%) | MS | Density (g/cm3) | 14.10063 | 0.1 | 1.16647 | 0 | K2O (%) | MS | Density (g/cm3) | 3.522226 | 0.1761113 | 1.16647 | 0 | K+ (mol/kg) | Si4+ (mol/kg) | Density (g/cm3) | 0.1 | 14.10063 | 0.8993653 | 85 | 1.16647 | 0 | Density (g/cm3) | 15 | KOH-KWG | BUT | 1.167 | 0.0005296969 | 0.04541024 | 1
4.896072 | 0.2448036 | 1.226515 | 7.071068e-06 | 2 | K+ (mol/l) | Si4+ (mol/l) | Density (g/cm3) | 20 | 0.1 | 1.226515 | 7.071068e-06 | dry matter (%) | MS | Density (g/cm3) | 18.80085 | 0.1 | 1.226515 | 7.071068e-06 | K2O (%) | MS | Density (g/cm3) | 4.989821 | 0.249491 | 1.226515 | 7.071068e-06 | K+ (mol/kg) | Si4+ (mol/kg) | Density (g/cm3) | 0.1 | 18.80085 | 1.199154 | 80 | 1.226515 | 7.071068e-06 | Density (g/cm3) | 15 | KOH-KWG | BUT | 1.226985 | 0.0004704675 | 0.03835807 | 1
6.425442 | 0.3212721 | 1.28771 | 0 | 2 | K+ (mol/l) | Si4+ (mol/l) | Density (g/cm3) | 25 | 0.1 | 1.28771 | 0 | dry matter (%) | MS | Density (g/cm3) | 23.50106 | 0.1 | 1.28771 | 0 | K2O (%) | MS | Density (g/cm3) | 6.653094 | 0.3326547 | 1.28771 | 0 | K+ (mol/kg) | Si4+ (mol/kg) | Density (g/cm3) | 0.1 | 23.50106 | 1.498942 | 75 | 1.28771 | 0 | Density (g/cm3) | 15 | KOH-KWG | BUT | 1.288838 | 0.00112803 | 0.08759972 | 1
8.095455 | 0.4047728 | 1.351995 | 7.071068e-06 | 2 | K+ (mol/l) | Si4+ (mol/l) | Density (g/cm3) | 30 | 0.1 | 1.351995 | 7.071068e-06 | dry matter (%) | MS | Density (g/cm3) | 28.20127 | 0.1 | 1.351995 | 7.071068e-06 | K2O (%) | MS | Density (g/cm3) | 8.553978 | 0.4276989 | 1.351995 | 7.071068e-06 | K+ (mol/kg) | Si4+ (mol/kg) | Density (g/cm3) | 0.1 | 28.20127 | 1.798731 | 70 | 1.351995 | 7.071068e-06 | Density (g/cm3) | 15 | KOH-KWG | BUT | 1.352729 | 0.0007344342 | 0.05432226 | 1
9.913966 | 0.4956983 | 1.41917 | 0 | 2 | K+ (mol/l) | Si4+ (mol/l) | Density (g/cm3) | 35 | 0.1 | 1.41917 | 0 | dry matter (%) | MS | Density (g/cm3) | 32.90148 | 0.1 | 1.41917 | 0 | K2O (%) | MS | Density (g/cm3) | 10.74731 | 0.5373653 | 1.41917 | 0 | K+ (mol/kg) | Si4+ (mol/kg) | Density (g/cm3) | 0.1 | 32.90148 | 2.098519 | 65 | 1.41917 | 0 | Density (g/cm3) | 15 | KOH-KWG | BUT | 1.419239 | 6.875255e-05 | 0.004844561 | 1
11.89066 | 0.5945332 | 1.489365 | 7.071068e-06 | 2 | K+ (mol/l) | Si4+ (mol/l) | Density (g/cm3) | 40 | 0.1 | 1.489365 | 7.071068e-06 | dry matter (%) | MS | Density (g/cm3) | 37.60169 | 0.1 | 1.489365 | 7.071068e-06 | K2O (%) | MS | Density (g/cm3) | 13.30619 | 0.6653094 | 1.489365 | 7.071068e-06 | K+ (mol/kg) | Si4+ (mol/kg) | Density (g/cm3) | 0.1 | 37.60169 | 2.398307 | 60 | 1.489365 | 7.071068e-06 | Density (g/cm3) | 15 | KOH-KWG | BUT | 1.489352 | -1.29159e-05 | -0.0008672085 | 1
13.04079 | 0.6520393 | 1.529065 | 7.071068e-06 | 2 | K+ (mol/l) | Si4+ (mol/l) | Density (g/cm3) | 42.73 | 0.1 | 1.529065 | 7.071068e-06 | dry matter (%) | MS | Density (g/cm3) | 40.16801 | 0.1 | 1.529065 | 7.071068e-06 | K2O (%) | MS | Density (g/cm3) | 14.89192 | 0.7445959 | 1.529065 | 7.071068e-06 | K+ (mol/kg) | Si4+ (mol/kg) | Density (g/cm3) | 0.1 | 40.16801 | 2.561992 | 57.27 | 1.529065 | 7.071068e-06 | Density (g/cm3) | 15 | KOH-KWG | BUT | 1.529638 | 0.0005725166 | 0.03744227 | 1
0 | 0 | 0.9991 | 0 | 3 | K+ (mol/l) | Si4+ (mol/l) | Density (g/cm3) | 0 | 0.5 | 0.9991 |  | dry matter (%) | MS | Density (g/cm3) | 0 | 0.5 | 0.9991 | 0 | K2O (%) | MS | Density (g/cm3) | 0 | 0 | 0.9991 | 0 | K+ (mol/kg) | Si4+ (mol/kg) | Density (g/cm3) | 0.5 | 0 | 0 | 100 | 0.9991 | 0 | Density (g/cm3) | 15 | KOH-KWG | BUT | 1.003116 | 0.0040155125 | 0.401913 | 100
0.8453991 | 0.2113498 | 1.05029 | 0 | 3 | K+ (mol/l) | Si4+ (mol/l) | Density (g/cm3) | 5 | 0.5 | 1.05029 | 0 | dry matter (%) | MS | Density (g/cm3) | 3.791011 | 0.5 | 1.05029 | 0 | K2O (%) | MS | Density (g/cm3) | 0.8472839 | 0.211821 | 1.05029 | 0 | K+ (mol/kg) | Si4+ (mol/kg) | Density (g/cm3) | 0.5 | 3.791011 | 1.208989 | 95 | 1.05029 | 0 | Density (g/cm3) | 15 | KOH-KWG | BUT | 1.051485457 | 0.001195457 | 0.1138216 | 1
1.776329 | 0.4440822 | 1.10342 | 0 | 3 | K+ (mol/l) | Si4+ (mol/l) | Density (g/cm3) | 10 | 0.5 | 1.10342 | 0 | dry matter (%) | MS | Density (g/cm3) | 7.582021 | 0.5 | 1.10342 | 0 | K2O (%) | MS | Density (g/cm3) | 1.78871 | 0.4471776 | 1.10342 | 0 | K+ (mol/kg) | Si4+ (mol/kg) | Density (g/cm3) | 0.5 | 7.582021 | 2.417979 | 90 | 1.10342 | 0 | Density (g/cm3) | 15 | KOH-KWG | BUT | 1.104232336 | 0.000812336 | 0.07361984 | 1
2.798235 | 0.6995587 | 1.158805 | 7.071068e-06 | 3 | K+ (mol/l) | Si4+ (mol/l) | Density (g/cm3) | 15 | 0.5 | 1.158805 | 7.071068e-06 | dry matter (%) | MS | Density (g/cm3) | 11.37303 | 0.5 | 1.158805 | 7.071068e-06 | K2O (%) | MS | Density (g/cm3) | 2.840893 | 0.7102232 | 1.158805 | 7.071068e-06 | K+ (mol/kg) | Si4+ (mol/kg) | Density (g/cm3) | 0.5 | 11.37303 | 3.626968 | 85 | 1.158805 | 7.071068e-06 | Density (g/cm3) | 15 | KOH-KWG | BUT | 1.160279 | 0.001473768 | 0.12718 | 1
3.918011 | 0.9795027 | 1.216895 | 7.071068e-06 | 3 | K+ (mol/l) | Si4+ (mol/l) | Density (g/cm3) | 20 | 0.5 | 1.216895 | 7.071068e-06 | dry matter (%) | MS | Density (g/cm3) | 15.16404 | 0.5 | 1.216895 | 7.071068e-06 | K2O (%) | MS | Density (g/cm3) | 4.024598 | 1.00615 | 1.216895 | 7.071068e-06 | K+ (mol/kg) | Si4+ (mol/kg) | Density (g/cm3) | 0.5 | 15.16404 | 4.835957 | 80 | 1.216895 | 7.071068e-06 | Density (g/cm3) | 15 | KOH-KWG | BUT | 1.218954 | 0.002059396 | 0.1692336 | 1
5.143115 | 1.285779 | 1.27792 | 1.414214e-05 | 3 | K+ (mol/l) | Si4+ (mol/l) | Density (g/cm3) | 25 | 0.5 | 1.27792 | 1.414214e-05 | dry matter (%) | MS | Density (g/cm3) | 18.95505 | 0.5 | 1.27792 | 1.414214e-05 | K2O (%) | MS | Density (g/cm3) | 5.366131 | 1.341533 | 1.27792 | 1.414214e-05 | K+ (mol/kg) | Si4+ (mol/kg) | Density (g/cm3) | 0.5 | 18.95505 | 6.044947 | 75 | 1.27792 | 1.414214e-05 | Density (g/cm3) | 15 | KOH-KWG | BUT | 1.279996 | 0.002075888 | 0.1624427 | 1
6.481575 | 1.620394 | 1.342075 | 7.071068e-06 | 3 | K+ (mol/l) | Si4+ (mol/l) | Density (g/cm3) | 30 | 0.5 | 1.342075 | 7.071068e-06 | dry matter (%) | MS | Density (g/cm3) | 22.74606 | 0.5 | 1.342075 | 7.071068e-06 | K2O (%) | MS | Density (g/cm3) | 6.899311 | 1.724828 | 1.342075 | 7.071068e-06 | K+ (mol/kg) | Si4+ (mol/kg) | Density (g/cm3) | 0.5 | 22.74606 | 7.253936 | 70 | 1.342075 | 7.071068e-06 | Density (g/cm3) | 15 | KOH-KWG | BUT | 1.343546937 | 0.001471937 | 0.1096762 | 1
7.943205 | 1.985801 | 1.40976 | 0 | 3 | K+ (mol/l) | Si4+ (mol/l) | Density (g/cm3) | 35 | 0.5 | 1.40976 | 0 | dry matter (%) | MS | Density (g/cm3) | 26.53707 | 0.5 | 1.40976 | 0 | K2O (%) | MS | Density (g/cm3) | 8.668366 | 2.167091 | 1.40976 | 0 | K+ (mol/kg) | Si4+ (mol/kg) | Density (g/cm3) | 0.5 | 26.53707 | 8.462925 | 65 | 1.40976 | 0 | Density (g/cm3) | 15 | KOH-KWG | BUT | 1.410158 | 0.0003982623 | 0.02825036 | 1
9.535916 | 2.383979 | 1.48088 | 0 | 3 | K+ (mol/l) | Si4+ (mol/l) | Density (g/cm3) | 40 | 0.5 | 1.48088 | 0 | dry matter (%) | MS | Density (g/cm3) | 30.32809 | 0.5 | 1.48088 | 0 | K2O (%) | MS | Density (g/cm3) | 10.73226 | 2.683066 | 1.48088 | 0 | K+ (mol/kg) | Si4+ (mol/kg) | Density (g/cm3) | 0.5 | 30.32809 | 9.671915 | 60 | 1.48088 | 0 | Density (g/cm3) | 15 | KOH-KWG | BUT | 1.480788 | -9.23935e-05 | -0.006239094 | 1
11.27152 | 2.817879 | 1.55592 | 0 | 3 | K+ (mol/l) | Si4+ (mol/l) | Density (g/cm3) | 45 | 0.5 | 1.55592 | 0 | dry matter (%) | MS | Density (g/cm3) | 34.1191 | 0.5 | 1.55592 | 0 | K2O (%) | MS | Density (g/cm3) | 13.17141 | 3.292853 | 1.55592 | 0 | K+ (mol/kg) | Si4+ (mol/kg) | Density (g/cm3) | 0.5 | 34.1191 | 10.8809 | 55 | 1.55592 | 0 | Density (g/cm3) | 15 | KOH-KWG | BUT | 1.556799738 | 0.000879738 | 0.05654134 | 1
11.78316 | 2.945789 | 1.57747 | 0 | 3 | K+ (mol/l) | Si4+ (mol/l) | Density (g/cm3) | 46.4 | 0.5 | 1.57747 | 0 | dry matter (%) | MS | Density (g/cm3) | 35.18058 | 0.5 | 1.57747 | 0 | K2O (%) | MS | Density (g/cm3) | 13.93592 | 3.483981 | 1.57747 | 0 | K+ (mol/kg) | Si4+ (mol/kg) | Density (g/cm3) | 0.5 | 35.18058 | 11.21942 | 53.6 | 1.57747 | 0 | Density (g/cm3) | 15 | KOH-KWG | BUT | 1.579279 | 0.001809056 | 0.1146809 | 1
0 | 0 | 0.9991 | 0 | 4 | K+ (mol/l) | Si4+ (mol/l) | Density (g/cm3) | 0 | 1 | 0.9991 |  | dry matter (%) | MS | Density (g/cm3) | 0 | 1 | 0.9991 | 0 | K2O (%) | MS | Density (g/cm3) | 0 | 0 | 0.9991 | 0 | K+ (mol/kg) | Si4+ (mol/kg) | Density (g/cm3) | 1 | 0 | 0 | 100 | 0.9991 | 0 | Density (g/cm3) | 15 | KOH-KWG | BUT | 1.0020276 | 0.0029276 | 0.2930237 | 100
0.6785404 | 0.3392702 | 1.046825 | 7.071068e-06 | 4 | K+ (mol/l) | Si4+ (mol/l) | Density (g/cm3) | 5 | 1 | 1.046825 | 7.071068e-06 | dry matter (%) | MS | Density (g/cm3) | 3.05284 | 1 | 1.046825 | 7.071068e-06 | K2O (%) | MS | Density (g/cm3) | 0.6823042 | 0.3411521 | 1.046825 | 7.071068e-06 | K+ (mol/kg) | Si4+ (mol/kg) | Density (g/cm3) | 1 | 3.05284 | 1.94716 | 95 | 1.046825 | 7.071068e-06 | Density (g/cm3) | 15 | KOH-KWG | BUT | 1.046581 | -0.0002441729 | -0.02332509 | 1
1.421472 | 0.710736 | 1.096495 | 7.071068e-06 | 4 | K+ (mol/l) | Si4+ (mol/l) | Density (g/cm3) | 10 | 1 | 1.096495 | 7.071068e-06 | dry matter (%) | MS | Density (g/cm3) | 6.105681 | 1 | 1.096495 | 7.071068e-06 | K2O (%) | MS | Density (g/cm3) | 1.44042 | 0.72021 | 1.096495 | 7.071068e-06 | K+ (mol/kg) | Si4+ (mol/kg) | Density (g/cm3) | 1 | 6.105681 | 3.894319 | 90 | 1.096495 | 7.071068e-06 | Density (g/cm3) | 15 | KOH-KWG | BUT | 1.096098912 | -0.000396088 | -0.0361231 | 1
2.234278 | 1.117139 | 1.148985 | 7.071068e-06 | 4 | K+ (mol/l) | Si4+ (mol/l) | Density (g/cm3) | 15 | 1 | 1.148985 | 7.071068e-06 | dry matter (%) | MS | Density (g/cm3) | 9.158521 | 1 | 1.148985 | 7.071068e-06 | K2O (%) | MS | Density (g/cm3) | 2.287726 | 1.143863 | 1.148985 | 7.071068e-06 | K+ (mol/kg) | Si4+ (mol/kg) | Density (g/cm3) | 1 | 9.158521 | 5.841479 | 85 | 1.148985 | 7.071068e-06 | Density (g/cm3) | 15 | KOH-KWG | BUT | 1.149469 | 0.0004840286 | 0.04212663 | 1
3.135109 | 1.567554 | 1.20918 | 0 | 4 | K+ (mol/l) | Si4+ (mol/l) | Density (g/cm3) | 20 | 1 | 1.20918 | 0 | dry matter (%) | MS | Density (g/cm3) | 12.21136 | 1 | 1.20918 | 0 | K2O (%) | MS | Density (g/cm3) | 3.240945 | 1.620472 | 1.20918 | 0 | K+ (mol/kg) | Si4+ (mol/kg) | Density (g/cm3) | 1 | 12.21136 | 7.788639 | 80 | 1.20918 | 0 | Density (g/cm3) | 15 | KOH-KWG | BUT | 1.205985376 | -0.003194624 | -0.2641976 | 1
4.099115 | 2.049557 | 1.26479 | 0 | 4 | K+ (mol/l) | Si4+ (mol/l) | Density (g/cm3) | 25 | 1 | 1.26479 | 0 | dry matter (%) | MS | Density (g/cm3) | 15.2642 | 1 | 1.26479 | 0 | K2O (%) | MS | Density (g/cm3) | 4.32126 | 2.16063 | 1.26479 | 0 | K+ (mol/kg) | Si4+ (mol/kg) | Density (g/cm3) | 1 | 15.2642 | 9.735798 | 75 | 1.26479 | 0 | Density (g/cm3) | 15 | KOH-KWG | BUT | 1.265349 | 0.0005591781 | 0.04421114 | 1
5.168328 | 2.584164 | 1.328915 | 7.071068e-06 | 4 | K+ (mol/l) | Si4+ (mol/l) | Density (g/cm3) | 30 | 1 | 1.328915 | 7.071068e-06 | dry matter (%) | MS | Density (g/cm3) | 18.31704 | 1 | 1.328915 | 7.071068e-06 | K2O (%) | MS | Density (g/cm3) | 5.555905 | 2.777953 | 1.328915 | 7.071068e-06 | K+ (mol/kg) | Si4+ (mol/kg) | Density (g/cm3) | 1 | 18.31704 | 11.68296 | 70 | 1.328915 | 7.071068e-06 | Density (g/cm3) | 15 | KOH-KWG | BUT | 1.327668684 | -0.001246316 | -0.09378448 | 1
6.329429 | 3.164715 | 1.39497 | 0 | 4 | K+ (mol/l) | Si4+ (mol/l) | Density (g/cm3) | 35 | 1 | 1.39497 | 0 | dry matter (%) | MS | Density (g/cm3) | 21.36988 | 1 | 1.39497 | 0 | K2O (%) | MS | Density (g/cm3) | 6.980496 | 3.490248 | 1.39497 | 0 | K+ (mol/kg) | Si4+ (mol/kg) | Density (g/cm3) | 1 | 21.36988 | 13.63012 | 65 | 1.39497 | 0 | Density (g/cm3) | 15 | KOH-KWG | BUT | 1.393459 | -0.001510832 | -0.1083057 | 1
7.606212 | 3.803106 | 1.46682 | 0 | 4 | K+ (mol/l) | Si4+ (mol/l) | Density (g/cm3) | 40 | 1 | 1.46682 | 0 | dry matter (%) | MS | Density (g/cm3) | 24.42272 | 1 | 1.46682 | 0 | K2O (%) | MS | Density (g/cm3) | 8.642519 | 4.32126 | 1.46682 | 0 | K+ (mol/kg) | Si4+ (mol/kg) | Density (g/cm3) | 1 | 24.42272 | 15.57728 | 60 | 1.46682 | 0 | Density (g/cm3) | 15 | KOH-KWG | BUT | 1.463642928 | -0.003177072 | -0.2165959 | 1
8.998192 | 4.499096 | 1.54245 | 0 | 4 | K+ (mol/l) | Si4+ (mol/l) | Density (g/cm3) | 45 | 1 | 1.54245 | 0 | dry matter (%) | MS | Density (g/cm3) | 27.47556 | 1 | 1.54245 | 0 | K2O (%) | MS | Density (g/cm3) | 10.60673 | 5.303364 | 1.54245 | 0 | K+ (mol/kg) | Si4+ (mol/kg) | Density (g/cm3) | 1 | 27.47556 | 17.52444 | 55 | 1.54245 | 0 | Density (g/cm3) | 15 | KOH-KWG | BUT | 1.539549 | -0.002900711 | -0.1880587 | 1
0 | 0 | 0.9991 | 0 | 5 | K+ (mol/l) | Si4+ (mol/l) | Density (g/cm3) | 0 | 1.5 | 0.9991 |  | dry matter (%) | MS | Density (g/cm3) | 0 | 1.5 | 0.9991 | 0 | K2O (%) | MS | Density (g/cm3) | 0 | 0 | 0.9991 | 0 | K+ (mol/kg) | Si4+ (mol/kg) | Density (g/cm3) | 1.5 | 0 | 0 | 100 | 0.9991 | 0 | Density (g/cm3) | 15 | KOH-KWG | BUT | 1.002033 | 0.002932962 | 0.2935605 | 100
0.566782 | 0.4250865 | 1.04467 | 0 | 5 | K+ (mol/l) | Si4+ (mol/l) | Density (g/cm3) | 5 | 1.5 | 1.04467 | 0 | dry matter (%) | MS | Density (g/cm3) | 2.555285 | 1.5 | 1.04467 | 0 | K2O (%) | MS | Density (g/cm3) | 0.5711016 | 0.4283262 | 1.04467 | 0 | K+ (mol/kg) | Si4+ (mol/kg) | Density (g/cm3) | 1.5 | 2.555285 | 2.444715 | 95 | 1.04467 | 0 | Density (g/cm3) | 15 | KOH-KWG | BUT | 1.042961 | -0.001708805 | -0.1635737 | 1
1.183902 | 0.8879262 | 1.09106 | 1.414214e-05 | 5 | K+ (mol/l) | Si4+ (mol/l) | Density (g/cm3) | 10 | 1.5 | 1.09106 | 1.414214e-05 | dry matter (%) | MS | Density (g/cm3) | 5.110571 | 1.5 | 1.09106 | 1.414214e-05 | K2O (%) | MS | Density (g/cm3) | 1.205659 | 0.9042442 | 1.09106 | 1.414214e-05 | K+ (mol/kg) | Si4+ (mol/kg) | Density (g/cm3) | 1.5 | 5.110571 | 4.889429 | 90 | 1.09106 | 1.414214e-05 | Density (g/cm3) | 15 | KOH-KWG | BUT | 1.089284153 | -0.001775847 | -0.1627635 | 1
1.856868 | 1.392651 | 1.140835 | 7.071068e-06 | 5 | K+ (mol/l) | Si4+ (mol/l) | Density (g/cm3) | 15 | 1.5 | 1.140835 | 7.071068e-06 | dry matter (%) | MS | Density (g/cm3) | 7.665856 | 1.5 | 1.140835 | 7.071068e-06 | K2O (%) | MS | Density (g/cm3) | 1.91487 | 1.436152 | 1.140835 | 7.071068e-06 | K+ (mol/kg) | Si4+ (mol/kg) | Density (g/cm3) | 1.5 | 7.665856 | 7.334144 | 85 | 1.140835 | 7.071068e-06 | Density (g/cm3) | 15 | KOH-KWG | BUT | 1.139853567 | -0.000981433 | -0.0860276 | 1
2.590931 | 1.943198 | 1.193875 | 7.071068e-06 | 5 | K+ (mol/l) | Si4+ (mol/l) | Density (g/cm3) | 20 | 1.5 | 1.193875 | 7.071068e-06 | dry matter (%) | MS | Density (g/cm3) | 10.22114 | 1.5 | 1.193875 | 7.071068e-06 | K2O (%) | MS | Density (g/cm3) | 2.712732 | 2.034549 | 1.193875 | 7.071068e-06 | K+ (mol/kg) | Si4+ (mol/kg) | Density (g/cm3) | 1.5 | 10.22114 | 9.778858 | 80 | 1.193875 | 7.071068e-06 | Density (g/cm3) | 15 | KOH-KWG | BUT | 1.193928 | 5.31915e-05 | 0.004455366 | 1
3.393249 | 2.544936 | 1.25086 | 0 | 5 | K+ (mol/l) | Si4+ (mol/l) | Density (g/cm3) | 25 | 1.5 | 1.25086 | 0 | dry matter (%) | MS | Density (g/cm3) | 12.77643 | 1.5 | 1.25086 | 0 | K2O (%) | MS | Density (g/cm3) | 3.616977 | 2.712732 | 1.25086 | 0 | K+ (mol/kg) | Si4+ (mol/kg) | Density (g/cm3) | 1.5 | 12.77643 | 12.22357 | 75 | 1.25086 | 0 | Density (g/cm3) | 15 | KOH-KWG | BUT | 1.251174 | 0.0003138062 | 0.02508724 | 1
4.269363 | 3.202023 | 1.31152 | 1.414214e-05 | 5 | K+ (mol/l) | Si4+ (mol/l) | Density (g/cm3) | 30 | 1.5 | 1.31152 | 1.414214e-05 | dry matter (%) | MS | Density (g/cm3) | 15.33171 | 1.5 | 1.31152 | 1.414214e-05 | K2O (%) | MS | Density (g/cm3) | 4.650399 | 3.487799 | 1.31152 | 1.414214e-05 | K+ (mol/kg) | Si4+ (mol/kg) | Density (g/cm3) | 1.5 | 15.33171 | 14.66829 | 70 | 1.31152 | 1.414214e-05 | Density (g/cm3) | 15 | KOH-KWG | BUT | 1.311663216 | 0.000143216 | 0.01091985 | 1
5.226833 | 3.920125 | 1.37627 | 0 | 5 | K+ (mol/l) | Si4+ (mol/l) | Density (g/cm3) | 35 | 1.5 | 1.37627 | 0 | dry matter (%) | MS | Density (g/cm3) | 17.887 | 1.5 | 1.37627 | 0 | K2O (%) | MS | Density (g/cm3) | 5.842808 | 4.382106 | 1.37627 | 0 | K+ (mol/kg) | Si4+ (mol/kg) | Density (g/cm3) | 1.5 | 17.887 | 17.113 | 65 | 1.37627 | 0 | Density (g/cm3) | 15 | KOH-KWG | BUT | 1.375876 | -0.0003937495 | -0.0286099 | 1
6.268734 | 4.701551 | 1.444285 | 2.12132e-05 | 5 | K+ (mol/l) | Si4+ (mol/l) | Density (g/cm3) | 40 | 1.5 | 1.444285 | 2.12132e-05 | dry matter (%) | MS | Density (g/cm3) | 20.44228 | 1.5 | 1.444285 | 2.12132e-05 | K2O (%) | MS | Density (g/cm3) | 7.233953 | 5.425465 | 1.444285 | 2.12132e-05 | K+ (mol/kg) | Si4+ (mol/kg) | Density (g/cm3) | 1.5 | 20.44228 | 19.55772 | 60 | 1.444285 | 2.12132e-05 | Density (g/cm3) | 15 | KOH-KWG | BUT | 1.4447 | 0.0004147645 | 0.02871764 | 1
7.417861 | 5.563396 | 1.519145 | 7.071068e-06 | 5 | K+ (mol/l) | Si4+ (mol/l) | Density (g/cm3) | 45 | 1.5 | 1.519145 | 7.071068e-06 | dry matter (%) | MS | Density (g/cm3) | 22.99757 | 1.5 | 1.519145 | 7.071068e-06 | K2O (%) | MS | Density (g/cm3) | 8.878034 | 6.658525 | 1.519145 | 7.071068e-06 | K+ (mol/kg) | Si4+ (mol/kg) | Density (g/cm3) | 1.5 | 22.99757 | 22.00243 | 55 | 1.519145 | 7.071068e-06 | Density (g/cm3) | 15 | KOH-KWG | BUT | 1.519428 | 0.0002826378 | 0.01860505 | 1
0 | 0 | 0.9991 | 0 | 6 | K+ (mol/l) | Si4+ (mol/l) | Density (g/cm3) | 0 | 1.887 | 0.9991 |  | dry matter (%) | MS | Density (g/cm3) | 0 | 1.887 | 0.9991 | 0 | K2O (%) | MS | Density (g/cm3) | 0 | 0 | 0.9991 | 0 | K+ (mol/kg) | Si4+ (mol/kg) | Density (g/cm3) | 1.887 | 0 | 0 | 100 | 0.9991 | 0 | Density (g/cm3) | 15 | KOH-KWG | BUT | 1.003625 | 0.004525392 | 0.4529469 | 100
0.5025198 | 0.4741274 | 1.043065 | 7.071068e-06 | 6 | K+ (mol/l) | Si4+ (mol/l) | Density (g/cm3) | 5 | 1.887 | 1.043065 | 7.071068e-06 | dry matter (%) | MS | Density (g/cm3) | 2.269051 | 1.887 | 1.043065 | 7.071068e-06 | K2O (%) | MS | Density (g/cm3) | 0.5071287 | 0.4784759 | 1.043065 | 7.071068e-06 | K+ (mol/kg) | Si4+ (mol/kg) | Density (g/cm3) | 1.887 | 2.269051 | 2.730949 | 95 | 1.043065 | 7.071068e-06 | Density (g/cm3) | 15 | KOH-KWG | BUT | 1.042082 | -0.0009834103 | -0.09428082 | 1
1.047315 | 0.9881417 | 1.08694 | 0 | 6 | K+ (mol/l) | Si4+ (mol/l) | Density (g/cm3) | 10 | 1.887 | 1.08694 | 0 | dry matter (%) | MS | Density (g/cm3) | 4.538102 | 1.887 | 1.08694 | 0 | K2O (%) | MS | Density (g/cm3) | 1.070605 | 1.010116 | 1.08694 | 0 | K+ (mol/kg) | Si4+ (mol/kg) | Density (g/cm3) | 1.887 | 4.538102 | 5.461898 | 90 | 1.08694 | 0 | Density (g/cm3) | 15 | KOH-KWG | BUT | 1.086157 | -0.0007832794 | -0.0720628 | 1
1.641858 | 1.549093 | 1.135985 | 7.071068e-06 | 6 | K+ (mol/l) | Si4+ (mol/l) | Density (g/cm3) | 15 | 1.887 | 1.135985 | 7.071068e-06 | dry matter (%) | MS | Density (g/cm3) | 6.807153 | 1.887 | 1.135985 | 7.071068e-06 | K2O (%) | MS | Density (g/cm3) | 1.700373 | 1.604302 | 1.135985 | 7.071068e-06 | K+ (mol/kg) | Si4+ (mol/kg) | Density (g/cm3) | 1.887 | 6.807153 | 8.192847 | 85 | 1.135985 | 7.071068e-06 | Density (g/cm3) | 15 | KOH-KWG | BUT | 1.134675 | -0.001309919 | -0.1153113 | 1
2.287406 | 2.158168 | 1.186975 | 7.071068e-06 | 6 | K+ (mol/l) | Si4+ (mol/l) | Density (g/cm3) | 20 | 1.887 | 1.186975 | 7.071068e-06 | dry matter (%) | MS | Density (g/cm3) | 9.076204 | 1.887 | 1.186975 | 7.071068e-06 | K2O (%) | MS | Density (g/cm3) | 2.408861 | 2.272761 | 1.186975 | 7.071068e-06 | K+ (mol/kg) | Si4+ (mol/kg) | Density (g/cm3) | 1.887 | 9.076204 | 10.9238 | 80 | 1.186975 | 7.071068e-06 | Density (g/cm3) | 15 | KOH-KWG | BUT | 1.186868 | -0.0001070092 | -0.009015287 | 1
2.991709 | 2.822678 | 1.24196 | 0 | 6 | K+ (mol/l) | Si4+ (mol/l) | Density (g/cm3) | 25 | 1.887 | 1.24196 | 0 | dry matter (%) | MS | Density (g/cm3) | 11.34525 | 1.887 | 1.24196 | 0 | K2O (%) | MS | Density (g/cm3) | 3.211815 | 3.030347 | 1.24196 | 0 | K+ (mol/kg) | Si4+ (mol/kg) | Density (g/cm3) | 1.887 | 11.34525 | 13.65475 | 75 | 1.24196 | 0 | Density (g/cm3) | 15 | KOH-KWG | BUT | 1.242374 | 0.0004137969 | 0.03331805 | 1
3.759413 | 3.547006 | 1.30055 | 0 | 6 | K+ (mol/l) | Si4+ (mol/l) | Density (g/cm3) | 30 | 1.887 | 1.30055 | 0 | dry matter (%) | MS | Density (g/cm3) | 13.61431 | 1.887 | 1.30055 | 0 | K2O (%) | MS | Density (g/cm3) | 4.129476 | 3.896161 | 1.30055 | 0 | K+ (mol/kg) | Si4+ (mol/kg) | Density (g/cm3) | 1.887 | 13.61431 | 16.38569 | 70 | 1.30055 | 0 | Density (g/cm3) | 15 | KOH-KWG | BUT | 1.301238 | 0.0006878698 | 0.05289069 | 1
0 | 0 | 0.9991 | 0 | 7 | K+ (mol/l) | Si4+ (mol/l) | Density (g/cm3) | 0 | 2 | 0.9991 |  | dry matter (%) | MS | Density (g/cm3) | 0 | 2 | 0.9991 | 0 | K2O (%) | MS | Density (g/cm3) | 0 | 0 | 0.9991 | 0 | K+ (mol/kg) | Si4+ (mol/kg) | Density (g/cm3) | 2 | 0 | 0 | 100 | 0.9991 | 0 | Density (g/cm3) | 15 | KOH-KWG | BUT | 1.0043328 | 0.0052328 | 0.5237514 | 100
0.4861072 | 0.4861072 | 1.042 | 0 | 7 | K+ (mol/l) | Si4+ (mol/l) | Density (g/cm3) | 5 | 2 | 1.042 | 0 | dry matter (%) | MS | Density (g/cm3) | 2.197186 | 2 | 1.042 | 0 | K2O (%) | MS | Density (g/cm3) | 0.491067 | 0.491067 | 1.042 | 0 | K+ (mol/kg) | Si4+ (mol/kg) | Density (g/cm3) | 2 | 2.197186 | 2.802814 | 95 | 1.042 | 0 | Density (g/cm3) | 15 | KOH-KWG | BUT | 1.042146 | 0.0001460974 | 0.01402086 | 1
1.013967 | 1.013967 | 1.08675 | 0 | 7 | K+ (mol/l) | Si4+ (mol/l) | Density (g/cm3) | 10 | 2 | 1.08675 | 0 | dry matter (%) | MS | Density (g/cm3) | 4.394372 | 2 | 1.08675 | 0 | K2O (%) | MS | Density (g/cm3) | 1.036697 | 1.036697 | 1.08675 | 0 | K+ (mol/kg) | Si4+ (mol/kg) | Density (g/cm3) | 2 | 4.394372 | 5.605628 | 90 | 1.08675 | 0 | Density (g/cm3) | 15 | KOH-KWG | BUT | 1.085625934 | -0.001124066 | -0.1034337 | 1
1.587275 | 1.587275 | 1.13414 | 0 | 7 | K+ (mol/l) | Si4+ (mol/l) | Density (g/cm3) | 15 | 2 | 1.13414 | 0 | dry matter (%) | MS | Density (g/cm3) | 6.591558 | 2 | 1.13414 | 0 | K2O (%) | MS | Density (g/cm3) | 1.646519 | 1.646519 | 1.13414 | 0 | K+ (mol/kg) | Si4+ (mol/kg) | Density (g/cm3) | 2 | 6.591558 | 8.408442 | 85 | 1.13414 | 0 | Density (g/cm3) | 15 | KOH-KWG | BUT | 1.133589 | -0.0005514046 | -0.04861874 | 1
2.21079 | 2.21079 | 1.18474 | 1.414214e-05 | 7 | K+ (mol/l) | Si4+ (mol/l) | Density (g/cm3) | 20 | 2 | 1.18474 | 1.414214e-05 | dry matter (%) | MS | Density (g/cm3) | 8.788744 | 2 | 1.18474 | 1.414214e-05 | K2O (%) | MS | Density (g/cm3) | 2.332568 | 2.332568 | 1.18474 | 1.414214e-05 | K+ (mol/kg) | Si4+ (mol/kg) | Density (g/cm3) | 2 | 8.788744 | 11.21126 | 80 | 1.18474 | 1.414214e-05 | Density (g/cm3) | 15 | KOH-KWG | BUT | 1.185257392 | 0.000517392 | 0.04367135 | 1
2.891662 | 2.891662 | 1.23969 | 4.242641e-05 | 7 | K+ (mol/l) | Si4+ (mol/l) | Density (g/cm3) | 25 | 2 | 1.23969 | 4.242641e-05 | dry matter (%) | MS | Density (g/cm3) | 10.98593 | 2 | 1.23969 | 4.242641e-05 | K2O (%) | MS | Density (g/cm3) | 3.110091 | 3.110091 | 1.23969 | 4.242641e-05 | K+ (mol/kg) | Si4+ (mol/kg) | Density (g/cm3) | 2 | 10.98593 | 14.01407 | 75 | 1.23969 | 4.242641e-05 | Density (g/cm3) | 15 | KOH-KWG | BUT | 1.240263 | 0.0005726594 | 0.04619376 | 1
3.63283 | 3.63283 | 1.297865 | 0.0002474874 | 7 | K+ (mol/l) | Si4+ (mol/l) | Density (g/cm3) | 30 | 2 | 1.297865 | 0.0002474874 | dry matter (%) | MS | Density (g/cm3) | 13.18312 | 2 | 1.297865 | 0.0002474874 | K2O (%) | MS | Density (g/cm3) | 3.998688 | 3.998688 | 1.297865 | 0.0002474874 | K+ (mol/kg) | Si4+ (mol/kg) | Density (g/cm3) | 2 | 13.18312 | 16.81688 | 70 | 1.297865 | 0.0002474874 | Density (g/cm3) | 15 | KOH-KWG | BUT | 1.298641758 | 0.000776758 | 0.05984891 | 1
0 | 0 | 0.9991 | 0 | 8 | K+ (mol/l) | Si4+ (mol/l) | Density (g/cm3) | 0 | 2.5 | 0.9991 |  | dry matter (%) | MS | Density (g/cm3) | 0 | 2.5 | 0.9991 | 0 | K2O (%) | MS | Density (g/cm3) | 0 | 0 | 0.9991 | 0 | K+ (mol/kg) | Si4+ (mol/kg) | Density (g/cm3) | 2.5 | 0 | 0 | 100 | 0.9991 | 0 | Density (g/cm3) | 15 | KOH-KWG | BUT | 1.008033 | 0.0089328125 | 0.8940859 | 100
0.4258007 | 0.5322509 | 1.04064 | 0 | 8 | K+ (mol/l) | Si4+ (mol/l) | Density (g/cm3) | 5 | 2.5 | 1.04064 | 0 | dry matter (%) | MS | Density (g/cm3) | 1.927118 | 2.5 | 1.04064 | 0 | K2O (%) | MS | Density (g/cm3) | 0.4307074 | 0.5383842 | 1.04064 | 0 | K+ (mol/kg) | Si4+ (mol/kg) | Density (g/cm3) | 2.5 | 1.927118 | 3.072882 | 95 | 1.04064 | 0 | Density (g/cm3) | 15 | KOH-KWG | BUT | 1.04356 | 0.002919572 | 0.2805555 | 1
0.886643 | 1.108304 | 1.08346 | 0 | 8 | K+ (mol/l) | Si4+ (mol/l) | Density (g/cm3) | 10 | 2.5 | 1.08346 | 0 | dry matter (%) | MS | Density (g/cm3) | 3.854237 | 2.5 | 1.08346 | 0 | K2O (%) | MS | Density (g/cm3) | 0.9092711 | 1.136589 | 1.08346 | 0 | K+ (mol/kg) | Si4+ (mol/kg) | Density (g/cm3) | 2.5 | 3.854237 | 6.145763 | 90 | 1.08346 | 0 | Density (g/cm3) | 15 | KOH-KWG | BUT | 1.08486663 | 0.00140663 | 0.1298276 | 1
1.386461 | 1.733076 | 1.129485 | 7.071068e-06 | 8 | K+ (mol/l) | Si4+ (mol/l) | Density (g/cm3) | 15 | 2.5 | 1.129485 | 7.071068e-06 | dry matter (%) | MS | Density (g/cm3) | 5.781355 | 2.5 | 1.129485 | 7.071068e-06 | K2O (%) | MS | Density (g/cm3) | 1.444136 | 1.805171 | 1.129485 | 7.071068e-06 | K+ (mol/kg) | Si4+ (mol/kg) | Density (g/cm3) | 2.5 | 5.781355 | 9.218645 | 85 | 1.129485 | 7.071068e-06 | Density (g/cm3) | 15 | KOH-KWG | BUT | 1.130735 | 0.001249826 | 0.1106545 | 1
1.928411 | 2.410514 | 1.17824 | 0 | 8 | K+ (mol/l) | Si4+ (mol/l) | Density (g/cm3) | 20 | 2.5 | 1.17824 | 0 | dry matter (%) | MS | Density (g/cm3) | 7.708473 | 2.5 | 1.17824 | 0 | K2O (%) | MS | Density (g/cm3) | 2.04586 | 2.557325 | 1.17824 | 0 | K+ (mol/kg) | Si4+ (mol/kg) | Density (g/cm3) | 2.5 | 7.708473 | 12.29153 | 80 | 1.17824 | 0 | Density (g/cm3) | 15 | KOH-KWG | BUT | 1.180352 | 0.002112028 | 0.1792527 | 1
2.517748 | 3.147185 | 1.230655 | 2.12132e-05 | 8 | K+ (mol/l) | Si4+ (mol/l) | Density (g/cm3) | 25 | 2.5 | 1.230655 | 2.12132e-05 | dry matter (%) | MS | Density (g/cm3) | 9.635591 | 2.5 | 1.230655 | 2.12132e-05 | K2O (%) | MS | Density (g/cm3) | 2.727813 | 3.409767 | 1.230655 | 2.12132e-05 | K+ (mol/kg) | Si4+ (mol/kg) | Density (g/cm3) | 2.5 | 9.635591 | 15.36441 | 75 | 1.230655 | 2.12132e-05 | Density (g/cm3) | 15 | KOH-KWG | BUT | 1.233313125 | 0.002658125 | 0.2159927 | 1
3.159626 | 3.949533 | 1.287 | 0 | 8 | K+ (mol/l) | Si4+ (mol/l) | Density (g/cm3) | 30 | 2.5 | 1.287 | 0 | dry matter (%) | MS | Density (g/cm3) | 11.56271 | 2.5 | 1.287 | 0 | K2O (%) | MS | Density (g/cm3) | 3.507189 | 4.383986 | 1.287 | 0 | K+ (mol/kg) | Si4+ (mol/kg) | Density (g/cm3) | 2.5 | 11.56271 | 18.43729 | 70 | 1.287 | 0 | Density (g/cm3) | 15 | KOH-KWG | BUT | 1.289620035 | 0.002620035 | 0.2035769 | 1
3.272967 | 4.091209 | 1.296855 | 7.071068e-06 | 8 | K+ (mol/l) | Si4+ (mol/l) | Density (g/cm3) | 30.84 | 2.5 | 1.296855 | 7.071068e-06 | dry matter (%) | MS | Density (g/cm3) | 11.88647 | 2.5 | 1.296855 | 7.071068e-06 | K2O (%) | MS | Density (g/cm3) | 3.64918 | 4.561475 | 1.296855 | 7.071068e-06 | K+ (mol/kg) | Si4+ (mol/kg) | Density (g/cm3) | 2.5 | 11.88647 | 18.95353 | 69.16 | 1.296855 | 7.071068e-06 | Density (g/cm3) | 15 | KOH-KWG | BUT | 1.299431 | 0.002575852 | 0.198623 | 1
0 | 0 | 0.9991 | 0 | 9 | K+ (mol/l) | Si4+ (mol/l) | Density (g/cm3) | 0 | 3 | 0.9991 |  | dry matter (%) | MS | Density (g/cm3) | 0 | 3 | 0.9991 | 0 | K2O (%) | MS | Density (g/cm3) | 0 | 0 | 0.9991 | 0 | K+ (mol/kg) | Si4+ (mol/kg) | Density (g/cm3) | 3 | 0 | 0 | 100 | 0.9991 | 0 | Density (g/cm3) | 15 | KOH-KWG | BUT | 1.0101432 | 0.0110432 | 1.105315 | 100
0.3794455 | 0.5691682 | 1.041335 | 7.071068e-06 | 9 | K+ (mol/l) | Si4+ (mol/l) | Density (g/cm3) | 5 | 3 | 1.041335 | 7.071068e-06 | dry matter (%) | MS | Density (g/cm3) | 1.716174 | 3 | 1.041335 | 7.071068e-06 | K2O (%) | MS | Density (g/cm3) | 0.3835618 | 0.5753427 | 1.041335 | 7.071068e-06 | K+ (mol/kg) | Si4+ (mol/kg) | Density (g/cm3) | 3 | 1.716174 | 3.283826 | 95 | 1.041335 | 7.071068e-06 | Density (g/cm3) | 15 | KOH-KWG | BUT | 1.04453 | 0.003195158 | 0.3068328 | 1
0.7910077 | 1.186512 | 1.085405 | 7.071068e-06 | 9 | K+ (mol/l) | Si4+ (mol/l) | Density (g/cm3) | 10 | 3 | 1.085405 | 7.071068e-06 | dry matter (%) | MS | Density (g/cm3) | 3.432349 | 3 | 1.085405 | 7.071068e-06 | K2O (%) | MS | Density (g/cm3) | 0.8097415 | 1.214612 | 1.085405 | 7.071068e-06 | K+ (mol/kg) | Si4+ (mol/kg) | Density (g/cm3) | 3 | 3.432349 | 6.567651 | 90 | 1.085405 | 7.071068e-06 | Density (g/cm3) | 15 | KOH-KWG | BUT | 1.084653116 | -0.000751884 | -0.06927221 | 1
1.23783 | 1.856744 | 1.13235 | 0 | 9 | K+ (mol/l) | Si4+ (mol/l) | Density (g/cm3) | 15 | 3 | 1.13235 | 0 | dry matter (%) | MS | Density (g/cm3) | 5.148523 | 3 | 1.13235 | 0 | K2O (%) | MS | Density (g/cm3) | 1.28606 | 1.92909 | 1.13235 | 0 | K+ (mol/kg) | Si4+ (mol/kg) | Density (g/cm3) | 3 | 5.148523 | 9.851477 | 85 | 1.13235 | 0 | Density (g/cm3) | 15 | KOH-KWG | BUT | 1.129257 | -0.003092528 | -0.2731071 | 1
1.723921 | 2.585882 | 1.182765 | 7.071068e-06 | 9 | K+ (mol/l) | Si4+ (mol/l) | Density (g/cm3) | 20 | 3 | 1.182765 | 7.071068e-06 | dry matter (%) | MS | Density (g/cm3) | 6.864697 | 3 | 1.182765 | 7.071068e-06 | K2O (%) | MS | Density (g/cm3) | 1.821918 | 2.732878 | 1.182765 | 7.071068e-06 | K+ (mol/kg) | Si4+ (mol/kg) | Density (g/cm3) | 3 | 6.864697 | 13.1353 | 80 | 1.182765 | 7.071068e-06 | Density (g/cm3) | 15 | KOH-KWG | BUT | 1.177495648 | -0.005269352 | -0.4455113 | 1
2.253677 | 3.380515 | 1.23698 | 0 | 9 | K+ (mol/l) | Si4+ (mol/l) | Density (g/cm3) | 25 | 3 | 1.23698 | 0 | dry matter (%) | MS | Density (g/cm3) | 8.580871 | 3 | 1.23698 | 0 | K2O (%) | MS | Density (g/cm3) | 2.429225 | 3.643837 | 1.23698 | 0 | K+ (mol/kg) | Si4+ (mol/kg) | Density (g/cm3) | 3 | 8.580871 | 16.41913 | 75 | 1.23698 | 0 | Density (g/cm3) | 15 | KOH-KWG | BUT | 1.228927 | -0.008052909 | -0.6510137 | 1
2.874389 | 4.311584 | 1.287685 | 7.071068e-06 | 9 | K+ (mol/l) | Si4+ (mol/l) | Density (g/cm3) | 30.63 | 3 | 1.287685 | 7.071068e-06 | dry matter (%) | MS | Density (g/cm3) | 10.51328 | 3 | 1.287685 | 7.071068e-06 | K2O (%) | MS | Density (g/cm3) | 3.217838 | 4.826757 | 1.287685 | 7.071068e-06 | K+ (mol/kg) | Si4+ (mol/kg) | Density (g/cm3) | 3 | 10.51328 | 20.11672 | 69.37 | 1.287685 | 7.071068e-06 | Density (g/cm3) | 15 | KOH-KWG | BUT | 1.290635 | 0.002950212 | 0.2291097 | 1
0 | 0 | 0.9991 | 0 | 10 | K+ (mol/l) | Si4+ (mol/l) | Density (g/cm3) | 0 | 3.5 | 0.9991 |  | dry matter (%) | MS | Density (g/cm3) | 0 | 3.5 | 0.9991 | 0 | K2O (%) | MS | Density (g/cm3) | 0 | 0 | 0.9991 | 0 | K+ (mol/kg) | Si4+ (mol/kg) | Density (g/cm3) | 3.5 | 0 | 0 | 100 | 0.9991 | 0 | Density (g/cm3) | 15 | KOH-KWG | BUT | 1.005579 | 0.006478663 | 0.6484499 | 100
0.3413389 | 0.5973431 | 1.039295 | 7.071068e-06 | 10 | K+ (mol/l) | Si4+ (mol/l) | Density (g/cm3) | 5 | 3.5 | 1.039295 | 7.071068e-06 | dry matter (%) | MS | Density (g/cm3) | 1.546854 | 3.5 | 1.039295 | 7.071068e-06 | K2O (%) | MS | Density (g/cm3) | 0.3457191 | 0.6050084 | 1.039295 | 7.071068e-06 | K+ (mol/kg) | Si4+ (mol/kg) | Density (g/cm3) | 3.5 | 1.546854 | 3.453146 | 95 | 1.039295 | 7.071068e-06 | Density (g/cm3) | 15 | KOH-KWG | BUT | 1.040291 | 0.0009958903 | 0.09582364 | 1
0.7098819 | 1.242293 | 1.08071 | 4.242641e-05 | 10 | K+ (mol/l) | Si4+ (mol/l) | Density (g/cm3) | 10 | 3.5 | 1.08071 | 4.242641e-05 | dry matter (%) | MS | Density (g/cm3) | 3.093709 | 3.5 | 1.08071 | 4.242641e-05 | K2O (%) | MS | Density (g/cm3) | 0.7298514 | 1.27724 | 1.08071 | 4.242641e-05 | K+ (mol/kg) | Si4+ (mol/kg) | Density (g/cm3) | 3.5 | 3.093709 | 6.906291 | 90 | 1.08071 | 4.242641e-05 | Density (g/cm3) | 15 | KOH-KWG | BUT | 1.080536767 | -0.000173233 | -0.01602955 | 1
1.109373 | 1.941403 | 1.125925 | 4.949747e-05 | 10 | K+ (mol/l) | Si4+ (mol/l) | Density (g/cm3) | 15 | 3.5 | 1.125925 | 4.949747e-05 | dry matter (%) | MS | Density (g/cm3) | 4.640563 | 3.5 | 1.125925 | 4.949747e-05 | K2O (%) | MS | Density (g/cm3) | 1.159176 | 2.028557 | 1.125925 | 4.949747e-05 | K+ (mol/kg) | Si4+ (mol/kg) | Density (g/cm3) | 3.5 | 4.640563 | 10.35944 | 85 | 1.125925 | 4.949747e-05 | Density (g/cm3) | 15 | KOH-KWG | BUT | 1.125026 | -0.0008987545 | -0.07982366 | 1
1.541363 | 2.697385 | 1.17327 | 0.0001272792 | 10 | K+ (mol/l) | Si4+ (mol/l) | Density (g/cm3) | 20 | 3.5 | 1.17327 | 0.0001272792 | dry matter (%) | MS | Density (g/cm3) | 6.187417 | 3.5 | 1.17327 | 0.0001272792 | K2O (%) | MS | Density (g/cm3) | 1.642166 | 2.87379 | 1.17327 | 0.0001272792 | K+ (mol/kg) | Si4+ (mol/kg) | Density (g/cm3) | 3.5 | 6.187417 | 13.81258 | 80 | 1.17327 | 0.0001272792 | Density (g/cm3) | 15 | KOH-KWG | BUT | 1.172876 | -0.0003936965 | -0.03355549 | 1
2.007515 | 3.51315 | 1.22248 | 7.071068e-05 | 10 | K+ (mol/l) | Si4+ (mol/l) | Density (g/cm3) | 25 | 3.5 | 1.22248 | 7.071068e-05 | dry matter (%) | MS | Density (g/cm3) | 7.734271 | 3.5 | 1.22248 | 7.071068e-05 | K2O (%) | MS | Density (g/cm3) | 2.189554 | 3.83172 | 1.22248 | 7.071068e-05 | K+ (mol/kg) | Si4+ (mol/kg) | Density (g/cm3) | 3.5 | 7.734271 | 17.26573 | 75 | 1.22248 | 7.071068e-05 | Density (g/cm3) | 15 | KOH-KWG | BUT | 1.223611 | 0.001130944 | 0.09251225 | 1
2.508538 | 4.389941 | 1.278095 | 2.12132e-05 | 10 | K+ (mol/l) | Si4+ (mol/l) | Density (g/cm3) | 29.88 | 3.5 | 1.278095 | 2.12132e-05 | dry matter (%) | MS | Density (g/cm3) | 9.244001 | 3.5 | 1.278095 | 2.12132e-05 | K2O (%) | MS | Density (g/cm3) | 2.799082 | 4.898393 | 1.278095 | 2.12132e-05 | K+ (mol/kg) | Si4+ (mol/kg) | Density (g/cm3) | 3.5 | 9.244001 | 20.636 | 70.12 | 1.278095 | 2.12132e-05 | Density (g/cm3) | 15 | KOH-KWG | BUT | 1.275841 | -0.002253792 | -0.17634 | 1
0 | 0 | 0.9991 | 0 | 11 | K+ (mol/l) | Si4+ (mol/l) | Density (g/cm3) | 0 | 3.885 | 0.9991 |  | dry matter (%) | MS | Density (g/cm3) | 0 | 3.885 | 0.9991 | 0 | K2O (%) | MS | Density (g/cm3) | 0 | 0 | 0.9991 | 0 | K+ (mol/kg) | Si4+ (mol/kg) | Density (g/cm3) | 3.885 | 0 | 0 | 100 | 0.9991 | 0 | Density (g/cm3) | 15 | KOH-KWG | BUT | 0.993073 | -0.006027044 | -0.6032473 | 100
0.3166815 | 0.6151537 | 1.03747 | 0 | 11 | K+ (mol/l) | Si4+ (mol/l) | Density (g/cm3) | 5 | 3.885 | 1.03747 | 0 | dry matter (%) | MS | Density (g/cm3) | 1.437638 | 3.885 | 1.03747 | 0 | K2O (%) | MS | Density (g/cm3) | 0.3213094 | 0.6241436 | 1.03747 | 0 | K+ (mol/kg) | Si4+ (mol/kg) | Density (g/cm3) | 3.885 | 1.437638 | 3.562362 | 95 | 1.03747 | 0 | Density (g/cm3) | 15 | KOH-KWG | BUT | 1.029234 | -0.008235685 | -0.7938239 | 1
0.647398 | 1.257571 | 1.06046 | 0 | 11 | K+ (mol/l) | Si4+ (mol/l) | Density (g/cm3) | 10 | 3.885 | 1.06046 | 0 | dry matter (%) | MS | Density (g/cm3) | 2.875276 | 3.885 | 1.06046 | 0 | K2O (%) | MS | Density (g/cm3) | 0.6783199 | 1.317636 | 1.06046 | 0 | K+ (mol/kg) | Si4+ (mol/kg) | Density (g/cm3) | 3.885 | 2.875276 | 7.124724 | 90 | 1.06046 | 0 | Density (g/cm3) | 15 | KOH-KWG | BUT | 1.070666 | 0.01020581 | 0.9623942 | 1
|  | chyběl vzorek | chyb | 11 | K+ (mol/l) | Si4+ (mol/l) | Density (g/cm3) | 15 | 3.885 | chyběl vzorek | chyb | dry matter (%) | MS | Density (g/cm3) | 4.312914 | 3.885 | chyběl vzorek | chyb | K2O (%) | MS | Density (g/cm3) | 1.077332 | 2.092717 | chyběl vzorek | chyb | K+ (mol/kg) | Si4+ (mol/kg) | Density (g/cm3) | 3.885 | 4.312914 | 10.68709 | 85 | chyběl vzorek | chyb | Density (g/cm3) | 15 | KOH-KWG | BUT |  | #VALUE! | #VALUE! | 1
1.423108 | 2.764388 | 1.16555 | 1.414214e-05 | 11 | K+ (mol/l) | Si4+ (mol/l) | Density (g/cm3) | 20 | 3.885 | 1.16555 | 1.414214e-05 | dry matter (%) | MS | Density (g/cm3) | 5.750552 | 3.885 | 1.16555 | 1.414214e-05 | K2O (%) | MS | Density (g/cm3) | 1.52622 | 2.964682 | 1.16555 | 1.414214e-05 | K+ (mol/kg) | Si4+ (mol/kg) | Density (g/cm3) | 3.885 | 5.750552 | 14.24945 | 80 | 1.16555 | 1.414214e-05 | Density (g/cm3) | 15 | KOH-KWG | BUT | 1.164477 | -0.001073151 | -0.09207246 | 1
1.85348 | 3.600384 | 1.214425 | 7.071068e-06 | 11 | K+ (mol/l) | Si4+ (mol/l) | Density (g/cm3) | 25 | 3.885 | 1.214425 | 7.071068e-06 | dry matter (%) | MS | Density (g/cm3) | 7.18819 | 3.885 | 1.214425 | 7.071068e-06 | K2O (%) | MS | Density (g/cm3) | 2.03496 | 3.952909 | 1.214425 | 7.071068e-06 | K+ (mol/kg) | Si4+ (mol/kg) | Density (g/cm3) | 3.885 | 7.18819 | 17.81181 | 75 | 1.214425 | 7.071068e-06 | Density (g/cm3) | 15 | KOH-KWG | BUT | 1.215443 | 0.001017799 | 0.08380912 | 1
0 | 0 | 0.9982 | 0 | 1 | K+ (mol/l) | Si4+ (mol/l) | Density (g/cm3) | 0 | 0 | 0.9982 |  | dry matter (%) | MS | Density (g/cm3) | 0 | 0 | 0.9982 | 0 | K2O (%) | MS | Density (g/cm3) | 0 | 0 | 0.9982 | 0 | K+ (mol/kg) | Si4+ (mol/kg) | Density (g/cm3) | 0 | 0 | 0 | 100 | 0.9982 | 0 | Density (g/cm3) | 20 | KOH-KWG | BUT | 1.0012 | 0.003 | 0.300541 | 100
1.117829 | 0 | 1.05295 | 0 | 1 | K+ (mol/l) | Si4+ (mol/l) | Density (g/cm3) | 5 | 0 | 1.05295 | 0 | dry matter (%) | MS | Density (g/cm3) | 5 | 0 | 1.05295 | 0 | K2O (%) | MS | Density (g/cm3) | 1.117491 | 0 | 1.05295 | 0 | K+ (mol/kg) | Si4+ (mol/kg) | Density (g/cm3) | 0 | 5 | 0 | 95 | 1.05295 | 0 | Density (g/cm3) | 20 | KOH-KWG | BUT | 1.052623505 | -0.000326495 | -0.03100765 | 1
2.354134 | 0 | 1.10875 | 0 | 1 | K+ (mol/l) | Si4+ (mol/l) | Density (g/cm3) | 10 | 0 | 1.10875 | 0 | dry matter (%) | MS | Density (g/cm3) | 10 | 0 | 1.10875 | 0 | K2O (%) | MS | Density (g/cm3) | 2.359147 | 0 | 1.10875 | 0 | K+ (mol/kg) | Si4+ (mol/kg) | Density (g/cm3) | 0 | 10 | 0 | 90 | 1.10875 | 0 | Density (g/cm3) | 20 | KOH-KWG | BUT | 1.10787638 | -0.00087362 | -0.07879324 | 1
3.715253 | 0 | 1.16654 | 0 | 1 | K+ (mol/l) | Si4+ (mol/l) | Density (g/cm3) | 15 | 0 | 1.16654 | 0 | dry matter (%) | MS | Density (g/cm3) | 15 | 0 | 1.16654 | 0 | K2O (%) | MS | Density (g/cm3) | 3.746881 | 0 | 1.16654 | 0 | K+ (mol/kg) | Si4+ (mol/kg) | Density (g/cm3) | 0 | 15 | 0 | 85 | 1.16654 | 0 | Density (g/cm3) | 20 | KOH-KWG | BUT | 1.16584918 | -0.00069082 | -0.05921957 | 1
5.208416 | 0 | 1.22653 | 0 | 1 | K+ (mol/l) | Si4+ (mol/l) | Density (g/cm3) | 20 | 0 | 1.22653 | 0 | dry matter (%) | MS | Density (g/cm3) | 20 | 0 | 1.22653 | 0 | K2O (%) | MS | Density (g/cm3) | 5.308081 | 0 | 1.22653 | 0 | K+ (mol/kg) | Si4+ (mol/kg) | Density (g/cm3) | 0 | 20 | 0 | 80 | 1.22653 | 0 | Density (g/cm3) | 20 | KOH-KWG | BUT | 1.22585648 | -0.00067352 | -0.05491264 | 1
6.837658 | 0 | 1.28816 | 0 | 1 | K+ (mol/l) | Si4+ (mol/l) | Density (g/cm3) | 25 | 0 | 1.28816 | 0 | dry matter (%) | MS | Density (g/cm3) | 25 | 0 | 1.28816 | 0 | K2O (%) | MS | Density (g/cm3) | 7.077441 | 0 | 1.28816 | 0 | K+ (mol/kg) | Si4+ (mol/kg) | Density (g/cm3) | 0 | 25 | 0 | 75 | 1.28816 | 0 | Density (g/cm3) | 20 | KOH-KWG | BUT | 1.287636875 | -0.000523125 | -0.04061025 | 1
8.629347 | 0 | 1.35475 | 0 | 1 | K+ (mol/l) | Si4+ (mol/l) | Density (g/cm3) | 30 | 0 | 1.35475 | 0 | dry matter (%) | MS | Density (g/cm3) | 30 | 0 | 1.35475 | 0 | K2O (%) | MS | Density (g/cm3) | 9.099567 | 0 | 1.35475 | 0 | K+ (mol/kg) | Si4+ (mol/kg) | Density (g/cm3) | 0 | 30 | 0 | 70 | 1.35475 | 0 | Density (g/cm3) | 20 | KOH-KWG | BUT | 1.35135298 | -0.00339702 | -0.2507488 | 1
10.53927 | 0 | 1.418225 | 7.071068e-06 | 1 | K+ (mol/l) | Si4+ (mol/l) | Density (g/cm3) | 35 | 0 | 1.418225 | 7.071068e-06 | dry matter (%) | MS | Density (g/cm3) | 35 | 0 | 1.418225 | 7.071068e-06 | K2O (%) | MS | Density (g/cm3) | 11.43279 | 0 | 1.418225 | 7.071068e-06 | K+ (mol/kg) | Si4+ (mol/kg) | Density (g/cm3) | 0 | 35 | 0 | 65 | 1.418225 | 7.071068e-06 | Density (g/cm3) | 20 | KOH-KWG | BUT | 1.41759143 | -0.00063357 | -0.04467345 | 1
12.62984 | 0 | 1.4871 | 0 | 1 | K+ (mol/l) | Si4+ (mol/l) | Density (g/cm3) | 40 | 0 | 1.4871 | 0 | dry matter (%) | MS | Density (g/cm3) | 40 | 0 | 1.4871 | 0 | K2O (%) | MS | Density (g/cm3) | 14.15488 | 0 | 1.4871 | 0 | K+ (mol/kg) | Si4+ (mol/kg) | Density (g/cm3) | 0 | 40 | 0 | 60 | 1.4871 | 0 | Density (g/cm3) | 20 | KOH-KWG | BUT | 1.48736288 | 0.00026288 | 0.01767736 | 1
0 | 0 | 0.9982 | 0 | 2 | K+ (mol/l) | Si4+ (mol/l) | Density (g/cm3) | 0 | 0.1 | 0.9982 |  | dry matter (%) | MS | Density (g/cm3) | 0 | 0.1 | 0.9982 | 0 | K2O (%) | MS | Density (g/cm3) | 0 | 0 | 0.9982 | 0 | K+ (mol/kg) | Si4+ (mol/kg) | Density (g/cm3) | 0.1 | 0 | 0 | 100 | 0.9982 | 0 | Density (g/cm3) | 20 | KOH-KWG | BUT | 1.001772 | 0.003572186 | 0.3578627 | 100
1.049998 | 0.0524999 | 1.05214 | 0 | 2 | K+ (mol/l) | Si4+ (mol/l) | Density (g/cm3) | 5 | 0.1 | 1.05214 | 0 | dry matter (%) | MS | Density (g/cm3) | 4.700212 | 0.1 | 1.05214 | 0 | K2O (%) | MS | Density (g/cm3) | 1.050489 | 0.05252443 | 1.05214 | 0 | K+ (mol/kg) | Si4+ (mol/kg) | Density (g/cm3) | 0.1 | 4.700212 | 0.2997884 | 95 | 1.05214 | 0 | Density (g/cm3) | 20 | KOH-KWG | BUT | 1.052506 | 0.0003661218 | 0.03479782 | 1
2.210161 | 0.1105081 | 1.107335 | 7.071068e-06 | 2 | K+ (mol/l) | Si4+ (mol/l) | Density (g/cm3) | 10 | 0.1 | 1.107335 | 7.071068e-06 | dry matter (%) | MS | Density (g/cm3) | 9.400423 | 0.1 | 1.107335 | 7.071068e-06 | K2O (%) | MS | Density (g/cm3) | 2.217698 | 0.1108849 | 1.107335 | 7.071068e-06 | K+ (mol/kg) | Si4+ (mol/kg) | Density (g/cm3) | 0.1 | 9.400423 | 0.5995769 | 90 | 1.107335 | 7.071068e-06 | Density (g/cm3) | 20 | KOH-KWG | BUT | 1.107223 | -0.0001120672 | -0.01012044 | 1
3.48552 | 0.174276 | 1.16421 | 0 | 2 | K+ (mol/l) | Si4+ (mol/l) | Density (g/cm3) | 15 | 0.1 | 1.16421 | 0 | dry matter (%) | MS | Density (g/cm3) | 14.10063 | 0.1 | 1.16421 | 0 | K2O (%) | MS | Density (g/cm3) | 3.522226 | 0.1761113 | 1.16421 | 0 | K+ (mol/kg) | Si4+ (mol/kg) | Density (g/cm3) | 0.1 | 14.10063 | 0.8993653 | 85 | 1.16421 | 0 | Density (g/cm3) | 20 | KOH-KWG | BUT | 1.164807 | 0.0005972553 | 0.05130134 | 1
4.886192 | 0.2443096 | 1.22404 | 0 | 2 | K+ (mol/l) | Si4+ (mol/l) | Density (g/cm3) | 20 | 0.1 | 1.22404 | 0 | dry matter (%) | MS | Density (g/cm3) | 18.80085 | 0.1 | 1.22404 | 0 | K2O (%) | MS | Density (g/cm3) | 4.989821 | 0.249491 | 1.22404 | 0 | K+ (mol/kg) | Si4+ (mol/kg) | Density (g/cm3) | 0.1 | 18.80085 | 1.199154 | 80 | 1.22404 | 0 | Density (g/cm3) | 20 | KOH-KWG | BUT | 1.224568 | 0.0005277459 | 0.04311508 | 1
6.412344 | 0.3206172 | 1.285085 | 7.071068e-06 | 2 | K+ (mol/l) | Si4+ (mol/l) | Density (g/cm3) | 25 | 0.1 | 1.285085 | 7.071068e-06 | dry matter (%) | MS | Density (g/cm3) | 23.50106 | 0.1 | 1.285085 | 7.071068e-06 | K2O (%) | MS | Density (g/cm3) | 6.653094 | 0.3326547 | 1.285085 | 7.071068e-06 | K+ (mol/kg) | Si4+ (mol/kg) | Density (g/cm3) | 0.1 | 23.50106 | 1.498942 | 75 | 1.285085 | 7.071068e-06 | Density (g/cm3) | 20 | KOH-KWG | BUT | 1.286237 | 0.001152081 | 0.08965019 | 1
8.078839 | 0.403942 | 1.34922 | 0 | 2 | K+ (mol/l) | Si4+ (mol/l) | Density (g/cm3) | 30 | 0.1 | 1.34922 | 0 | dry matter (%) | MS | Density (g/cm3) | 28.20127 | 0.1 | 1.34922 | 0 | K2O (%) | MS | Density (g/cm3) | 8.553978 | 0.4276989 | 1.34922 | 0 | K+ (mol/kg) | Si4+ (mol/kg) | Density (g/cm3) | 0.1 | 28.20127 | 1.798731 | 70 | 1.34922 | 0 | Density (g/cm3) | 20 | KOH-KWG | BUT | 1.349972 | 0.0007519577 | 0.05573277 | 1
9.893637 | 0.4946818 | 1.41626 | 0 | 2 | K+ (mol/l) | Si4+ (mol/l) | Density (g/cm3) | 35 | 0.1 | 1.41626 | 0 | dry matter (%) | MS | Density (g/cm3) | 32.90148 | 0.1 | 1.41626 | 0 | K2O (%) | MS | Density (g/cm3) | 10.74731 | 0.5373653 | 1.41626 | 0 | K+ (mol/kg) | Si4+ (mol/kg) | Density (g/cm3) | 0.1 | 32.90148 | 2.098519 | 65 | 1.41626 | 0 | Density (g/cm3) | 20 | KOH-KWG | BUT | 1.416353 | 9.309222e-05 | 0.006573102 | 1
11.86631 | 0.5933156 | 1.486315 | 7.071068e-06 | 2 | K+ (mol/l) | Si4+ (mol/l) | Density (g/cm3) | 40 | 0.1 | 1.486315 | 7.071068e-06 | dry matter (%) | MS | Density (g/cm3) | 37.60169 | 0.1 | 1.486315 | 7.071068e-06 | K2O (%) | MS | Density (g/cm3) | 13.30619 | 0.6653094 | 1.486315 | 7.071068e-06 | K+ (mol/kg) | Si4+ (mol/kg) | Density (g/cm3) | 0.1 | 37.60169 | 2.398307 | 60 | 1.486315 | 7.071068e-06 | Density (g/cm3) | 20 | KOH-KWG | BUT | 1.486385 | 7.02212e-05 | 0.004724517 | 1
13.01409 | 0.6507046 | 1.525935 | 7.071068e-06 | 2 | K+ (mol/l) | Si4+ (mol/l) | Density (g/cm3) | 42.73 | 0.1 | 1.525935 | 7.071068e-06 | dry matter (%) | MS | Density (g/cm3) | 40.16801 | 0.1 | 1.525935 | 7.071068e-06 | K2O (%) | MS | Density (g/cm3) | 14.89192 | 0.7445959 | 1.525935 | 7.071068e-06 | K+ (mol/kg) | Si4+ (mol/kg) | Density (g/cm3) | 0.1 | 40.16801 | 2.561992 | 57.27 | 1.525935 | 7.071068e-06 | Density (g/cm3) | 20 | KOH-KWG | BUT | 1.526658 | 0.0007232183 | 0.04739509 | 1
0 | 0 | 0.9982 | 0 | 3 | K+ (mol/l) | Si4+ (mol/l) | Density (g/cm3) | 0 | 0.5 | 0.9982 |  | dry matter (%) | MS | Density (g/cm3) | 0 | 0.5 | 0.9982 | 0 | K2O (%) | MS | Density (g/cm3) | 0 | 0 | 0.9982 | 0 | K+ (mol/kg) | Si4+ (mol/kg) | Density (g/cm3) | 0.5 | 0 | 0 | 100 | 0.9982 | 0 | Density (g/cm3) | 20 | KOH-KWG | BUT | 1.002185125 | 0.003985125 | 0.3992311 | 100
0.844248 | 0.211062 | 1.04886 | 0 | 3 | K+ (mol/l) | Si4+ (mol/l) | Density (g/cm3) | 5 | 0.5 | 1.04886 | 0 | dry matter (%) | MS | Density (g/cm3) | 3.791011 | 0.5 | 1.04886 | 0 | K2O (%) | MS | Density (g/cm3) | 0.8472839 | 0.211821 | 1.04886 | 0 | K+ (mol/kg) | Si4+ (mol/kg) | Density (g/cm3) | 0.5 | 3.791011 | 1.208989 | 95 | 1.04886 | 0 | Density (g/cm3) | 20 | KOH-KWG | BUT | 1.05002 | 0.001160219 | 0.1106171 | 1
1.773367 | 0.4433417 | 1.10158 | 0 | 3 | K+ (mol/l) | Si4+ (mol/l) | Density (g/cm3) | 10 | 0.5 | 1.10158 | 0 | dry matter (%) | MS | Density (g/cm3) | 7.582021 | 0.5 | 1.10158 | 0 | K2O (%) | MS | Density (g/cm3) | 1.78871 | 0.4471776 | 1.10158 | 0 | K+ (mol/kg) | Si4+ (mol/kg) | Density (g/cm3) | 0.5 | 7.582021 | 2.417979 | 90 | 1.10158 | 0 | Density (g/cm3) | 20 | KOH-KWG | BUT | 1.102392 | 0.0008115727 | 0.07367352 | 1
2.793043 | 0.6982608 | 1.156655 | 7.071068e-06 | 3 | K+ (mol/l) | Si4+ (mol/l) | Density (g/cm3) | 15 | 0.5 | 1.156655 | 7.071068e-06 | dry matter (%) | MS | Density (g/cm3) | 11.37303 | 0.5 | 1.156655 | 7.071068e-06 | K2O (%) | MS | Density (g/cm3) | 2.840893 | 0.7102232 | 1.156655 | 7.071068e-06 | K+ (mol/kg) | Si4+ (mol/kg) | Density (g/cm3) | 0.5 | 11.37303 | 3.626968 | 85 | 1.156655 | 7.071068e-06 | Density (g/cm3) | 20 | KOH-KWG | BUT | 1.15816 | 0.00150515 | 0.1301296 | 1
3.910284 | 0.9775709 | 1.214495 | 7.071068e-06 | 3 | K+ (mol/l) | Si4+ (mol/l) | Density (g/cm3) | 20 | 0.5 | 1.214495 | 7.071068e-06 | dry matter (%) | MS | Density (g/cm3) | 15.16404 | 0.5 | 1.214495 | 7.071068e-06 | K2O (%) | MS | Density (g/cm3) | 4.024598 | 1.00615 | 1.214495 | 7.071068e-06 | K+ (mol/kg) | Si4+ (mol/kg) | Density (g/cm3) | 0.5 | 15.16404 | 4.835957 | 80 | 1.214495 | 7.071068e-06 | Density (g/cm3) | 20 | KOH-KWG | BUT | 1.216611 | 0.002115934 | 0.1742234 | 1
5.132631 | 1.283158 | 1.275315 | 7.071068e-06 | 3 | K+ (mol/l) | Si4+ (mol/l) | Density (g/cm3) | 25 | 0.5 | 1.275315 | 7.071068e-06 | dry matter (%) | MS | Density (g/cm3) | 18.95505 | 0.5 | 1.275315 | 7.071068e-06 | K2O (%) | MS | Density (g/cm3) | 5.366131 | 1.341533 | 1.275315 | 7.071068e-06 | K+ (mol/kg) | Si4+ (mol/kg) | Density (g/cm3) | 0.5 | 18.95505 | 6.044947 | 75 | 1.275315 | 7.071068e-06 | Density (g/cm3) | 20 | KOH-KWG | BUT | 1.277453 | 0.002137928 | 0.1676392 | 1
6.468343 | 1.617086 | 1.339335 | 7.071068e-06 | 3 | K+ (mol/l) | Si4+ (mol/l) | Density (g/cm3) | 30 | 0.5 | 1.339335 | 7.071068e-06 | dry matter (%) | MS | Density (g/cm3) | 22.74606 | 0.5 | 1.339335 | 7.071068e-06 | K2O (%) | MS | Density (g/cm3) | 6.899311 | 1.724828 | 1.339335 | 7.071068e-06 | K+ (mol/kg) | Si4+ (mol/kg) | Density (g/cm3) | 0.5 | 22.74606 | 7.253936 | 70 | 1.339335 | 7.071068e-06 | Density (g/cm3) | 20 | KOH-KWG | BUT | 1.340819 | 0.001484154 | 0.1108128 | 1
7.926978 | 1.981744 | 1.40688 | 1.414214e-05 | 3 | K+ (mol/l) | Si4+ (mol/l) | Density (g/cm3) | 35 | 0.5 | 1.40688 | 1.414214e-05 | dry matter (%) | MS | Density (g/cm3) | 26.53707 | 0.5 | 1.40688 | 1.414214e-05 | K2O (%) | MS | Density (g/cm3) | 8.668366 | 2.167091 | 1.40688 | 1.414214e-05 | K+ (mol/kg) | Si4+ (mol/kg) | Density (g/cm3) | 0.5 | 26.53707 | 8.462925 | 65 | 1.40688 | 1.414214e-05 | Density (g/cm3) | 20 | KOH-KWG | BUT | 1.407267 | 0.0003866559 | 0.02748322 | 1
9.516855 | 2.379214 | 1.47792 | 0 | 3 | K+ (mol/l) | Si4+ (mol/l) | Density (g/cm3) | 40 | 0.5 | 1.47792 | 0 | dry matter (%) | MS | Density (g/cm3) | 30.32809 | 0.5 | 1.47792 | 0 | K2O (%) | MS | Density (g/cm3) | 10.73226 | 2.683066 | 1.47792 | 0 | K+ (mol/kg) | Si4+ (mol/kg) | Density (g/cm3) | 0.5 | 30.32809 | 9.671915 | 60 | 1.47792 | 0 | Density (g/cm3) | 20 | KOH-KWG | BUT | 1.477776496 | -0.000143504 | -0.009709863 | 1
11.2492 | 2.812301 | 1.55284 | 0 | 3 | K+ (mol/l) | Si4+ (mol/l) | Density (g/cm3) | 45 | 0.5 | 1.55284 | 0 | dry matter (%) | MS | Density (g/cm3) | 34.1191 | 0.5 | 1.55284 | 0 | K2O (%) | MS | Density (g/cm3) | 13.17141 | 3.292853 | 1.55284 | 0 | K+ (mol/kg) | Si4+ (mol/kg) | Density (g/cm3) | 0.5 | 34.1191 | 10.8809 | 55 | 1.55284 | 0 | Density (g/cm3) | 20 | KOH-KWG | BUT | 1.553754 | 0.0009137576 | 0.05884429 | 1
11.76037 | 2.940093 | 1.57442 | 0 | 3 | K+ (mol/l) | Si4+ (mol/l) | Density (g/cm3) | 46.4 | 0.5 | 1.57442 | 0 | dry matter (%) | MS | Density (g/cm3) | 35.18058 | 0.5 | 1.57442 | 0 | K2O (%) | MS | Density (g/cm3) | 13.93592 | 3.483981 | 1.57442 | 0 | K+ (mol/kg) | Si4+ (mol/kg) | Density (g/cm3) | 0.5 | 35.18058 | 11.21942 | 53.6 | 1.57442 | 0 | Density (g/cm3) | 20 | KOH-KWG | BUT | 1.576246 | 0.001825867 | 0.1159708 | 1
0 | 0 | 0.9982 | 0 | 4 | K+ (mol/l) | Si4+ (mol/l) | Density (g/cm3) | 0 | 1 | 0.9982 |  | dry matter (%) | MS | Density (g/cm3) | 0 | 1 | 0.9982 | 0 | K2O (%) | MS | Density (g/cm3) | 0 | 0 | 0.9982 | 0 | K+ (mol/kg) | Si4+ (mol/kg) | Density (g/cm3) | 1 | 0 | 0 | 100 | 0.9982 | 0 | Density (g/cm3) | 20 | KOH-KWG | BUT | 1.0011929 | 0.0029929 | 0.2998297 | 100
0.6776978 | 0.3388489 | 1.045525 | 7.071068e-06 | 4 | K+ (mol/l) | Si4+ (mol/l) | Density (g/cm3) | 5 | 1 | 1.045525 | 7.071068e-06 | dry matter (%) | MS | Density (g/cm3) | 3.05284 | 1 | 1.045525 | 7.071068e-06 | K2O (%) | MS | Density (g/cm3) | 0.6823042 | 0.3411521 | 1.045525 | 7.071068e-06 | K+ (mol/kg) | Si4+ (mol/kg) | Density (g/cm3) | 1 | 3.05284 | 1.94716 | 95 | 1.045525 | 7.071068e-06 | Density (g/cm3) | 20 | KOH-KWG | BUT | 1.045284516 | -0.000240484 | -0.02300127 | 1
1.419313 | 0.7096567 | 1.09483 | 0 | 4 | K+ (mol/l) | Si4+ (mol/l) | Density (g/cm3) | 10 | 1 | 1.09483 | 0 | dry matter (%) | MS | Density (g/cm3) | 6.105681 | 1 | 1.09483 | 0 | K2O (%) | MS | Density (g/cm3) | 1.44042 | 0.72021 | 1.09483 | 0 | K+ (mol/kg) | Si4+ (mol/kg) | Density (g/cm3) | 1 | 6.105681 | 3.894319 | 90 | 1.09483 | 0 | Density (g/cm3) | 20 | KOH-KWG | BUT | 1.094467698 | -0.000362302 | -0.03309208 | 1
2.230399 | 1.115199 | 1.14699 | 0 | 4 | K+ (mol/l) | Si4+ (mol/l) | Density (g/cm3) | 15 | 1 | 1.14699 | 0 | dry matter (%) | MS | Density (g/cm3) | 9.158521 | 1 | 1.14699 | 0 | K2O (%) | MS | Density (g/cm3) | 2.287726 | 1.143863 | 1.14699 | 0 | K+ (mol/kg) | Si4+ (mol/kg) | Density (g/cm3) | 1 | 9.158521 | 5.841479 | 85 | 1.14699 | 0 | Density (g/cm3) | 20 | KOH-KWG | BUT | 1.147573817 | 0.000583817 | 0.05089992 | 1
3.129184 | 1.564592 | 1.206895 | 7.071068e-06 | 4 | K+ (mol/l) | Si4+ (mol/l) | Density (g/cm3) | 20 | 1 | 1.206895 | 7.071068e-06 | dry matter (%) | MS | Density (g/cm3) | 12.21136 | 1 | 1.206895 | 7.071068e-06 | K2O (%) | MS | Density (g/cm3) | 3.240945 | 1.620472 | 1.206895 | 7.071068e-06 | K+ (mol/kg) | Si4+ (mol/kg) | Density (g/cm3) | 1 | 12.21136 | 7.788639 | 80 | 1.206895 | 7.071068e-06 | Density (g/cm3) | 20 | KOH-KWG | BUT | 1.203858264 | -0.003036736 | -0.2516156 | 1
4.09098 | 2.04549 | 1.26228 | 0 | 4 | K+ (mol/l) | Si4+ (mol/l) | Density (g/cm3) | 25 | 1 | 1.26228 | 0 | dry matter (%) | MS | Density (g/cm3) | 15.2642 | 1 | 1.26228 | 0 | K2O (%) | MS | Density (g/cm3) | 4.32126 | 2.16063 | 1.26228 | 0 | K+ (mol/kg) | Si4+ (mol/kg) | Density (g/cm3) | 1 | 15.2642 | 9.735798 | 75 | 1.26228 | 0 | Density (g/cm3) | 20 | KOH-KWG | BUT | 1.26300045 | 0.00072045 | 0.05707529 | 1
5.157633 | 2.578817 | 1.326165 | 2.12132e-05 | 4 | K+ (mol/l) | Si4+ (mol/l) | Density (g/cm3) | 30 | 1 | 1.326165 | 2.12132e-05 | dry matter (%) | MS | Density (g/cm3) | 18.31704 | 1 | 1.326165 | 2.12132e-05 | K2O (%) | MS | Density (g/cm3) | 5.555905 | 2.777953 | 1.326165 | 2.12132e-05 | K+ (mol/kg) | Si4+ (mol/kg) | Density (g/cm3) | 1 | 18.31704 | 11.68296 | 70 | 1.326165 | 2.12132e-05 | Density (g/cm3) | 20 | KOH-KWG | BUT | 1.325103806 | -0.001061194 | -0.08001976 | 1
6.316339 | 3.158169 | 1.392085 | 7.071068e-06 | 4 | K+ (mol/l) | Si4+ (mol/l) | Density (g/cm3) | 35 | 1 | 1.392085 | 7.071068e-06 | dry matter (%) | MS | Density (g/cm3) | 21.36988 | 1 | 1.392085 | 7.071068e-06 | K2O (%) | MS | Density (g/cm3) | 6.980496 | 3.490248 | 1.392085 | 7.071068e-06 | K+ (mol/kg) | Si4+ (mol/kg) | Density (g/cm3) | 1 | 21.36988 | 13.63012 | 65 | 1.392085 | 7.071068e-06 | Density (g/cm3) | 20 | KOH-KWG | BUT | 1.390695783 | -0.001389217 | -0.09979398 | 1
7.590371 | 3.795185 | 1.463765 | 7.071068e-06 | 4 | K+ (mol/l) | Si4+ (mol/l) | Density (g/cm3) | 40 | 1 | 1.463765 | 7.071068e-06 | dry matter (%) | MS | Density (g/cm3) | 24.42272 | 1 | 1.463765 | 7.071068e-06 | K2O (%) | MS | Density (g/cm3) | 8.642519 | 4.32126 | 1.463765 | 7.071068e-06 | K+ (mol/kg) | Si4+ (mol/kg) | Density (g/cm3) | 1 | 24.42272 | 15.57728 | 60 | 1.463765 | 7.071068e-06 | Density (g/cm3) | 20 | KOH-KWG | BUT | 1.460727852 | -0.003037148 | -0.2074888 | 1
8.979728 | 4.489864 | 1.539285 | 7.071068e-06 | 4 | K+ (mol/l) | Si4+ (mol/l) | Density (g/cm3) | 45 | 1 | 1.539285 | 7.071068e-06 | dry matter (%) | MS | Density (g/cm3) | 27.47556 | 1 | 1.539285 | 7.071068e-06 | K2O (%) | MS | Density (g/cm3) | 10.60673 | 5.303364 | 1.539285 | 7.071068e-06 | K+ (mol/kg) | Si4+ (mol/kg) | Density (g/cm3) | 1 | 27.47556 | 17.52444 | 55 | 1.539285 | 7.071068e-06 | Density (g/cm3) | 20 | KOH-KWG | BUT | 1.536575504 | -0.002709496 | -0.176023 | 1
0 | 0 | 0.9982 | 0 | 5 | K+ (mol/l) | Si4+ (mol/l) | Density (g/cm3) | 0 | 1.5 | 0.9982 |  | dry matter (%) | MS | Density (g/cm3) | 0 | 1.5 | 0.9982 | 0 | K2O (%) | MS | Density (g/cm3) | 0 | 0 | 0.9982 | 0 | K+ (mol/kg) | Si4+ (mol/kg) | Density (g/cm3) | 1.5 | 0 | 0 | 100 | 0.9982 | 0 | Density (g/cm3) | 20 | KOH-KWG | BUT | 1.0013305 | 0.0031305 | 0.3136145 | 100
0.566131 | 0.4245982 | 1.04347 | 0 | 5 | K+ (mol/l) | Si4+ (mol/l) | Density (g/cm3) | 5 | 1.5 | 1.04347 | 0 | dry matter (%) | MS | Density (g/cm3) | 2.555285 | 1.5 | 1.04347 | 0 | K2O (%) | MS | Density (g/cm3) | 0.5711016 | 0.4283262 | 1.04347 | 0 | K+ (mol/kg) | Si4+ (mol/kg) | Density (g/cm3) | 1.5 | 2.555285 | 2.444715 | 95 | 1.04347 | 0 | Density (g/cm3) | 20 | KOH-KWG | BUT | 1.041851 | -0.001619177 | -0.1551723 | 1
1.182279 | 0.8867095 | 1.089565 | 7.071068e-06 | 5 | K+ (mol/l) | Si4+ (mol/l) | Density (g/cm3) | 10 | 1.5 | 1.089565 | 7.071068e-06 | dry matter (%) | MS | Density (g/cm3) | 5.110571 | 1.5 | 1.089565 | 7.071068e-06 | K2O (%) | MS | Density (g/cm3) | 1.205659 | 0.9042442 | 1.089565 | 7.071068e-06 | K+ (mol/kg) | Si4+ (mol/kg) | Density (g/cm3) | 1.5 | 5.110571 | 4.889429 | 90 | 1.089565 | 7.071068e-06 | Density (g/cm3) | 20 | KOH-KWG | BUT | 1.087866 | -0.001698567 | -0.155894 | 1
1.853987 | 1.39049 | 1.139065 | 7.071068e-06 | 5 | K+ (mol/l) | Si4+ (mol/l) | Density (g/cm3) | 15 | 1.5 | 1.139065 | 7.071068e-06 | dry matter (%) | MS | Density (g/cm3) | 7.665856 | 1.5 | 1.139065 | 7.071068e-06 | K2O (%) | MS | Density (g/cm3) | 1.91487 | 1.436152 | 1.139065 | 7.071068e-06 | K+ (mol/kg) | Si4+ (mol/kg) | Density (g/cm3) | 1.5 | 7.665856 | 7.334144 | 85 | 1.139065 | 7.071068e-06 | Density (g/cm3) | 20 | KOH-KWG | BUT | 1.138179 | -0.0008858914 | -0.07777356 | 1
2.586525 | 1.939894 | 1.191845 | 7.071068e-06 | 5 | K+ (mol/l) | Si4+ (mol/l) | Density (g/cm3) | 20 | 1.5 | 1.191845 | 7.071068e-06 | dry matter (%) | MS | Density (g/cm3) | 10.22114 | 1.5 | 1.191845 | 7.071068e-06 | K2O (%) | MS | Density (g/cm3) | 2.712732 | 2.034549 | 1.191845 | 7.071068e-06 | K+ (mol/kg) | Si4+ (mol/kg) | Density (g/cm3) | 1.5 | 10.22114 | 9.778858 | 80 | 1.191845 | 7.071068e-06 | Density (g/cm3) | 20 | KOH-KWG | BUT | 1.192015 | 0.0001696485 | 0.01423411 | 1
3.387104 | 2.540328 | 1.248595 | 7.071068e-06 | 5 | K+ (mol/l) | Si4+ (mol/l) | Density (g/cm3) | 25 | 1.5 | 1.248595 | 7.071068e-06 | dry matter (%) | MS | Density (g/cm3) | 12.77643 | 1.5 | 1.248595 | 7.071068e-06 | K2O (%) | MS | Density (g/cm3) | 3.616977 | 2.712732 | 1.248595 | 7.071068e-06 | K+ (mol/kg) | Si4+ (mol/kg) | Density (g/cm3) | 1.5 | 12.77643 | 12.22357 | 75 | 1.248595 | 7.071068e-06 | Density (g/cm3) | 20 | KOH-KWG | BUT | 1.249023 | 0.0004278719 | 0.03426827 | 1
4.261258 | 3.195943 | 1.30903 | 1.414214e-05 | 5 | K+ (mol/l) | Si4+ (mol/l) | Density (g/cm3) | 30 | 1.5 | 1.30903 | 1.414214e-05 | dry matter (%) | MS | Density (g/cm3) | 15.33171 | 1.5 | 1.30903 | 1.414214e-05 | K2O (%) | MS | Density (g/cm3) | 4.650399 | 3.487799 | 1.30903 | 1.414214e-05 | K+ (mol/kg) | Si4+ (mol/kg) | Density (g/cm3) | 1.5 | 15.33171 | 14.66829 | 70 | 1.30903 | 1.414214e-05 | Density (g/cm3) | 20 | KOH-KWG | BUT | 1.309278 | 0.0002476178 | 0.01891612 | 1
5.21675 | 3.912563 | 1.373615 | 7.071068e-06 | 5 | K+ (mol/l) | Si4+ (mol/l) | Density (g/cm3) | 35 | 1.5 | 1.373615 | 7.071068e-06 | dry matter (%) | MS | Density (g/cm3) | 17.887 | 1.5 | 1.373615 | 7.071068e-06 | K2O (%) | MS | Density (g/cm3) | 5.842808 | 4.382106 | 1.373615 | 7.071068e-06 | K+ (mol/kg) | Si4+ (mol/kg) | Density (g/cm3) | 1.5 | 17.887 | 17.113 | 65 | 1.373615 | 7.071068e-06 | Density (g/cm3) | 20 | KOH-KWG | BUT | 1.373277 | -0.0003382549 | -0.02462516 | 1
6.256624 | 4.692468 | 1.441495 | 7.071068e-06 | 5 | K+ (mol/l) | Si4+ (mol/l) | Density (g/cm3) | 40 | 1.5 | 1.441495 | 7.071068e-06 | dry matter (%) | MS | Density (g/cm3) | 20.44228 | 1.5 | 1.441495 | 7.071068e-06 | K2O (%) | MS | Density (g/cm3) | 7.233953 | 5.425465 | 1.441495 | 7.071068e-06 | K+ (mol/kg) | Si4+ (mol/kg) | Density (g/cm3) | 1.5 | 20.44228 | 19.55772 | 60 | 1.441495 | 7.071068e-06 | Density (g/cm3) | 20 | KOH-KWG | BUT | 1.441942133 | 0.000447133 | 0.0310187 | 1
7.403872 | 5.552904 | 1.51628 | 1.414214e-05 | 5 | K+ (mol/l) | Si4+ (mol/l) | Density (g/cm3) | 45 | 1.5 | 1.51628 | 1.414214e-05 | dry matter (%) | MS | Density (g/cm3) | 22.99757 | 1.5 | 1.51628 | 1.414214e-05 | K2O (%) | MS | Density (g/cm3) | 8.878034 | 6.658525 | 1.51628 | 1.414214e-05 | K+ (mol/kg) | Si4+ (mol/kg) | Density (g/cm3) | 1.5 | 22.99757 | 22.00243 | 55 | 1.51628 | 1.414214e-05 | Density (g/cm3) | 20 | KOH-KWG | BUT | 1.51662 | 0.0003396804 | 0.02240222 | 1
0 | 0 | 0.9982 | 0 | 6 | K+ (mol/l) | Si4+ (mol/l) | Density (g/cm3) | 0 | 1.887 | 0.9982 |  | dry matter (%) | MS | Density (g/cm3) | 0 | 1.887 | 0.9982 | 0 | K2O (%) | MS | Density (g/cm3) | 0 | 0 | 0.9982 | 0 | K+ (mol/kg) | Si4+ (mol/kg) | Density (g/cm3) | 1.887 | 0 | 0 | 100 | 0.9982 | 0 | Density (g/cm3) | 20 | KOH-KWG | BUT | 1.002976 | 0.00477606 | 0.4784672 | 100
0.5019585 | 0.4735978 | 1.0419 | 0 | 6 | K+ (mol/l) | Si4+ (mol/l) | Density (g/cm3) | 5 | 1.887 | 1.0419 | 0 | dry matter (%) | MS | Density (g/cm3) | 2.269051 | 1.887 | 1.0419 | 0 | K2O (%) | MS | Density (g/cm3) | 0.5071287 | 0.4784759 | 1.0419 | 0 | K+ (mol/kg) | Si4+ (mol/kg) | Density (g/cm3) | 1.887 | 2.269051 | 2.730949 | 95 | 1.0419 | 0 | Density (g/cm3) | 20 | KOH-KWG | BUT | 1.041058 | -0.0008418405 | -0.08079859 | 1
1.045976 | 0.9868781 | 1.08555 | 0 | 6 | K+ (mol/l) | Si4+ (mol/l) | Density (g/cm3) | 10 | 1.887 | 1.08555 | 0 | dry matter (%) | MS | Density (g/cm3) | 4.538102 | 1.887 | 1.08555 | 0 | K2O (%) | MS | Density (g/cm3) | 1.070605 | 1.010116 | 1.08555 | 0 | K+ (mol/kg) | Si4+ (mol/kg) | Density (g/cm3) | 1.887 | 4.538102 | 5.461898 | 90 | 1.08555 | 0 | Density (g/cm3) | 20 | KOH-KWG | BUT | 1.084844 | -0.0007060435 | -0.06504016 | 1
1.639502 | 1.54687 | 1.134355 | 7.071068e-06 | 6 | K+ (mol/l) | Si4+ (mol/l) | Density (g/cm3) | 15 | 1.887 | 1.134355 | 7.071068e-06 | dry matter (%) | MS | Density (g/cm3) | 6.807153 | 1.887 | 1.134355 | 7.071068e-06 | K2O (%) | MS | Density (g/cm3) | 1.700373 | 1.604302 | 1.134355 | 7.071068e-06 | K+ (mol/kg) | Si4+ (mol/kg) | Density (g/cm3) | 1.887 | 6.807153 | 8.192847 | 85 | 1.134355 | 7.071068e-06 | Density (g/cm3) | 20 | KOH-KWG | BUT | 1.133112 | -0.001242674 | -0.109549 | 1
2.283812 | 2.154777 | 1.18511 | 1.414214e-05 | 6 | K+ (mol/l) | Si4+ (mol/l) | Density (g/cm3) | 20 | 1.887 | 1.18511 | 1.414214e-05 | dry matter (%) | MS | Density (g/cm3) | 9.076204 | 1.887 | 1.18511 | 1.414214e-05 | K2O (%) | MS | Density (g/cm3) | 2.408861 | 2.272761 | 1.18511 | 1.414214e-05 | K+ (mol/kg) | Si4+ (mol/kg) | Density (g/cm3) | 1.887 | 9.076204 | 10.9238 | 80 | 1.18511 | 1.414214e-05 | Density (g/cm3) | 20 | KOH-KWG | BUT | 1.185066 | -4.383847e-05 | -0.003699105 | 1
2.986711 | 2.817962 | 1.239885 | 3.535534e-05 | 6 | K+ (mol/l) | Si4+ (mol/l) | Density (g/cm3) | 25 | 1.887 | 1.239885 | 3.535534e-05 | dry matter (%) | MS | Density (g/cm3) | 11.34525 | 1.887 | 1.239885 | 3.535534e-05 | K2O (%) | MS | Density (g/cm3) | 3.211815 | 3.030347 | 1.239885 | 3.535534e-05 | K+ (mol/kg) | Si4+ (mol/kg) | Density (g/cm3) | 1.887 | 11.34525 | 13.65475 | 75 | 1.239885 | 3.535534e-05 | Density (g/cm3) | 20 | KOH-KWG | BUT | 1.240332 | 0.0004473792 | 0.03608231 | 1
3.752866 | 3.540829 | 1.298285 | 7.071068e-06 | 6 | K+ (mol/l) | Si4+ (mol/l) | Density (g/cm3) | 30 | 1.887 | 1.298285 | 7.071068e-06 | dry matter (%) | MS | Density (g/cm3) | 13.61431 | 1.887 | 1.298285 | 7.071068e-06 | K2O (%) | MS | Density (g/cm3) | 4.129476 | 3.896161 | 1.298285 | 7.071068e-06 | K+ (mol/kg) | Si4+ (mol/kg) | Density (g/cm3) | 1.887 | 13.61431 | 16.38569 | 70 | 1.298285 | 7.071068e-06 | Density (g/cm3) | 20 | KOH-KWG | BUT | 1.298962 | 0.0006769133 | 0.05213904 | 1
0 | 0 | 0.9982 | 0 | 7 | K+ (mol/l) | Si4+ (mol/l) | Density (g/cm3) | 0 | 2 | 0.9982 |  | dry matter (%) | MS | Density (g/cm3) | 0 | 2 | 0.9982 | 0 | K2O (%) | MS | Density (g/cm3) | 0 | 0 | 0.9982 | 0 | K+ (mol/kg) | Si4+ (mol/kg) | Density (g/cm3) | 2 | 0 | 0 | 100 | 0.9982 | 0 | Density (g/cm3) | 20 | KOH-KWG | BUT | 1.0036864 | 0.0054864 | 0.5496293 | 100
0.4855684 | 0.4855684 | 1.040845 | 7.071068e-06 | 7 | K+ (mol/l) | Si4+ (mol/l) | Density (g/cm3) | 5 | 2 | 1.040845 | 7.071068e-06 | dry matter (%) | MS | Density (g/cm3) | 2.197186 | 2 | 1.040845 | 7.071068e-06 | K2O (%) | MS | Density (g/cm3) | 0.491067 | 0.491067 | 1.040845 | 7.071068e-06 | K+ (mol/kg) | Si4+ (mol/kg) | Density (g/cm3) | 2 | 2.197186 | 2.802814 | 95 | 1.040845 | 7.071068e-06 | Density (g/cm3) | 20 | KOH-KWG | BUT | 1.041134867 | 0.000289867 | 0.0278492 | 1
1.012661 | 1.012661 | 1.08535 | 1.414214e-05 | 7 | K+ (mol/l) | Si4+ (mol/l) | Density (g/cm3) | 10 | 2 | 1.08535 | 1.414214e-05 | dry matter (%) | MS | Density (g/cm3) | 4.394372 | 2 | 1.08535 | 1.414214e-05 | K2O (%) | MS | Density (g/cm3) | 1.036697 | 1.036697 | 1.08535 | 1.414214e-05 | K+ (mol/kg) | Si4+ (mol/kg) | Density (g/cm3) | 2 | 4.394372 | 5.605628 | 90 | 1.08535 | 1.414214e-05 | Density (g/cm3) | 20 | KOH-KWG | BUT | 1.084330756 | -0.001019244 | -0.09390925 | 1
1.585008 | 1.585008 | 1.13252 | 0 | 7 | K+ (mol/l) | Si4+ (mol/l) | Density (g/cm3) | 15 | 2 | 1.13252 | 0 | dry matter (%) | MS | Density (g/cm3) | 6.591558 | 2 | 1.13252 | 0 | K2O (%) | MS | Density (g/cm3) | 1.646519 | 1.646519 | 1.13252 | 0 | K+ (mol/kg) | Si4+ (mol/kg) | Density (g/cm3) | 2 | 6.591558 | 8.408442 | 85 | 1.13252 | 0 | Density (g/cm3) | 20 | KOH-KWG | BUT | 1.132046254 | -0.000473746 | -0.04183114 | 1
2.207365 | 2.207365 | 1.182905 | 7.071068e-06 | 7 | K+ (mol/l) | Si4+ (mol/l) | Density (g/cm3) | 20 | 2 | 1.182905 | 7.071068e-06 | dry matter (%) | MS | Density (g/cm3) | 8.788744 | 2 | 1.182905 | 7.071068e-06 | K2O (%) | MS | Density (g/cm3) | 2.332568 | 2.332568 | 1.182905 | 7.071068e-06 | K+ (mol/kg) | Si4+ (mol/kg) | Density (g/cm3) | 2 | 8.788744 | 11.21126 | 80 | 1.182905 | 7.071068e-06 | Density (g/cm3) | 20 | KOH-KWG | BUT | 1.183477568 | 0.000572568 | 0.04840355 | 1
2.886938 | 2.886938 | 1.237665 | 2.12132e-05 | 7 | K+ (mol/l) | Si4+ (mol/l) | Density (g/cm3) | 25 | 2 | 1.237665 | 2.12132e-05 | dry matter (%) | MS | Density (g/cm3) | 10.98593 | 2 | 1.237665 | 2.12132e-05 | K2O (%) | MS | Density (g/cm3) | 3.110091 | 3.110091 | 1.237665 | 2.12132e-05 | K+ (mol/kg) | Si4+ (mol/kg) | Density (g/cm3) | 2 | 10.98593 | 14.01407 | 75 | 1.237665 | 2.12132e-05 | Density (g/cm3) | 20 | KOH-KWG | BUT | 1.238244925 | 0.000579925 | 0.04685638 | 1
3.625525 | 3.625525 | 1.295255 | 7.071068e-06 | 7 | K+ (mol/l) | Si4+ (mol/l) | Density (g/cm3) | 30 | 2 | 1.295255 | 7.071068e-06 | dry matter (%) | MS | Density (g/cm3) | 13.18312 | 2 | 1.295255 | 7.071068e-06 | K2O (%) | MS | Density (g/cm3) | 3.998688 | 3.998688 | 1.295255 | 7.071068e-06 | K+ (mol/kg) | Si4+ (mol/kg) | Density (g/cm3) | 2 | 13.18312 | 16.81688 | 70 | 1.295255 | 7.071068e-06 | Density (g/cm3) | 20 | KOH-KWG | BUT | 1.296392572 | 0.001137572 | 0.0878261 | 1
0 | 0 | 0.9982 | 0 | 8 | K+ (mol/l) | Si4+ (mol/l) | Density (g/cm3) | 0 | 2.5 | 0.9982 |  | dry matter (%) | MS | Density (g/cm3) | 0 | 2.5 | 0.9982 | 0 | K2O (%) | MS | Density (g/cm3) | 0 | 0 | 0.9982 | 0 | K+ (mol/kg) | Si4+ (mol/kg) | Density (g/cm3) | 2.5 | 0 | 0 | 100 | 0.9982 | 0 | Density (g/cm3) | 20 | KOH-KWG | BUT | 1.007330375 | 0.009130375 | 0.9146839 | 100
0.4253486 | 0.5316858 | 1.039535 | 7.071068e-06 | 8 | K+ (mol/l) | Si4+ (mol/l) | Density (g/cm3) | 5 | 2.5 | 1.039535 | 7.071068e-06 | dry matter (%) | MS | Density (g/cm3) | 1.927118 | 2.5 | 1.039535 | 7.071068e-06 | K2O (%) | MS | Density (g/cm3) | 0.4307074 | 0.5383842 | 1.039535 | 7.071068e-06 | K+ (mol/kg) | Si4+ (mol/kg) | Density (g/cm3) | 2.5 | 1.927118 | 3.072882 | 95 | 1.039535 | 7.071068e-06 | Density (g/cm3) | 20 | KOH-KWG | BUT | 1.042534 | 0.002998673 | 0.2884629 | 1
0.8855791 | 1.106974 | 1.08216 | 0 | 8 | K+ (mol/l) | Si4+ (mol/l) | Density (g/cm3) | 10 | 2.5 | 1.08216 | 0 | dry matter (%) | MS | Density (g/cm3) | 3.854237 | 2.5 | 1.08216 | 0 | K2O (%) | MS | Density (g/cm3) | 0.9092711 | 1.136589 | 1.08216 | 0 | K+ (mol/kg) | Si4+ (mol/kg) | Density (g/cm3) | 2.5 | 3.854237 | 6.145763 | 90 | 1.08216 | 0 | Density (g/cm3) | 20 | KOH-KWG | BUT | 1.083585 | 0.001424944 | 0.1316759 | 1
1.38462 | 1.730775 | 1.127985 | 7.071068e-06 | 8 | K+ (mol/l) | Si4+ (mol/l) | Density (g/cm3) | 15 | 2.5 | 1.127985 | 7.071068e-06 | dry matter (%) | MS | Density (g/cm3) | 5.781355 | 2.5 | 1.127985 | 7.071068e-06 | K2O (%) | MS | Density (g/cm3) | 1.444136 | 1.805171 | 1.127985 | 7.071068e-06 | K+ (mol/kg) | Si4+ (mol/kg) | Density (g/cm3) | 2.5 | 5.781355 | 9.218645 | 85 | 1.127985 | 7.071068e-06 | Density (g/cm3) | 20 | KOH-KWG | BUT | 1.129227 | 0.001241782 | 0.1100885 | 1
1.925645 | 2.407057 | 1.17655 | 0 | 8 | K+ (mol/l) | Si4+ (mol/l) | Density (g/cm3) | 20 | 2.5 | 1.17655 | 0 | dry matter (%) | MS | Density (g/cm3) | 7.708473 | 2.5 | 1.17655 | 0 | K2O (%) | MS | Density (g/cm3) | 2.04586 | 2.557325 | 1.17655 | 0 | K+ (mol/kg) | Si4+ (mol/kg) | Density (g/cm3) | 2.5 | 7.708473 | 12.29153 | 80 | 1.17655 | 0 | Density (g/cm3) | 20 | KOH-KWG | BUT | 1.178626 | 0.002075802 | 0.1764313 | 1
2.513871 | 3.142339 | 1.22876 | 1.414214e-05 | 8 | K+ (mol/l) | Si4+ (mol/l) | Density (g/cm3) | 25 | 2.5 | 1.22876 | 1.414214e-05 | dry matter (%) | MS | Density (g/cm3) | 9.635591 | 2.5 | 1.22876 | 1.414214e-05 | K2O (%) | MS | Density (g/cm3) | 2.727813 | 3.409767 | 1.22876 | 1.414214e-05 | K+ (mol/kg) | Si4+ (mol/kg) | Density (g/cm3) | 2.5 | 9.635591 | 15.36441 | 75 | 1.22876 | 1.414214e-05 | Density (g/cm3) | 20 | KOH-KWG | BUT | 1.231373 | 0.002612641 | 0.2126242 | 1
3.154495 | 3.943119 | 1.28491 | 1.414214e-05 | 8 | K+ (mol/l) | Si4+ (mol/l) | Density (g/cm3) | 30 | 2.5 | 1.28491 | 1.414214e-05 | dry matter (%) | MS | Density (g/cm3) | 11.56271 | 2.5 | 1.28491 | 1.414214e-05 | K2O (%) | MS | Density (g/cm3) | 3.507189 | 4.383986 | 1.28491 | 1.414214e-05 | K+ (mol/kg) | Si4+ (mol/kg) | Density (g/cm3) | 2.5 | 11.56271 | 18.43729 | 70 | 1.28491 | 1.414214e-05 | Density (g/cm3) | 20 | KOH-KWG | BUT | 1.287482 | 0.002571951 | 0.2001659 | 1
3.267756 | 4.084695 | 1.29479 | 0 | 8 | K+ (mol/l) | Si4+ (mol/l) | Density (g/cm3) | 30.84 | 2.5 | 1.29479 | 0 | dry matter (%) | MS | Density (g/cm3) | 11.88647 | 2.5 | 1.29479 | 0 | K2O (%) | MS | Density (g/cm3) | 3.64918 | 4.561475 | 1.29479 | 0 | K+ (mol/kg) | Si4+ (mol/kg) | Density (g/cm3) | 2.5 | 11.88647 | 18.95353 | 69.16 | 1.29479 | 0 | Density (g/cm3) | 20 | KOH-KWG | BUT | 1.297263 | 0.002473064 | 0.1910012 | 1
0 | 0 | 0.9982 | 0 | 9 | K+ (mol/l) | Si4+ (mol/l) | Density (g/cm3) | 0 | 3 | 0.9982 |  | dry matter (%) | MS | Density (g/cm3) | 0 | 3 | 0.9982 | 0 | K2O (%) | MS | Density (g/cm3) | 0 | 0 | 0.9982 | 0 | K+ (mol/kg) | Si4+ (mol/kg) | Density (g/cm3) | 3 | 0 | 0 | 100 | 0.9982 | 0 | Density (g/cm3) | 20 | KOH-KWG | BUT | 1.0093135 | 0.0111135 | 1.113354 | 100
0.3790246 | 0.5685369 | 1.04018 | 0 | 9 | K+ (mol/l) | Si4+ (mol/l) | Density (g/cm3) | 5 | 3 | 1.04018 | 0 | dry matter (%) | MS | Density (g/cm3) | 1.716174 | 3 | 1.04018 | 0 | K2O (%) | MS | Density (g/cm3) | 0.3835618 | 0.5753427 | 1.04018 | 0 | K+ (mol/kg) | Si4+ (mol/kg) | Density (g/cm3) | 3 | 1.716174 | 3.283826 | 95 | 1.04018 | 0 | Density (g/cm3) | 20 | KOH-KWG | BUT | 1.043425568 | 0.003245568 | 0.3120198 | 1
0.7900421 | 1.185063 | 1.08408 | 0 | 9 | K+ (mol/l) | Si4+ (mol/l) | Density (g/cm3) | 10 | 3 | 1.08408 | 0 | dry matter (%) | MS | Density (g/cm3) | 3.432349 | 3 | 1.08408 | 0 | K2O (%) | MS | Density (g/cm3) | 0.8097415 | 1.214612 | 1.08408 | 0 | K+ (mol/kg) | Si4+ (mol/kg) | Density (g/cm3) | 3 | 3.432349 | 6.567651 | 90 | 1.08408 | 0 | Density (g/cm3) | 20 | KOH-KWG | BUT | 1.083334574 | -0.000745426 | -0.06876116 | 1
1.236179 | 1.854268 | 1.13084 | 0 | 9 | K+ (mol/l) | Si4+ (mol/l) | Density (g/cm3) | 15 | 3 | 1.13084 | 0 | dry matter (%) | MS | Density (g/cm3) | 5.148523 | 3 | 1.13084 | 0 | K2O (%) | MS | Density (g/cm3) | 1.28606 | 1.92909 | 1.13084 | 0 | K+ (mol/kg) | Si4+ (mol/kg) | Density (g/cm3) | 3 | 5.148523 | 9.851477 | 85 | 1.13084 | 0 | Density (g/cm3) | 20 | KOH-KWG | BUT | 1.127753521 | -0.003086479 | -0.2729368 | 1
1.721421 | 2.582132 | 1.18105 | 1.414214e-05 | 9 | K+ (mol/l) | Si4+ (mol/l) | Density (g/cm3) | 20 | 3 | 1.18105 | 1.414214e-05 | dry matter (%) | MS | Density (g/cm3) | 6.864697 | 3 | 1.18105 | 1.414214e-05 | K2O (%) | MS | Density (g/cm3) | 1.821918 | 2.732878 | 1.18105 | 1.414214e-05 | K+ (mol/kg) | Si4+ (mol/kg) | Density (g/cm3) | 3 | 6.864697 | 13.1353 | 80 | 1.18105 | 1.414214e-05 | Density (g/cm3) | 20 | KOH-KWG | BUT | 1.175819432 | -0.005230568 | -0.4428744 | 1
2.250206 | 3.375309 | 1.235075 | 7.071068e-06 | 9 | K+ (mol/l) | Si4+ (mol/l) | Density (g/cm3) | 25 | 3 | 1.235075 | 7.071068e-06 | dry matter (%) | MS | Density (g/cm3) | 8.580871 | 3 | 1.235075 | 7.071068e-06 | K2O (%) | MS | Density (g/cm3) | 2.429225 | 3.643837 | 1.235075 | 7.071068e-06 | K+ (mol/kg) | Si4+ (mol/kg) | Density (g/cm3) | 3 | 8.580871 | 16.41913 | 75 | 1.235075 | 7.071068e-06 | Density (g/cm3) | 20 | KOH-KWG | BUT | 1.22709335 | -0.00798165 | -0.6462482 | 1
2.869813 | 4.30472 | 1.285635 | 7.071068e-06 | 9 | K+ (mol/l) | Si4+ (mol/l) | Density (g/cm3) | 30.63 | 3 | 1.285635 | 7.071068e-06 | dry matter (%) | MS | Density (g/cm3) | 10.51328 | 3 | 1.285635 | 7.071068e-06 | K2O (%) | MS | Density (g/cm3) | 3.217838 | 4.826757 | 1.285635 | 7.071068e-06 | K+ (mol/kg) | Si4+ (mol/kg) | Density (g/cm3) | 3 | 10.51328 | 20.11672 | 69.37 | 1.285635 | 7.071068e-06 | Density (g/cm3) | 20 | KOH-KWG | BUT | 1.288666 | 0.003030596 | 0.2357276 | 1
0 | 0 | 0.9982 | 0 | 10 | K+ (mol/l) | Si4+ (mol/l) | Density (g/cm3) | 0 | 3.5 | 0.9982 |  | dry matter (%) | MS | Density (g/cm3) | 0 | 3.5 | 0.9982 | 0 | K2O (%) | MS | Density (g/cm3) | 0 | 0 | 0.9982 | 0 | K+ (mol/kg) | Si4+ (mol/kg) | Density (g/cm3) | 3.5 | 0 | 0 | 100 | 0.9982 | 0 | Density (g/cm3) | 20 | KOH-KWG | BUT | 1.00466815 | 0.00646815 | 0.6479814 | 100
0.3409481 | 0.5966591 | 1.038105 | 7.071068e-06 | 10 | K+ (mol/l) | Si4+ (mol/l) | Density (g/cm3) | 5 | 3.5 | 1.038105 | 7.071068e-06 | dry matter (%) | MS | Density (g/cm3) | 1.546854 | 3.5 | 1.038105 | 7.071068e-06 | K2O (%) | MS | Density (g/cm3) | 0.3457191 | 0.6050084 | 1.038105 | 7.071068e-06 | K+ (mol/kg) | Si4+ (mol/kg) | Density (g/cm3) | 3.5 | 1.546854 | 3.453146 | 95 | 1.038105 | 7.071068e-06 | Density (g/cm3) | 20 | KOH-KWG | BUT | 1.03917 | 0.001065178 | 0.1026079 | 1
0.7089984 | 1.240747 | 1.079365 | 7.071068e-06 | 10 | K+ (mol/l) | Si4+ (mol/l) | Density (g/cm3) | 10 | 3.5 | 1.079365 | 7.071068e-06 | dry matter (%) | MS | Density (g/cm3) | 3.093709 | 3.5 | 1.079365 | 7.071068e-06 | K2O (%) | MS | Density (g/cm3) | 0.7298514 | 1.27724 | 1.079365 | 7.071068e-06 | K+ (mol/kg) | Si4+ (mol/kg) | Density (g/cm3) | 3.5 | 3.093709 | 6.906291 | 90 | 1.079365 | 7.071068e-06 | Density (g/cm3) | 20 | KOH-KWG | BUT | 1.079267 | -9.847575e-05 | -0.009123489 | 1
1.107915 | 1.938851 | 1.124445 | 3.535534e-05 | 10 | K+ (mol/l) | Si4+ (mol/l) | Density (g/cm3) | 15 | 3.5 | 1.124445 | 3.535534e-05 | dry matter (%) | MS | Density (g/cm3) | 4.640563 | 3.5 | 1.124445 | 3.535534e-05 | K2O (%) | MS | Density (g/cm3) | 1.159176 | 2.028557 | 1.124445 | 3.535534e-05 | K+ (mol/kg) | Si4+ (mol/kg) | Density (g/cm3) | 3.5 | 4.640563 | 10.35944 | 85 | 1.124445 | 3.535534e-05 | Density (g/cm3) | 20 | KOH-KWG | BUT | 1.123641 | -0.0008043999 | -0.0715375 | 1
1.539123 | 2.693465 | 1.171565 | 7.071068e-06 | 10 | K+ (mol/l) | Si4+ (mol/l) | Density (g/cm3) | 20 | 3.5 | 1.171565 | 7.071068e-06 | dry matter (%) | MS | Density (g/cm3) | 6.187417 | 3.5 | 1.171565 | 7.071068e-06 | K2O (%) | MS | Density (g/cm3) | 1.642166 | 2.87379 | 1.171565 | 7.071068e-06 | K+ (mol/kg) | Si4+ (mol/kg) | Density (g/cm3) | 3.5 | 6.187417 | 13.81258 | 80 | 1.171565 | 7.071068e-06 | Density (g/cm3) | 20 | KOH-KWG | BUT | 1.1714 | -0.0001651635 | -0.01409768 | 1
2.004501 | 3.507877 | 1.220645 | 7.071068e-06 | 10 | K+ (mol/l) | Si4+ (mol/l) | Density (g/cm3) | 25 | 3.5 | 1.220645 | 7.071068e-06 | dry matter (%) | MS | Density (g/cm3) | 7.734271 | 3.5 | 1.220645 | 7.071068e-06 | K2O (%) | MS | Density (g/cm3) | 2.189554 | 3.83172 | 1.220645 | 7.071068e-06 | K+ (mol/kg) | Si4+ (mol/kg) | Density (g/cm3) | 3.5 | 7.734271 | 17.26573 | 75 | 1.220645 | 7.071068e-06 | Density (g/cm3) | 20 | KOH-KWG | BUT | 1.222076 | 0.001430684 | 0.1172072 | 1
2.504858 | 4.383501 | 1.27622 | 0.0001838478 | 10 | K+ (mol/l) | Si4+ (mol/l) | Density (g/cm3) | 29.88 | 3.5 | 1.27622 | 0.0001838478 | dry matter (%) | MS | Density (g/cm3) | 9.244001 | 3.5 | 1.27622 | 0.0001838478 | K2O (%) | MS | Density (g/cm3) | 2.799082 | 4.898393 | 1.27622 | 0.0001838478 | K+ (mol/kg) | Si4+ (mol/kg) | Density (g/cm3) | 3.5 | 9.244001 | 20.636 | 70.12 | 1.27622 | 0.0001838478 | Density (g/cm3) | 20 | KOH-KWG | BUT | 1.274303 | -0.001917264 | -0.1502299 | 1
0 | 0 | 0.9982 | 0 | 11 | K+ (mol/l) | Si4+ (mol/l) | Density (g/cm3) | 0 | 3.885 | 0.9982 |  | dry matter (%) | MS | Density (g/cm3) | 0 | 3.885 | 0.9982 | 0 | K2O (%) | MS | Density (g/cm3) | 0 | 0 | 0.9982 | 0 | K+ (mol/kg) | Si4+ (mol/kg) | Density (g/cm3) | 3.885 | 0 | 0 | 100 | 0.9982 | 0 | Density (g/cm3) | 20 | KOH-KWG | BUT | 0.9922515 | -0.005948543 | -0.5959269 | 100
0.3163716 | 0.6145519 | 1.036455 | 7.071068e-06 | 11 | K+ (mol/l) | Si4+ (mol/l) | Density (g/cm3) | 5 | 3.885 | 1.036455 | 7.071068e-06 | dry matter (%) | MS | Density (g/cm3) | 1.437638 | 3.885 | 1.036455 | 7.071068e-06 | K2O (%) | MS | Density (g/cm3) | 0.3213094 | 0.6241436 | 1.036455 | 7.071068e-06 | K+ (mol/kg) | Si4+ (mol/kg) | Density (g/cm3) | 3.885 | 1.437638 | 3.562362 | 95 | 1.036455 | 7.071068e-06 | Density (g/cm3) | 20 | KOH-KWG | BUT | 1.028269 | -0.008185981 | -0.7898057 | 1
0.6467204 | 1.256254 | 1.05935 | 1.414214e-05 | 11 | K+ (mol/l) | Si4+ (mol/l) | Density (g/cm3) | 10 | 3.885 | 1.05935 | 1.414214e-05 | dry matter (%) | MS | Density (g/cm3) | 2.875276 | 3.885 | 1.05935 | 1.414214e-05 | K2O (%) | MS | Density (g/cm3) | 0.6783199 | 1.317636 | 1.05935 | 1.414214e-05 | K+ (mol/kg) | Si4+ (mol/kg) | Density (g/cm3) | 3.885 | 2.875276 | 7.124724 | 90 | 1.05935 | 1.414214e-05 | Density (g/cm3) | 20 | KOH-KWG | BUT | 1.069622 | 0.01027159 | 0.9696121 | 1
|  | chyběl vzorek | chyběl | 11 | K+ (mol/l) | Si4+ (mol/l) | Density (g/cm3) | 15 | 3.885 | chyběl vzorek | chyběl | dry matter (%) | MS | Density (g/cm3) | 4.312914 | 3.885 | chyběl vzorek | chyběl | K2O (%) | MS | Density (g/cm3) | 1.077332 | 2.092717 | chyběl vzorek | chyběl | K+ (mol/kg) | Si4+ (mol/kg) | Density (g/cm3) | 3.885 | 4.312914 | 10.68709 | 85 | chyběl vzorek | chyběl | Density (g/cm3) | 20 | KOH-KWG | BUT |  | #VALUE! | #VALUE! | 1
1.421399 | 2.761068 | 1.16415 | 2.828427e-05 | 11 | K+ (mol/l) | Si4+ (mol/l) | Density (g/cm3) | 20 | 3.885 | 1.16415 | 2.828427e-05 | dry matter (%) | MS | Density (g/cm3) | 5.750552 | 3.885 | 1.16415 | 2.828427e-05 | K2O (%) | MS | Density (g/cm3) | 1.52622 | 2.964682 | 1.16415 | 2.828427e-05 | K+ (mol/kg) | Si4+ (mol/kg) | Density (g/cm3) | 3.885 | 5.750552 | 14.24945 | 80 | 1.16415 | 2.828427e-05 | Density (g/cm3) | 20 | KOH-KWG | BUT | 1.163398 | -0.00075175 | -0.06457501 | 1
1.852602 | 3.598679 | 1.21385 | 0.0001131371 | 11 | K+ (mol/l) | Si4+ (mol/l) | Density (g/cm3) | 25 | 3.885 | 1.21385 | 0.0001131371 | dry matter (%) | MS | Density (g/cm3) | 7.18819 | 3.885 | 1.21385 | 0.0001131371 | K2O (%) | MS | Density (g/cm3) | 2.03496 | 3.952909 | 1.21385 | 0.0001131371 | K+ (mol/kg) | Si4+ (mol/kg) | Density (g/cm3) | 3.885 | 7.18819 | 17.81181 | 75 | 1.21385 | 0.0001131371 | Density (g/cm3) | 20 | KOH-KWG | BUT | 1.214416 | 0.0005656587 | 0.04660038 | 1
0 | 0 | 0.99704 | 0 | 1 | K+ (mol/l) | Si4+ (mol/l) | Density (g/cm3) | 0 | 0 | 0.99704 |  | dry matter (%) | MS | Density (g/cm3) | 0 | 0 | 0.99704 | 0 | K2O (%) | MS | Density (g/cm3) | 0 | 0 | 0.99704 | 0 | K+ (mol/kg) | Si4+ (mol/kg) | Density (g/cm3) | 0 | 0 | 0 | 100 | 0.99704 | 0 | Density (g/cm3) | 25 | KOH-KWG | BUT | 1 | 0.00296 | 0.2968788 | 100
1.116045 | 0 | 1.05127 | 0 | 1 | K+ (mol/l) | Si4+ (mol/l) | Density (g/cm3) | 5 | 0 | 1.05127 | 0 | dry matter (%) | MS | Density (g/cm3) | 5 | 0 | 1.05127 | 0 | K2O (%) | MS | Density (g/cm3) | 1.117491 | 0 | 1.05127 | 0 | K+ (mol/kg) | Si4+ (mol/kg) | Density (g/cm3) | 0 | 5 | 0 | 95 | 1.05127 | 0 | Density (g/cm3) | 25 | KOH-KWG | BUT | 1.050899 | -0.0003707438 | -0.03526627 | 1
2.349771 | 0 | 1.106695 | 7.071068e-06 | 1 | K+ (mol/l) | Si4+ (mol/l) | Density (g/cm3) | 10 | 0 | 1.106695 | 7.071068e-06 | dry matter (%) | MS | Density (g/cm3) | 10 | 0 | 1.106695 | 7.071068e-06 | K2O (%) | MS | Density (g/cm3) | 2.359147 | 0 | 1.106695 | 7.071068e-06 | K+ (mol/kg) | Si4+ (mol/kg) | Density (g/cm3) | 0 | 10 | 0 | 90 | 1.106695 | 7.071068e-06 | Density (g/cm3) | 25 | KOH-KWG | BUT | 1.1057875 | -0.0009075 | -0.08200091 | 1
3.707928 | 0 | 1.16424 | 0 | 1 | K+ (mol/l) | Si4+ (mol/l) | Density (g/cm3) | 15 | 0 | 1.16424 | 0 | dry matter (%) | MS | Density (g/cm3) | 15 | 0 | 1.16424 | 0 | K2O (%) | MS | Density (g/cm3) | 3.746881 | 0 | 1.16424 | 0 | K+ (mol/kg) | Si4+ (mol/kg) | Density (g/cm3) | 0 | 15 | 0 | 85 | 1.16424 | 0 | Density (g/cm3) | 25 | KOH-KWG | BUT | 1.163508 | -0.0007315438 | -0.06283445 | 1
5.197864 | 0 | 1.224045 | 7.071068e-06 | 1 | K+ (mol/l) | Si4+ (mol/l) | Density (g/cm3) | 20 | 0 | 1.224045 | 7.071068e-06 | dry matter (%) | MS | Density (g/cm3) | 20 | 0 | 1.224045 | 7.071068e-06 | K2O (%) | MS | Density (g/cm3) | 5.308081 | 0 | 1.224045 | 7.071068e-06 | K+ (mol/kg) | Si4+ (mol/kg) | Density (g/cm3) | 0 | 20 | 0 | 80 | 1.224045 | 7.071068e-06 | Density (g/cm3) | 25 | KOH-KWG | BUT | 1.2233392 | -0.0007058 | -0.05766128 | 1
6.823724 | 0 | 1.285535 | 7.071068e-06 | 1 | K+ (mol/l) | Si4+ (mol/l) | Density (g/cm3) | 25 | 0 | 1.285535 | 7.071068e-06 | dry matter (%) | MS | Density (g/cm3) | 25 | 0 | 1.285535 | 7.071068e-06 | K2O (%) | MS | Density (g/cm3) | 7.077441 | 0 | 1.285535 | 7.071068e-06 | K+ (mol/kg) | Si4+ (mol/kg) | Density (g/cm3) | 0 | 25 | 0 | 75 | 1.285535 | 7.071068e-06 | Density (g/cm3) | 25 | KOH-KWG | BUT | 1.28499 | -0.0005448437 | -0.04238265 | 1
8.611799 | 0 | 1.351995 | 7.071068e-06 | 1 | K+ (mol/l) | Si4+ (mol/l) | Density (g/cm3) | 30 | 0 | 1.351995 | 7.071068e-06 | dry matter (%) | MS | Density (g/cm3) | 30 | 0 | 1.351995 | 7.071068e-06 | K2O (%) | MS | Density (g/cm3) | 9.099567 | 0 | 1.351995 | 7.071068e-06 | K+ (mol/kg) | Si4+ (mol/kg) | Density (g/cm3) | 0 | 30 | 0 | 70 | 1.351995 | 7.071068e-06 | Density (g/cm3) | 25 | KOH-KWG | BUT | 1.3486051 | -0.0033899 | -0.2507332 | 1
10.51795 | 0 | 1.415355 | 7.071068e-06 | 1 | K+ (mol/l) | Si4+ (mol/l) | Density (g/cm3) | 35 | 0 | 1.415355 | 7.071068e-06 | dry matter (%) | MS | Density (g/cm3) | 35 | 0 | 1.415355 | 7.071068e-06 | K2O (%) | MS | Density (g/cm3) | 11.43279 | 0 | 1.415355 | 7.071068e-06 | K+ (mol/kg) | Si4+ (mol/kg) | Density (g/cm3) | 0 | 35 | 0 | 65 | 1.415355 | 7.071068e-06 | Density (g/cm3) | 25 | KOH-KWG | BUT | 1.414761 | -0.0005938437 | -0.04195723 | 1
12.60444 | 0 | 1.48411 | 0 | 1 | K+ (mol/l) | Si4+ (mol/l) | Density (g/cm3) | 40 | 0 | 1.48411 | 0 | dry matter (%) | MS | Density (g/cm3) | 40 | 0 | 1.48411 | 0 | K2O (%) | MS | Density (g/cm3) | 14.15488 | 0 | 1.48411 | 0 | K+ (mol/kg) | Si4+ (mol/kg) | Density (g/cm3) | 0 | 40 | 0 | 60 | 1.48411 | 0 | Density (g/cm3) | 25 | KOH-KWG | BUT | 1.4844688 | 0.0003588 | 0.02417611 | 1
13.34347 | 0 | 1.508885 | 7.071068e-06 | 1 | K+ (mol/l) | Si4+ (mol/l) | Density (g/cm3) | 41.65 | 0 | 1.508885 | 7.071068e-06 | dry matter (%) | MS | Density (g/cm3) | 41.65 | 0 | 1.508885 | 7.071068e-06 | K2O (%) | MS | Density (g/cm3) | 15.15555 | 0 | 1.508885 | 7.071068e-06 | K+ (mol/kg) | Si4+ (mol/kg) | Density (g/cm3) | 0 | 41.65 | 0 | 58.35 | 1.508885 | 7.071068e-06 | Density (g/cm3) | 25 | KOH-KWG | BUT | 1.508485 | -0.0003995684 | -0.02648104 | 1
0 | 0 | 0.99704 | 0 | 2 | K+ (mol/l) | Si4+ (mol/l) | Density (g/cm3) | 0 | 0.1 | 0.99704 |  | dry matter (%) | MS | Density (g/cm3) | 0 | 0.1 | 0.99704 | 0 | K2O (%) | MS | Density (g/cm3) | 0 | 0 | 0.99704 | 0 | K+ (mol/kg) | Si4+ (mol/kg) | Density (g/cm3) | 0.1 | 0 | 0 | 100 | 0.99704 | 0 | Density (g/cm3) | 25 | KOH-KWG | BUT | 1.000579 | 0.003539307 | 0.3549815 | 100
1.048351 | 0.05241757 | 1.05049 | 0 | 2 | K+ (mol/l) | Si4+ (mol/l) | Density (g/cm3) | 5 | 0.1 | 1.05049 | 0 | dry matter (%) | MS | Density (g/cm3) | 4.700212 | 0.1 | 1.05049 | 0 | K2O (%) | MS | Density (g/cm3) | 1.050489 | 0.05252443 | 1.05049 | 0 | K+ (mol/kg) | Si4+ (mol/kg) | Density (g/cm3) | 0.1 | 4.700212 | 0.2997884 | 95 | 1.05049 | 0 | Density (g/cm3) | 25 | KOH-KWG | BUT | 1.050799 | 0.0003090422 | 0.02941886 | 1
2.20612 | 0.110306 | 1.10531 | 0 | 2 | K+ (mol/l) | Si4+ (mol/l) | Density (g/cm3) | 10 | 0.1 | 1.10531 | 0 | dry matter (%) | MS | Density (g/cm3) | 9.400423 | 0.1 | 1.10531 | 0 | K2O (%) | MS | Density (g/cm3) | 2.217698 | 0.1108849 | 1.10531 | 0 | K+ (mol/kg) | Si4+ (mol/kg) | Density (g/cm3) | 0.1 | 9.400423 | 0.5995769 | 90 | 1.10531 | 0 | Density (g/cm3) | 25 | KOH-KWG | BUT | 1.105151 | -0.0001589715 | -0.01438253 | 1
3.478768 | 0.1739384 | 1.161955 | 7.071068e-06 | 2 | K+ (mol/l) | Si4+ (mol/l) | Density (g/cm3) | 15 | 0.1 | 1.161955 | 7.071068e-06 | dry matter (%) | MS | Density (g/cm3) | 14.10063 | 0.1 | 1.161955 | 7.071068e-06 | K2O (%) | MS | Density (g/cm3) | 3.522226 | 0.1761113 | 1.161955 | 7.071068e-06 | K+ (mol/kg) | Si4+ (mol/kg) | Density (g/cm3) | 0.1 | 14.10063 | 0.8993653 | 85 | 1.161955 | 7.071068e-06 | Density (g/cm3) | 25 | KOH-KWG | BUT | 1.162475279 | 0.000520279 | 0.04477617 | 1
4.876472 | 0.2438236 | 1.221605 | 7.071068e-06 | 2 | K+ (mol/l) | Si4+ (mol/l) | Density (g/cm3) | 20 | 0.1 | 1.221605 | 7.071068e-06 | dry matter (%) | MS | Density (g/cm3) | 18.80085 | 0.1 | 1.221605 | 7.071068e-06 | K2O (%) | MS | Density (g/cm3) | 4.989821 | 0.249491 | 1.221605 | 7.071068e-06 | K+ (mol/kg) | Si4+ (mol/kg) | Density (g/cm3) | 0.1 | 18.80085 | 1.199154 | 80 | 1.221605 | 7.071068e-06 | Density (g/cm3) | 25 | KOH-KWG | BUT | 1.222045 | 0.0004401566 | 0.03603101 | 1
6.39942 | 0.319971 | 1.282495 | 7.071068e-06 | 2 | K+ (mol/l) | Si4+ (mol/l) | Density (g/cm3) | 25 | 0.1 | 1.282495 | 7.071068e-06 | dry matter (%) | MS | Density (g/cm3) | 23.50106 | 0.1 | 1.282495 | 7.071068e-06 | K2O (%) | MS | Density (g/cm3) | 6.653094 | 0.3326547 | 1.282495 | 7.071068e-06 | K+ (mol/kg) | Si4+ (mol/kg) | Density (g/cm3) | 0.1 | 23.50106 | 1.498942 | 75 | 1.282495 | 7.071068e-06 | Density (g/cm3) | 25 | KOH-KWG | BUT | 1.283567 | 0.001072374 | 0.08361623 | 1
8.062552 | 0.4031276 | 1.3465 | 2.828427e-05 | 2 | K+ (mol/l) | Si4+ (mol/l) | Density (g/cm3) | 30 | 0.1 | 1.3465 | 2.828427e-05 | dry matter (%) | MS | Density (g/cm3) | 28.20127 | 0.1 | 1.3465 | 2.828427e-05 | K2O (%) | MS | Density (g/cm3) | 8.553978 | 0.4276989 | 1.3465 | 2.828427e-05 | K+ (mol/kg) | Si4+ (mol/kg) | Density (g/cm3) | 0.1 | 28.20127 | 1.798731 | 70 | 1.3465 | 2.828427e-05 | Density (g/cm3) | 25 | KOH-KWG | BUT | 1.347182 | 0.000681994 | 0.05064939 | 1
9.873343 | 0.4936672 | 1.413355 | 7.071068e-06 | 2 | K+ (mol/l) | Si4+ (mol/l) | Density (g/cm3) | 35 | 0.1 | 1.413355 | 7.071068e-06 | dry matter (%) | MS | Density (g/cm3) | 32.90148 | 0.1 | 1.413355 | 7.071068e-06 | K2O (%) | MS | Density (g/cm3) | 10.74731 | 0.5373653 | 1.413355 | 7.071068e-06 | K+ (mol/kg) | Si4+ (mol/kg) | Density (g/cm3) | 0.1 | 32.90148 | 2.098519 | 65 | 1.413355 | 7.071068e-06 | Density (g/cm3) | 25 | KOH-KWG | BUT | 1.413462 | 0.0001074295 | 0.00760103 | 1
11.84192 | 0.5920961 | 1.48326 | 0 | 2 | K+ (mol/l) | Si4+ (mol/l) | Density (g/cm3) | 40 | 0.1 | 1.48326 | 0 | dry matter (%) | MS | Density (g/cm3) | 37.60169 | 0.1 | 1.48326 | 0 | K2O (%) | MS | Density (g/cm3) | 13.30619 | 0.6653094 | 1.48326 | 0 | K+ (mol/kg) | Si4+ (mol/kg) | Density (g/cm3) | 0.1 | 37.60169 | 2.398307 | 60 | 1.48326 | 0 | Density (g/cm3) | 25 | KOH-KWG | BUT | 1.483415 | 0.0001554433 | 0.01047984 | 1
12.98774 | 0.6493869 | 1.522845 | 7.071068e-06 | 2 | K+ (mol/l) | Si4+ (mol/l) | Density (g/cm3) | 42.73 | 0.1 | 1.522845 | 7.071068e-06 | dry matter (%) | MS | Density (g/cm3) | 40.16801 | 0.1 | 1.522845 | 7.071068e-06 | K2O (%) | MS | Density (g/cm3) | 14.89192 | 0.7445959 | 1.522845 | 7.071068e-06 | K+ (mol/kg) | Si4+ (mol/kg) | Density (g/cm3) | 0.1 | 40.16801 | 2.561992 | 57.27 | 1.522845 | 7.071068e-06 | Density (g/cm3) | 25 | KOH-KWG | BUT | 1.523658 | 0.0008130414 | 0.05338964 | 1
0 | 0 | 0.99704 | 0 | 3 | K+ (mol/l) | Si4+ (mol/l) | Density (g/cm3) | 0 | 0.5 | 0.99704 |  | dry matter (%) | MS | Density (g/cm3) | 0 | 0.5 | 0.99704 | 0 | K2O (%) | MS | Density (g/cm3) | 0 | 0 | 0.99704 | 0 | K+ (mol/kg) | Si4+ (mol/kg) | Density (g/cm3) | 0.5 | 0 | 0 | 100 | 0.99704 | 0 | Density (g/cm3) | 25 | KOH-KWG | BUT | 1.00101 | 0.003969788 | 0.3981573 | 100
0.842936 | 0.210734 | 1.04723 | 0 | 3 | K+ (mol/l) | Si4+ (mol/l) | Density (g/cm3) | 5 | 0.5 | 1.04723 | 0 | dry matter (%) | MS | Density (g/cm3) | 3.791011 | 0.5 | 1.04723 | 0 | K2O (%) | MS | Density (g/cm3) | 0.8472839 | 0.211821 | 1.04723 | 0 | K+ (mol/kg) | Si4+ (mol/kg) | Density (g/cm3) | 0.5 | 3.791011 | 1.208989 | 95 | 1.04723 | 0 | Density (g/cm3) | 25 | KOH-KWG | BUT | 1.048381 | 0.0011506 | 0.1098708 | 1
1.770155 | 0.4425388 | 1.099585 | 7.071068e-06 | 3 | K+ (mol/l) | Si4+ (mol/l) | Density (g/cm3) | 10 | 0.5 | 1.099585 | 7.071068e-06 | dry matter (%) | MS | Density (g/cm3) | 7.582021 | 0.5 | 1.099585 | 7.071068e-06 | K2O (%) | MS | Density (g/cm3) | 1.78871 | 0.4471776 | 1.099585 | 7.071068e-06 | K+ (mol/kg) | Si4+ (mol/kg) | Density (g/cm3) | 0.5 | 7.582021 | 2.417979 | 90 | 1.099585 | 7.071068e-06 | Density (g/cm3) | 25 | KOH-KWG | BUT | 1.100398 | 0.0008125433 | 0.07389545 | 1
2.787537 | 0.6968844 | 1.154375 | 7.071068e-06 | 3 | K+ (mol/l) | Si4+ (mol/l) | Density (g/cm3) | 15 | 0.5 | 1.154375 | 7.071068e-06 | dry matter (%) | MS | Density (g/cm3) | 11.37303 | 0.5 | 1.154375 | 7.071068e-06 | K2O (%) | MS | Density (g/cm3) | 2.840893 | 0.7102232 | 1.154375 | 7.071068e-06 | K+ (mol/kg) | Si4+ (mol/kg) | Density (g/cm3) | 0.5 | 11.37303 | 3.626968 | 85 | 1.154375 | 7.071068e-06 | Density (g/cm3) | 25 | KOH-KWG | BUT | 1.155886 | 0.00151078 | 0.1308743 | 1
3.902267 | 0.9755667 | 1.212005 | 7.071068e-06 | 3 | K+ (mol/l) | Si4+ (mol/l) | Density (g/cm3) | 20 | 0.5 | 1.212005 | 7.071068e-06 | dry matter (%) | MS | Density (g/cm3) | 15.16404 | 0.5 | 1.212005 | 7.071068e-06 | K2O (%) | MS | Density (g/cm3) | 4.024598 | 1.00615 | 1.212005 | 7.071068e-06 | K+ (mol/kg) | Si4+ (mol/kg) | Density (g/cm3) | 0.5 | 15.16404 | 4.835957 | 80 | 1.212005 | 7.071068e-06 | Density (g/cm3) | 25 | KOH-KWG | BUT | 1.214103826 | 0.002098826 | 0.1731697 | 1
5.121945 | 1.280486 | 1.27266 | 0 | 3 | K+ (mol/l) | Si4+ (mol/l) | Density (g/cm3) | 25 | 0.5 | 1.27266 | 0 | dry matter (%) | MS | Density (g/cm3) | 18.95505 | 0.5 | 1.27266 | 0 | K2O (%) | MS | Density (g/cm3) | 5.366131 | 1.341533 | 1.27266 | 0 | K+ (mol/kg) | Si4+ (mol/kg) | Density (g/cm3) | 0.5 | 18.95505 | 6.044947 | 75 | 1.27266 | 0 | Density (g/cm3) | 25 | KOH-KWG | BUT | 1.274744 | 0.002083544 | 0.1637157 | 1
6.454844 | 1.613711 | 1.33654 | 0 | 3 | K+ (mol/l) | Si4+ (mol/l) | Density (g/cm3) | 30 | 0.5 | 1.33654 | 0 | dry matter (%) | MS | Density (g/cm3) | 22.74606 | 0.5 | 1.33654 | 0 | K2O (%) | MS | Density (g/cm3) | 6.899311 | 1.724828 | 1.33654 | 0 | K+ (mol/kg) | Si4+ (mol/kg) | Density (g/cm3) | 0.5 | 22.74606 | 7.253936 | 70 | 1.33654 | 0 | Density (g/cm3) | 25 | KOH-KWG | BUT | 1.33793 | 0.001390148 | 0.1040109 | 1
7.91061 | 1.977652 | 1.403975 | 7.071068e-06 | 3 | K+ (mol/l) | Si4+ (mol/l) | Density (g/cm3) | 35 | 0.5 | 1.403975 | 7.071068e-06 | dry matter (%) | MS | Density (g/cm3) | 26.53707 | 0.5 | 1.403975 | 7.071068e-06 | K2O (%) | MS | Density (g/cm3) | 8.668366 | 2.167091 | 1.403975 | 7.071068e-06 | K+ (mol/kg) | Si4+ (mol/kg) | Density (g/cm3) | 0.5 | 26.53707 | 8.462925 | 65 | 1.403975 | 7.071068e-06 | Density (g/cm3) | 25 | KOH-KWG | BUT | 1.404222202 | 0.000247202 | 0.01760729 | 1
9.497247 | 2.374312 | 1.474875 | 7.071068e-06 | 3 | K+ (mol/l) | Si4+ (mol/l) | Density (g/cm3) | 40 | 0.5 | 1.474875 | 7.071068e-06 | dry matter (%) | MS | Density (g/cm3) | 30.32809 | 0.5 | 1.474875 | 7.071068e-06 | K2O (%) | MS | Density (g/cm3) | 10.73226 | 2.683066 | 1.474875 | 7.071068e-06 | K+ (mol/kg) | Si4+ (mol/kg) | Density (g/cm3) | 0.5 | 30.32809 | 9.671915 | 60 | 1.474875 | 7.071068e-06 | Density (g/cm3) | 25 | KOH-KWG | BUT | 1.474612 | -0.0002633795 | -0.01785775 | 1
11.22649 | 2.806623 | 1.549705 | 7.071068e-06 | 3 | K+ (mol/l) | Si4+ (mol/l) | Density (g/cm3) | 45 | 0.5 | 1.549705 | 7.071068e-06 | dry matter (%) | MS | Density (g/cm3) | 34.1191 | 0.5 | 1.549705 | 7.071068e-06 | K2O (%) | MS | Density (g/cm3) | 13.17141 | 3.292853 | 1.549705 | 7.071068e-06 | K+ (mol/kg) | Si4+ (mol/kg) | Density (g/cm3) | 0.5 | 34.1191 | 10.8809 | 55 | 1.549705 | 7.071068e-06 | Density (g/cm3) | 25 | KOH-KWG | BUT | 1.550524 | 0.0008186673 | 0.0528273 | 1
11.73718 | 2.934295 | 1.571315 | 7.071068e-06 | 3 | K+ (mol/l) | Si4+ (mol/l) | Density (g/cm3) | 46.4 | 0.5 | 1.571315 | 7.071068e-06 | dry matter (%) | MS | Density (g/cm3) | 35.18058 | 0.5 | 1.571315 | 7.071068e-06 | K2O (%) | MS | Density (g/cm3) | 13.93592 | 3.483981 | 1.571315 | 7.071068e-06 | K+ (mol/kg) | Si4+ (mol/kg) | Density (g/cm3) | 0.5 | 35.18058 | 11.21942 | 53.6 | 1.571315 | 7.071068e-06 | Density (g/cm3) | 25 | KOH-KWG | BUT | 1.573011 | 0.0016962 | 0.1079478 | 1
0 | 0 | 0.99704 | 0 | 4 | K+ (mol/l) | Si4+ (mol/l) | Density (g/cm3) | 0 | 1 | 0.99704 |  | dry matter (%) | MS | Density (g/cm3) | 0 | 1 | 0.99704 | 0 | K2O (%) | MS | Density (g/cm3) | 0 | 0 | 0.99704 | 0 | K+ (mol/kg) | Si4+ (mol/kg) | Density (g/cm3) | 1 | 0 | 0 | 100 | 0.99704 | 0 | Density (g/cm3) | 25 | KOH-KWG | BUT | 1.0000163 | 0.0029763 | 0.2985136 | 100
0.6766898 | 0.3383449 | 1.04397 | 0 | 4 | K+ (mol/l) | Si4+ (mol/l) | Density (g/cm3) | 5 | 1 | 1.04397 | 0 | dry matter (%) | MS | Density (g/cm3) | 3.05284 | 1 | 1.04397 | 0 | K2O (%) | MS | Density (g/cm3) | 0.6823042 | 0.3411521 | 1.04397 | 0 | K+ (mol/kg) | Si4+ (mol/kg) | Density (g/cm3) | 1 | 3.05284 | 1.94716 | 95 | 1.04397 | 0 | Density (g/cm3) | 25 | KOH-KWG | BUT | 1.043723 | -0.0002468633 | -0.02364658 | 1
1.416876 | 0.7084381 | 1.09295 | 0 | 4 | K+ (mol/l) | Si4+ (mol/l) | Density (g/cm3) | 10 | 1 | 1.09295 | 0 | dry matter (%) | MS | Density (g/cm3) | 6.105681 | 1 | 1.09295 | 0 | K2O (%) | MS | Density (g/cm3) | 1.44042 | 0.72021 | 1.09295 | 0 | K+ (mol/kg) | Si4+ (mol/kg) | Density (g/cm3) | 1 | 6.105681 | 3.894319 | 90 | 1.09295 | 0 | Density (g/cm3) | 25 | KOH-KWG | BUT | 1.092585304 | -0.000364696 | -0.03336804 | 1
2.226208 | 1.113104 | 1.144835 | 7.071068e-06 | 4 | K+ (mol/l) | Si4+ (mol/l) | Density (g/cm3) | 15 | 1 | 1.144835 | 7.071068e-06 | dry matter (%) | MS | Density (g/cm3) | 9.158521 | 1 | 1.144835 | 7.071068e-06 | K2O (%) | MS | Density (g/cm3) | 2.287726 | 1.143863 | 1.144835 | 7.071068e-06 | K+ (mol/kg) | Si4+ (mol/kg) | Density (g/cm3) | 1 | 9.158521 | 5.841479 | 85 | 1.144835 | 7.071068e-06 | Density (g/cm3) | 25 | KOH-KWG | BUT | 1.145409 | 0.0005744047 | 0.05017358 | 1
3.122871 | 1.561435 | 1.20446 | 0 | 4 | K+ (mol/l) | Si4+ (mol/l) | Density (g/cm3) | 20 | 1 | 1.20446 | 0 | dry matter (%) | MS | Density (g/cm3) | 12.21136 | 1 | 1.20446 | 0 | K2O (%) | MS | Density (g/cm3) | 3.240945 | 1.620472 | 1.20446 | 0 | K+ (mol/kg) | Si4+ (mol/kg) | Density (g/cm3) | 1 | 12.21136 | 7.788639 | 80 | 1.20446 | 0 | Density (g/cm3) | 25 | KOH-KWG | BUT | 1.201435392 | -0.003024608 | -0.2511173 | 1
4.082472 | 2.041236 | 1.259655 | 7.071068e-06 | 4 | K+ (mol/l) | Si4+ (mol/l) | Density (g/cm3) | 25 | 1 | 1.259655 | 7.071068e-06 | dry matter (%) | MS | Density (g/cm3) | 15.2642 | 1 | 1.259655 | 7.071068e-06 | K2O (%) | MS | Density (g/cm3) | 4.32126 | 2.16063 | 1.259655 | 7.071068e-06 | K+ (mol/kg) | Si4+ (mol/kg) | Density (g/cm3) | 1 | 15.2642 | 9.735798 | 75 | 1.259655 | 7.071068e-06 | Density (g/cm3) | 25 | KOH-KWG | BUT | 1.260337 | 0.0006815687 | 0.05410757 | 1
5.146568 | 2.573284 | 1.32332 | 1.414214e-05 | 4 | K+ (mol/l) | Si4+ (mol/l) | Density (g/cm3) | 30 | 1 | 1.32332 | 1.414214e-05 | dry matter (%) | MS | Density (g/cm3) | 18.31704 | 1 | 1.32332 | 1.414214e-05 | K2O (%) | MS | Density (g/cm3) | 5.555905 | 2.777953 | 1.32332 | 1.414214e-05 | K+ (mol/kg) | Si4+ (mol/kg) | Density (g/cm3) | 1 | 18.31704 | 11.68296 | 70 | 1.32332 | 1.414214e-05 | Density (g/cm3) | 25 | KOH-KWG | BUT | 1.322219588 | -0.001100412 | -0.0831554 | 1
6.302818 | 3.151409 | 1.389105 | 7.071068e-06 | 4 | K+ (mol/l) | Si4+ (mol/l) | Density (g/cm3) | 35 | 1 | 1.389105 | 7.071068e-06 | dry matter (%) | MS | Density (g/cm3) | 21.36988 | 1 | 1.389105 | 7.071068e-06 | K2O (%) | MS | Density (g/cm3) | 6.980496 | 3.490248 | 1.389105 | 7.071068e-06 | K+ (mol/kg) | Si4+ (mol/kg) | Density (g/cm3) | 1 | 21.36988 | 13.63012 | 65 | 1.389105 | 7.071068e-06 | Density (g/cm3) | 25 | KOH-KWG | BUT | 1.387624 | -0.001480547 | -0.1065828 | 1
7.57414 | 3.78707 | 1.460635 | 7.071068e-06 | 4 | K+ (mol/l) | Si4+ (mol/l) | Density (g/cm3) | 40 | 1 | 1.460635 | 7.071068e-06 | dry matter (%) | MS | Density (g/cm3) | 24.42272 | 1 | 1.460635 | 7.071068e-06 | K2O (%) | MS | Density (g/cm3) | 8.642519 | 4.32126 | 1.460635 | 7.071068e-06 | K+ (mol/kg) | Si4+ (mol/kg) | Density (g/cm3) | 1 | 24.42272 | 15.57728 | 60 | 1.460635 | 7.071068e-06 | Density (g/cm3) | 25 | KOH-KWG | BUT | 1.457524516 | -0.003110484 | -0.2129542 | 1
8.964693 | 4.482346 | 1.536025 | 7.071068e-06 | 4 | K+ (mol/l) | Si4+ (mol/l) | Density (g/cm3) | 45.02 | 1 | 1.536025 | 7.071068e-06 | dry matter (%) | MS | Density (g/cm3) | 27.48777 | 1 | 1.536025 | 7.071068e-06 | K2O (%) | MS | Density (g/cm3) | 10.6153 | 5.307651 | 1.536025 | 7.071068e-06 | K+ (mol/kg) | Si4+ (mol/kg) | Density (g/cm3) | 1 | 27.48777 | 17.53223 | 54.98 | 1.536025 | 7.071068e-06 | Density (g/cm3) | 25 | KOH-KWG | BUT | 1.533644 | -0.002381137 | -0.1550194 | 1
0 | 0 | 0.99704 | 0 | 5 | K+ (mol/l) | Si4+ (mol/l) | Density (g/cm3) | 0 | 1.5 | 0.99704 |  | dry matter (%) | MS | Density (g/cm3) | 0 | 1.5 | 0.99704 | 0 | K2O (%) | MS | Density (g/cm3) | 0 | 0 | 0.99704 | 0 | K+ (mol/kg) | Si4+ (mol/kg) | Density (g/cm3) | 1.5 | 0 | 0 | 100 | 0.99704 | 0 | Density (g/cm3) | 25 | KOH-KWG | BUT | 1.00013 | 0.003090162 | 0.3099337 | 100
0.5653497 | 0.4240123 | 1.04203 | 0 | 5 | K+ (mol/l) | Si4+ (mol/l) | Density (g/cm3) | 5 | 1.5 | 1.04203 | 0 | dry matter (%) | MS | Density (g/cm3) | 2.555285 | 1.5 | 1.04203 | 0 | K2O (%) | MS | Density (g/cm3) | 0.5711016 | 0.4283262 | 1.04203 | 0 | K+ (mol/kg) | Si4+ (mol/kg) | Density (g/cm3) | 1.5 | 2.555285 | 2.444715 | 95 | 1.04203 | 0 | Density (g/cm3) | 25 | KOH-KWG | BUT | 1.040357 | -0.001673246 | -0.1605756 | 1
1.18044 | 0.8853301 | 1.08787 | 0 | 5 | K+ (mol/l) | Si4+ (mol/l) | Density (g/cm3) | 10 | 1.5 | 1.08787 | 0 | dry matter (%) | MS | Density (g/cm3) | 5.110571 | 1.5 | 1.08787 | 0 | K2O (%) | MS | Density (g/cm3) | 1.205659 | 0.9042442 | 1.08787 | 0 | K+ (mol/kg) | Si4+ (mol/kg) | Density (g/cm3) | 1.5 | 5.110571 | 4.889429 | 90 | 1.08787 | 0 | Density (g/cm3) | 25 | KOH-KWG | BUT | 1.0861 | -0.001770065 | -0.1627093 | 1
1.850846 | 1.388134 | 1.137135 | 7.071068e-06 | 5 | K+ (mol/l) | Si4+ (mol/l) | Density (g/cm3) | 15 | 1.5 | 1.137135 | 7.071068e-06 | dry matter (%) | MS | Density (g/cm3) | 7.665856 | 1.5 | 1.137135 | 7.071068e-06 | K2O (%) | MS | Density (g/cm3) | 1.91487 | 1.436152 | 1.137135 | 7.071068e-06 | K+ (mol/kg) | Si4+ (mol/kg) | Density (g/cm3) | 1.5 | 7.665856 | 7.334144 | 85 | 1.137135 | 7.071068e-06 | Density (g/cm3) | 25 | KOH-KWG | BUT | 1.136148 | -0.0009872548 | -0.08681948 | 1
2.581849 | 1.936386 | 1.18969 | 0 | 5 | K+ (mol/l) | Si4+ (mol/l) | Density (g/cm3) | 20 | 1.5 | 1.18969 | 0 | dry matter (%) | MS | Density (g/cm3) | 10.22114 | 1.5 | 1.18969 | 0 | K2O (%) | MS | Density (g/cm3) | 2.712732 | 2.034549 | 1.18969 | 0 | K+ (mol/kg) | Si4+ (mol/kg) | Density (g/cm3) | 1.5 | 10.22114 | 9.778858 | 80 | 1.18969 | 0 | Density (g/cm3) | 25 | KOH-KWG | BUT | 1.189721578 | 3.1578e-05 | 0.002654305 | 1
3.380675 | 2.535506 | 1.246225 | 7.071068e-06 | 5 | K+ (mol/l) | Si4+ (mol/l) | Density (g/cm3) | 25 | 1.5 | 1.246225 | 7.071068e-06 | dry matter (%) | MS | Density (g/cm3) | 12.77643 | 1.5 | 1.246225 | 7.071068e-06 | K2O (%) | MS | Density (g/cm3) | 3.616977 | 2.712732 | 1.246225 | 7.071068e-06 | K+ (mol/kg) | Si4+ (mol/kg) | Density (g/cm3) | 1.5 | 12.77643 | 12.22357 | 75 | 1.246225 | 7.071068e-06 | Density (g/cm3) | 25 | KOH-KWG | BUT | 1.246476175 | 0.000251175 | 0.02015487 | 1
4.252941 | 3.189705 | 1.306475 | 7.071068e-06 | 5 | K+ (mol/l) | Si4+ (mol/l) | Density (g/cm3) | 30 | 1.5 | 1.306475 | 7.071068e-06 | dry matter (%) | MS | Density (g/cm3) | 15.33171 | 1.5 | 1.306475 | 7.071068e-06 | K2O (%) | MS | Density (g/cm3) | 4.650399 | 3.487799 | 1.306475 | 7.071068e-06 | K+ (mol/kg) | Si4+ (mol/kg) | Density (g/cm3) | 1.5 | 15.33171 | 14.66829 | 70 | 1.306475 | 7.071068e-06 | Density (g/cm3) | 25 | KOH-KWG | BUT | 1.3065 | 2.462825e-05 | 0.001885092 | 1
5.206363 | 3.904772 | 1.37088 | 0 | 5 | K+ (mol/l) | Si4+ (mol/l) | Density (g/cm3) | 35 | 1.5 | 1.37088 | 0 | dry matter (%) | MS | Density (g/cm3) | 17.887 | 1.5 | 1.37088 | 0 | K2O (%) | MS | Density (g/cm3) | 5.842808 | 4.382106 | 1.37088 | 0 | K+ (mol/kg) | Si4+ (mol/kg) | Density (g/cm3) | 1.5 | 17.887 | 17.113 | 65 | 1.37088 | 0 | Density (g/cm3) | 25 | KOH-KWG | BUT | 1.370313 | -0.0005666203 | -0.04133259 | 1
6.244754 | 4.683565 | 1.43876 | 0 | 5 | K+ (mol/l) | Si4+ (mol/l) | Density (g/cm3) | 40 | 1.5 | 1.43876 | 0 | dry matter (%) | MS | Density (g/cm3) | 20.44228 | 1.5 | 1.43876 | 0 | K2O (%) | MS | Density (g/cm3) | 7.233953 | 5.425465 | 1.43876 | 0 | K+ (mol/kg) | Si4+ (mol/kg) | Density (g/cm3) | 1.5 | 20.44228 | 19.55772 | 60 | 1.43876 | 0 | Density (g/cm3) | 25 | KOH-KWG | BUT | 1.438872 | 0.0001122215 | 0.007799876 | 1
7.389662 | 5.542247 | 1.51337 | 1.414214e-05 | 5 | K+ (mol/l) | Si4+ (mol/l) | Density (g/cm3) | 45 | 1.5 | 1.51337 | 1.414214e-05 | dry matter (%) | MS | Density (g/cm3) | 22.99757 | 1.5 | 1.51337 | 1.414214e-05 | K2O (%) | MS | Density (g/cm3) | 8.878034 | 6.658525 | 1.51337 | 1.414214e-05 | K+ (mol/kg) | Si4+ (mol/kg) | Density (g/cm3) | 1.5 | 22.99757 | 22.00243 | 55 | 1.51337 | 1.414214e-05 | Density (g/cm3) | 25 | KOH-KWG | BUT | 1.513564 | 0.0001942955 | 0.0128386 | 1
0 | 0 | 0.99704 | 0 | 6 | K+ (mol/l) | Si4+ (mol/l) | Density (g/cm3) | 0 | 1.887 | 0.99704 |  | dry matter (%) | MS | Density (g/cm3) | 0 | 1.887 | 0.99704 | 0 | K2O (%) | MS | Density (g/cm3) | 0 | 0 | 0.99704 | 0 | K+ (mol/kg) | Si4+ (mol/kg) | Density (g/cm3) | 1.887 | 0 | 0 | 100 | 0.99704 | 0 | Density (g/cm3) | 25 | KOH-KWG | BUT | 1.001745 | 0.004705008 | 0.4718976 | 100
0.501272 | 0.4729501 | 1.040475 | 7.071068e-06 | 6 | K+ (mol/l) | Si4+ (mol/l) | Density (g/cm3) | 5 | 1.887 | 1.040475 | 7.071068e-06 | dry matter (%) | MS | Density (g/cm3) | 2.269051 | 1.887 | 1.040475 | 7.071068e-06 | K2O (%) | MS | Density (g/cm3) | 0.5071287 | 0.4784759 | 1.040475 | 7.071068e-06 | K+ (mol/kg) | Si4+ (mol/kg) | Density (g/cm3) | 1.887 | 2.269051 | 2.730949 | 95 | 1.040475 | 7.071068e-06 | Density (g/cm3) | 25 | KOH-KWG | BUT | 1.039607 | -0.0008682962 | -0.0834519 | 1
1.044314 | 0.9853099 | 1.083825 | 2.12132e-05 | 6 | K+ (mol/l) | Si4+ (mol/l) | Density (g/cm3) | 10 | 1.887 | 1.083825 | 2.12132e-05 | dry matter (%) | MS | Density (g/cm3) | 4.538102 | 1.887 | 1.083825 | 2.12132e-05 | K2O (%) | MS | Density (g/cm3) | 1.070605 | 1.010116 | 1.083825 | 2.12132e-05 | K+ (mol/kg) | Si4+ (mol/kg) | Density (g/cm3) | 1.887 | 4.538102 | 5.461898 | 90 | 1.083825 | 2.12132e-05 | Density (g/cm3) | 25 | KOH-KWG | BUT | 1.083163 | -0.0006619669 | -0.06107692 | 1
1.636619 | 1.54415 | 1.13236 | 0 | 6 | K+ (mol/l) | Si4+ (mol/l) | Density (g/cm3) | 15 | 1.887 | 1.13236 | 0 | dry matter (%) | MS | Density (g/cm3) | 6.807153 | 1.887 | 1.13236 | 0 | K2O (%) | MS | Density (g/cm3) | 1.700373 | 1.604302 | 1.13236 | 0 | K+ (mol/kg) | Si4+ (mol/kg) | Density (g/cm3) | 1.887 | 6.807153 | 8.192847 | 85 | 1.13236 | 0 | Density (g/cm3) | 25 | KOH-KWG | BUT | 1.131188 | -0.001172328 | -0.1035296 | 1
2.279467 | 2.150677 | 1.182855 | 7.071068e-06 | 6 | K+ (mol/l) | Si4+ (mol/l) | Density (g/cm3) | 20 | 1.887 | 1.182855 | 7.071068e-06 | dry matter (%) | MS | Density (g/cm3) | 9.076204 | 1.887 | 1.182855 | 7.071068e-06 | K2O (%) | MS | Density (g/cm3) | 2.408861 | 2.272761 | 1.182855 | 7.071068e-06 | K+ (mol/kg) | Si4+ (mol/kg) | Density (g/cm3) | 1.887 | 9.076204 | 10.9238 | 80 | 1.182855 | 7.071068e-06 | Density (g/cm3) | 25 | KOH-KWG | BUT | 1.182888 | 3.264559e-05 | 0.002759898 | 1
2.980713 | 2.812303 | 1.237395 | 7.071068e-06 | 6 | K+ (mol/l) | Si4+ (mol/l) | Density (g/cm3) | 25 | 1.887 | 1.237395 | 7.071068e-06 | dry matter (%) | MS | Density (g/cm3) | 11.34525 | 1.887 | 1.237395 | 7.071068e-06 | K2O (%) | MS | Density (g/cm3) | 3.211815 | 3.030347 | 1.237395 | 7.071068e-06 | K+ (mol/kg) | Si4+ (mol/kg) | Density (g/cm3) | 1.887 | 11.34525 | 13.65475 | 75 | 1.237395 | 7.071068e-06 | Density (g/cm3) | 25 | KOH-KWG | BUT | 1.237903 | 0.0005083304 | 0.04108069 | 1
3.745191 | 3.533588 | 1.29563 | 1.414214e-05 | 6 | K+ (mol/l) | Si4+ (mol/l) | Density (g/cm3) | 30 | 1.887 | 1.29563 | 1.414214e-05 | dry matter (%) | MS | Density (g/cm3) | 13.61431 | 1.887 | 1.29563 | 1.414214e-05 | K2O (%) | MS | Density (g/cm3) | 4.129476 | 3.896161 | 1.29563 | 1.414214e-05 | K+ (mol/kg) | Si4+ (mol/kg) | Density (g/cm3) | 1.887 | 13.61431 | 16.38569 | 70 | 1.29563 | 1.414214e-05 | Density (g/cm3) | 25 | KOH-KWG | BUT | 1.296308 | 0.0006784519 | 0.05236464 | 1
4.030918 | 3.803171 | 1.3172 | 0 | 6 | K+ (mol/l) | Si4+ (mol/l) | Density (g/cm3) | 31.76 | 1.887 | 1.3172 | 0 | dry matter (%) | MS | Density (g/cm3) | 14.41301 | 1.887 | 1.3172 | 0 | K2O (%) | MS | Density (g/cm3) | 4.484492 | 4.231118 | 1.3172 | 0 | K+ (mol/kg) | Si4+ (mol/kg) | Density (g/cm3) | 1.887 | 14.41301 | 17.34699 | 68.24 | 1.3172 | 0 | Density (g/cm3) | 25 | KOH-KWG | BUT | 1.317755 | 0.0005550785 | 0.04214079 | 1
0 | 0 | 0.99704 | 0 | 7 | K+ (mol/l) | Si4+ (mol/l) | Density (g/cm3) | 0 | 2 | 0.99704 |  | dry matter (%) | MS | Density (g/cm3) | 0 | 2 | 0.99704 | 0 | K2O (%) | MS | Density (g/cm3) | 0 | 0 | 0.99704 | 0 | K+ (mol/kg) | Si4+ (mol/kg) | Density (g/cm3) | 2 | 0 | 0 | 100 | 0.99704 | 0 | Density (g/cm3) | 25 | KOH-KWG | BUT | 1.0024448 | 0.0054048 | 0.5420846 | 100
0.4849503 | 0.4849503 | 1.03952 | 0 | 7 | K+ (mol/l) | Si4+ (mol/l) | Density (g/cm3) | 5 | 2 | 1.03952 | 0 | dry matter (%) | MS | Density (g/cm3) | 2.197186 | 2 | 1.03952 | 0 | K2O (%) | MS | Density (g/cm3) | 0.491067 | 0.491067 | 1.03952 | 0 | K+ (mol/kg) | Si4+ (mol/kg) | Density (g/cm3) | 2 | 2.197186 | 2.802814 | 95 | 1.03952 | 0 | Density (g/cm3) | 25 | KOH-KWG | BUT | 1.039694 | 0.0001741423 | 0.01675218 | 1
1.011224 | 1.011224 | 1.08381 | 0 | 7 | K+ (mol/l) | Si4+ (mol/l) | Density (g/cm3) | 10 | 2 | 1.08381 | 0 | dry matter (%) | MS | Density (g/cm3) | 4.394372 | 2 | 1.08381 | 0 | K2O (%) | MS | Density (g/cm3) | 1.036697 | 1.036697 | 1.08381 | 0 | K+ (mol/kg) | Si4+ (mol/kg) | Density (g/cm3) | 2 | 4.394372 | 5.605628 | 90 | 1.08381 | 0 | Density (g/cm3) | 25 | KOH-KWG | BUT | 1.082673388 | -0.001136612 | -0.1048719 | 1
1.582531 | 1.582531 | 1.13075 | 1.414214e-05 | 7 | K+ (mol/l) | Si4+ (mol/l) | Density (g/cm3) | 15 | 2 | 1.13075 | 1.414214e-05 | dry matter (%) | MS | Density (g/cm3) | 6.591558 | 2 | 1.13075 | 1.414214e-05 | K2O (%) | MS | Density (g/cm3) | 1.646519 | 1.646519 | 1.13075 | 1.414214e-05 | K+ (mol/kg) | Si4+ (mol/kg) | Density (g/cm3) | 2 | 6.591558 | 8.408442 | 85 | 1.13075 | 1.414214e-05 | Density (g/cm3) | 25 | KOH-KWG | BUT | 1.130152 | -0.0005979817 | -0.05288364 | 1
2.203531 | 2.203531 | 1.18085 | 0 | 7 | K+ (mol/l) | Si4+ (mol/l) | Density (g/cm3) | 20 | 2 | 1.18085 | 0 | dry matter (%) | MS | Density (g/cm3) | 8.788744 | 2 | 1.18085 | 0 | K2O (%) | MS | Density (g/cm3) | 2.332568 | 2.332568 | 1.18085 | 0 | K+ (mol/kg) | Si4+ (mol/kg) | Density (g/cm3) | 2 | 8.788744 | 11.21126 | 80 | 1.18085 | 0 | Density (g/cm3) | 25 | KOH-KWG | BUT | 1.181332864 | 0.000482864 | 0.04089122 | 1
2.88127 | 2.88127 | 1.235235 | 7.071068e-06 | 7 | K+ (mol/l) | Si4+ (mol/l) | Density (g/cm3) | 25 | 2 | 1.235235 | 7.071068e-06 | dry matter (%) | MS | Density (g/cm3) | 10.98593 | 2 | 1.235235 | 7.071068e-06 | K2O (%) | MS | Density (g/cm3) | 3.110091 | 3.110091 | 1.235235 | 7.071068e-06 | K+ (mol/kg) | Si4+ (mol/kg) | Density (g/cm3) | 2 | 10.98593 | 14.01407 | 75 | 1.235235 | 7.071068e-06 | Density (g/cm3) | 25 | KOH-KWG | BUT | 1.235852 | 0.0006171063 | 0.04995861 | 1
3.618695 | 3.618695 | 1.292815 | 7.071068e-06 | 7 | K+ (mol/l) | Si4+ (mol/l) | Density (g/cm3) | 30 | 2 | 1.292815 | 7.071068e-06 | dry matter (%) | MS | Density (g/cm3) | 13.18312 | 2 | 1.292815 | 7.071068e-06 | K2O (%) | MS | Density (g/cm3) | 3.998688 | 3.998688 | 1.292815 | 7.071068e-06 | K+ (mol/kg) | Si4+ (mol/kg) | Density (g/cm3) | 2 | 13.18312 | 16.81688 | 70 | 1.292815 | 7.071068e-06 | Density (g/cm3) | 25 | KOH-KWG | BUT | 1.293779276 | 0.000964276 | 0.07458732 | 1
3.863861 | 3.863861 | 1.31217 | 1.414214e-05 | 7 | K+ (mol/l) | Si4+ (mol/l) | Density (g/cm3) | 31.56 | 2 | 1.31217 | 1.414214e-05 | dry matter (%) | MS | Density (g/cm3) | 13.86864 | 2 | 1.31217 | 1.414214e-05 | K2O (%) | MS | Density (g/cm3) | 4.302505 | 4.302505 | 1.31217 | 1.414214e-05 | K+ (mol/kg) | Si4+ (mol/kg) | Density (g/cm3) | 2 | 13.86864 | 17.69136 | 68.44 | 1.31217 | 1.414214e-05 | Density (g/cm3) | 25 | KOH-KWG | BUT | 1.312618 | 0.0004476248 | 0.03411332 | 1
0 | 0 | 0.99704 | 0 | 8 | K+ (mol/l) | Si4+ (mol/l) | Density (g/cm3) | 0 | 2.5 | 0.99704 |  | dry matter (%) | MS | Density (g/cm3) | 0 | 2.5 | 0.99704 | 0 | K2O (%) | MS | Density (g/cm3) | 0 | 0 | 0.99704 | 0 | K+ (mol/kg) | Si4+ (mol/kg) | Density (g/cm3) | 2.5 | 0 | 0 | 100 | 0.99704 | 0 | Density (g/cm3) | 25 | KOH-KWG | BUT | 1.006036 | 0.008996438 | 0.9023146 | 100
0.4247942 | 0.5309927 | 1.03818 | 0 | 8 | K+ (mol/l) | Si4+ (mol/l) | Density (g/cm3) | 5 | 2.5 | 1.03818 | 0 | dry matter (%) | MS | Density (g/cm3) | 1.927118 | 2.5 | 1.03818 | 0 | K2O (%) | MS | Density (g/cm3) | 0.4307074 | 0.5383842 | 1.03818 | 0 | K+ (mol/kg) | Si4+ (mol/kg) | Density (g/cm3) | 2.5 | 1.927118 | 3.072882 | 95 | 1.03818 | 0 | Density (g/cm3) | 25 | KOH-KWG | BUT | 1.041131 | 0.00295078875 | 0.2842271 | 1
0.8843189 | 1.105399 | 1.08062 | 0 | 8 | K+ (mol/l) | Si4+ (mol/l) | Density (g/cm3) | 10 | 2.5 | 1.08062 | 0 | dry matter (%) | MS | Density (g/cm3) | 3.854237 | 2.5 | 1.08062 | 0 | K2O (%) | MS | Density (g/cm3) | 0.9092711 | 1.136589 | 1.08062 | 0 | K+ (mol/kg) | Si4+ (mol/kg) | Density (g/cm3) | 2.5 | 3.854237 | 6.145763 | 90 | 1.08062 | 0 | Density (g/cm3) | 25 | KOH-KWG | BUT | 1.08202 | 0.001400416 | 0.1295938 | 1
1.382514 | 1.728143 | 1.12627 | 0 | 8 | K+ (mol/l) | Si4+ (mol/l) | Density (g/cm3) | 15 | 2.5 | 1.12627 | 0 | dry matter (%) | MS | Density (g/cm3) | 5.781355 | 2.5 | 1.12627 | 0 | K2O (%) | MS | Density (g/cm3) | 1.444136 | 1.805171 | 1.12627 | 0 | K+ (mol/kg) | Si4+ (mol/kg) | Density (g/cm3) | 2.5 | 5.781355 | 9.218645 | 85 | 1.12627 | 0 | Density (g/cm3) | 25 | KOH-KWG | BUT | 1.12745624 | 0.00118624 | 0.1053247 | 1
1.92256 | 2.4032 | 1.174665 | 7.071068e-06 | 8 | K+ (mol/l) | Si4+ (mol/l) | Density (g/cm3) | 20 | 2.5 | 1.174665 | 7.071068e-06 | dry matter (%) | MS | Density (g/cm3) | 7.708473 | 2.5 | 1.174665 | 7.071068e-06 | K2O (%) | MS | Density (g/cm3) | 2.04586 | 2.557325 | 1.174665 | 7.071068e-06 | K+ (mol/kg) | Si4+ (mol/kg) | Density (g/cm3) | 2.5 | 7.708473 | 12.29153 | 80 | 1.174665 | 7.071068e-06 | Density (g/cm3) | 25 | KOH-KWG | BUT | 1.17662253 | 0.00195753 | 0.1666458 | 1
2.509616 | 3.137019 | 1.22668 | 1.414214e-05 | 8 | K+ (mol/l) | Si4+ (mol/l) | Density (g/cm3) | 25 | 2.5 | 1.22668 | 1.414214e-05 | dry matter (%) | MS | Density (g/cm3) | 9.635591 | 2.5 | 1.22668 | 1.414214e-05 | K2O (%) | MS | Density (g/cm3) | 2.727813 | 3.409767 | 1.22668 | 1.414214e-05 | K+ (mol/kg) | Si4+ (mol/kg) | Density (g/cm3) | 2.5 | 9.635591 | 15.36441 | 75 | 1.22668 | 1.414214e-05 | Density (g/cm3) | 25 | KOH-KWG | BUT | 1.229137 | 0.002456906 | 0.2002891 | 1
3.149045 | 3.936306 | 1.28269 | 1.414214e-05 | 8 | K+ (mol/l) | Si4+ (mol/l) | Density (g/cm3) | 30 | 2.5 | 1.28269 | 1.414214e-05 | dry matter (%) | MS | Density (g/cm3) | 11.56271 | 2.5 | 1.28269 | 1.414214e-05 | K2O (%) | MS | Density (g/cm3) | 3.507189 | 4.383986 | 1.28269 | 1.414214e-05 | K+ (mol/kg) | Si4+ (mol/kg) | Density (g/cm3) | 2.5 | 11.56271 | 18.43729 | 70 | 1.28269 | 1.414214e-05 | Density (g/cm3) | 25 | KOH-KWG | BUT | 1.28505 | 0.002360339 | 0.1840147 | 1
3.261913 | 4.077392 | 1.292475 | 7.071068e-06 | 8 | K+ (mol/l) | Si4+ (mol/l) | Density (g/cm3) | 30.84 | 2.5 | 1.292475 | 7.071068e-06 | dry matter (%) | MS | Density (g/cm3) | 11.88647 | 2.5 | 1.292475 | 7.071068e-06 | K2O (%) | MS | Density (g/cm3) | 3.64918 | 4.561475 | 1.292475 | 7.071068e-06 | K+ (mol/kg) | Si4+ (mol/kg) | Density (g/cm3) | 2.5 | 11.88647 | 18.95353 | 69.16 | 1.292475 | 7.071068e-06 | Density (g/cm3) | 25 | KOH-KWG | BUT | 1.294805 | 0.002330232 | 0.1802922 | 1
0 | 0 | 0.99704 | 0 | 9 | K+ (mol/l) | Si4+ (mol/l) | Density (g/cm3) | 0 | 3 | 0.99704 |  | dry matter (%) | MS | Density (g/cm3) | 0 | 3 | 0.99704 | 0 | K2O (%) | MS | Density (g/cm3) | 0 | 0 | 0.99704 | 0 | K+ (mol/kg) | Si4+ (mol/kg) | Density (g/cm3) | 3 | 0 | 0 | 100 | 0.99704 | 0 | Density (g/cm3) | 25 | KOH-KWG | BUT | 1.0079641 | 0.0109241 | 1.095653 | 100
0.3785436 | 0.5678154 | 1.03886 | 0 | 9 | K+ (mol/l) | Si4+ (mol/l) | Density (g/cm3) | 5 | 3 | 1.03886 | 0 | dry matter (%) | MS | Density (g/cm3) | 1.716174 | 3 | 1.03886 | 0 | K2O (%) | MS | Density (g/cm3) | 0.3835618 | 0.5753427 | 1.03886 | 0 | K+ (mol/kg) | Si4+ (mol/kg) | Density (g/cm3) | 3 | 1.716174 | 3.283826 | 95 | 1.03886 | 0 | Density (g/cm3) | 25 | KOH-KWG | BUT | 1.042045 | 0.003184983 | 0.3065844 | 1
0.7889635 | 1.183445 | 1.0826 | 0 | 9 | K+ (mol/l) | Si4+ (mol/l) | Density (g/cm3) | 10 | 3 | 1.0826 | 0 | dry matter (%) | MS | Density (g/cm3) | 3.432349 | 3 | 1.0826 | 0 | K2O (%) | MS | Density (g/cm3) | 0.8097415 | 1.214612 | 1.0826 | 0 | K+ (mol/kg) | Si4+ (mol/kg) | Density (g/cm3) | 3 | 3.432349 | 6.567651 | 90 | 1.0826 | 0 | Density (g/cm3) | 25 | KOH-KWG | BUT | 1.081838572 | -0.000761428 | -0.07033327 | 1
1.234397 | 1.851596 | 1.12921 | 0 | 9 | K+ (mol/l) | Si4+ (mol/l) | Density (g/cm3) | 15 | 3 | 1.12921 | 0 | dry matter (%) | MS | Density (g/cm3) | 5.148523 | 3 | 1.12921 | 0 | K2O (%) | MS | Density (g/cm3) | 1.28606 | 1.92909 | 1.12921 | 0 | K+ (mol/kg) | Si4+ (mol/kg) | Density (g/cm3) | 3 | 5.148523 | 9.851477 | 85 | 1.12921 | 0 | Density (g/cm3) | 25 | KOH-KWG | BUT | 1.126077 | -0.003132773 | -0.2774305 | 1
1.718805 | 2.578208 | 1.179255 | 7.071068e-06 | 9 | K+ (mol/l) | Si4+ (mol/l) | Density (g/cm3) | 20 | 3 | 1.179255 | 7.071068e-06 | dry matter (%) | MS | Density (g/cm3) | 6.864697 | 3 | 1.179255 | 7.071068e-06 | K2O (%) | MS | Density (g/cm3) | 1.821918 | 2.732878 | 1.179255 | 7.071068e-06 | K+ (mol/kg) | Si4+ (mol/kg) | Density (g/cm3) | 3 | 6.864697 | 13.1353 | 80 | 1.179255 | 7.071068e-06 | Density (g/cm3) | 25 | KOH-KWG | BUT | 1.173926656 | -0.005328344 | -0.4518398 | 1
2.246635 | 3.369952 | 1.233115 | 7.071068e-06 | 9 | K+ (mol/l) | Si4+ (mol/l) | Density (g/cm3) | 25 | 3 | 1.233115 | 7.071068e-06 | dry matter (%) | MS | Density (g/cm3) | 8.580871 | 3 | 1.233115 | 7.071068e-06 | K2O (%) | MS | Density (g/cm3) | 2.429225 | 3.643837 | 1.233115 | 7.071068e-06 | K+ (mol/kg) | Si4+ (mol/kg) | Density (g/cm3) | 3 | 8.580871 | 16.41913 | 75 | 1.233115 | 7.071068e-06 | Density (g/cm3) | 25 | KOH-KWG | BUT | 1.224986 | -0.008129081 | -0.6592314 | 1
2.865092 | 4.297638 | 1.28352 | 0 | 9 | K+ (mol/l) | Si4+ (mol/l) | Density (g/cm3) | 30.63 | 3 | 1.28352 | 0 | dry matter (%) | MS | Density (g/cm3) | 10.51328 | 3 | 1.28352 | 0 | K2O (%) | MS | Density (g/cm3) | 3.217838 | 4.826757 | 1.28352 | 0 | K+ (mol/kg) | Si4+ (mol/kg) | Density (g/cm3) | 3 | 10.51328 | 20.11672 | 69.37 | 1.28352 | 0 | Density (g/cm3) | 25 | KOH-KWG | BUT | 1.286378 | 0.002858066 | 0.2226741 | 1
0 | 0 | 0.99704 | 0 | 10 | K+ (mol/l) | Si4+ (mol/l) | Density (g/cm3) | 0 | 3.5 | 0.99704 |  | dry matter (%) | MS | Density (g/cm3) | 0 | 3.5 | 0.99704 | 0 | K2O (%) | MS | Density (g/cm3) | 0 | 0 | 0.99704 | 0 | K+ (mol/kg) | Si4+ (mol/kg) | Density (g/cm3) | 3.5 | 0 | 0 | 100 | 0.99704 | 0 | Density (g/cm3) | 25 | KOH-KWG | BUT | 1.00327 | 0.0062296125 | 0.6248107 | 100
0.3405096 | 0.5958918 | 1.03677 | 0 | 10 | K+ (mol/l) | Si4+ (mol/l) | Density (g/cm3) | 5 | 3.5 | 1.03677 | 0 | dry matter (%) | MS | Density (g/cm3) | 1.546854 | 3.5 | 1.03677 | 0 | K2O (%) | MS | Density (g/cm3) | 0.3457191 | 0.6050084 | 1.03677 | 0 | K+ (mol/kg) | Si4+ (mol/kg) | Density (g/cm3) | 3.5 | 1.546854 | 3.453146 | 95 | 1.03677 | 0 | Density (g/cm3) | 25 | KOH-KWG | BUT | 1.037797813 | 0.001027813 | 0.09913607 | 1
0.7080098 | 1.239017 | 1.07786 | 0 | 10 | K+ (mol/l) | Si4+ (mol/l) | Density (g/cm3) | 10 | 3.5 | 1.07786 | 0 | dry matter (%) | MS | Density (g/cm3) | 3.093709 | 3.5 | 1.07786 | 0 | K2O (%) | MS | Density (g/cm3) | 0.7298514 | 1.27724 | 1.07786 | 0 | K+ (mol/kg) | Si4+ (mol/kg) | Density (g/cm3) | 3.5 | 3.093709 | 6.906291 | 90 | 1.07786 | 0 | Density (g/cm3) | 25 | KOH-KWG | BUT | 1.077808 | -5.179225e-05 | -0.0048051 | 1
1.10622 | 1.935885 | 1.122725 | 7.071068e-06 | 10 | K+ (mol/l) | Si4+ (mol/l) | Density (g/cm3) | 15 | 3.5 | 1.122725 | 7.071068e-06 | dry matter (%) | MS | Density (g/cm3) | 4.640563 | 3.5 | 1.122725 | 7.071068e-06 | K2O (%) | MS | Density (g/cm3) | 1.159176 | 2.028557 | 1.122725 | 7.071068e-06 | K+ (mol/kg) | Si4+ (mol/kg) | Density (g/cm3) | 3.5 | 4.640563 | 10.35944 | 85 | 1.122725 | 7.071068e-06 | Density (g/cm3) | 25 | KOH-KWG | BUT | 1.122015 | -0.0007104052 | -0.06327509 | 1
1.536745 | 2.689304 | 1.169755 | 7.071068e-06 | 10 | K+ (mol/l) | Si4+ (mol/l) | Density (g/cm3) | 20 | 3.5 | 1.169755 | 7.071068e-06 | dry matter (%) | MS | Density (g/cm3) | 6.187417 | 3.5 | 1.169755 | 7.071068e-06 | K2O (%) | MS | Density (g/cm3) | 1.642166 | 2.87379 | 1.169755 | 7.071068e-06 | K+ (mol/kg) | Si4+ (mol/kg) | Density (g/cm3) | 3.5 | 6.187417 | 13.81258 | 80 | 1.169755 | 7.071068e-06 | Density (g/cm3) | 25 | KOH-KWG | BUT | 1.169564122 | -0.000190878 | -0.01631778 | 1
2.00125 | 3.502187 | 1.218665 | 2.12132e-05 | 10 | K+ (mol/l) | Si4+ (mol/l) | Density (g/cm3) | 25 | 3.5 | 1.218665 | 2.12132e-05 | dry matter (%) | MS | Density (g/cm3) | 7.734271 | 3.5 | 1.218665 | 2.12132e-05 | K2O (%) | MS | Density (g/cm3) | 2.189554 | 3.83172 | 1.218665 | 2.12132e-05 | K+ (mol/kg) | Si4+ (mol/kg) | Density (g/cm3) | 3.5 | 7.734271 | 17.26573 | 75 | 1.218665 | 2.12132e-05 | Density (g/cm3) | 25 | KOH-KWG | BUT | 1.220037 | 0.001372287 | 0.1126058 | 1
2.500451 | 4.37579 | 1.273975 | 7.071068e-06 | 10 | K+ (mol/l) | Si4+ (mol/l) | Density (g/cm3) | 29.88 | 3.5 | 1.273975 | 7.071068e-06 | dry matter (%) | MS | Density (g/cm3) | 9.244001 | 3.5 | 1.273975 | 7.071068e-06 | K2O (%) | MS | Density (g/cm3) | 2.799082 | 4.898393 | 1.273975 | 7.071068e-06 | K+ (mol/kg) | Si4+ (mol/kg) | Density (g/cm3) | 3.5 | 9.244001 | 20.636 | 70.12 | 1.273975 | 7.071068e-06 | Density (g/cm3) | 25 | KOH-KWG | BUT | 1.272129 | -0.001845914 | -0.1448941 | 1
0 | 0 | 0.99704 | 0 | 11 | K+ (mol/l) | Si4+ (mol/l) | Density (g/cm3) | 0 | 3.885 | 0.99704 |  | dry matter (%) | MS | Density (g/cm3) | 0 | 3.885 | 0.99704 | 0 | K2O (%) | MS | Density (g/cm3) | 0 | 0 | 0.99704 | 0 | K+ (mol/kg) | Si4+ (mol/kg) | Density (g/cm3) | 3.885 | 0 | 0 | 100 | 0.99704 | 0 | Density (g/cm3) | 25 | KOH-KWG | BUT | 0.9908262 | -0.00621377 | -0.6232218 | 100
0.3159641 | 0.6137603 | 1.03512 | 0 | 11 | K+ (mol/l) | Si4+ (mol/l) | Density (g/cm3) | 5 | 3.885 | 1.03512 | 0 | dry matter (%) | MS | Density (g/cm3) | 1.437638 | 3.885 | 1.03512 | 0 | K2O (%) | MS | Density (g/cm3) | 0.3213094 | 0.6241436 | 1.03512 | 0 | K+ (mol/kg) | Si4+ (mol/kg) | Density (g/cm3) | 3.885 | 1.437638 | 3.562362 | 95 | 1.03512 | 0 | Density (g/cm3) | 25 | KOH-KWG | BUT | 1.026895 | -0.0082248 | -0.7945745 | 1
0.6459573 | 1.254772 | 1.0581 | 1.414214e-05 | 11 | K+ (mol/l) | Si4+ (mol/l) | Density (g/cm3) | 10 | 3.885 | 1.0581 | 1.414214e-05 | dry matter (%) | MS | Density (g/cm3) | 2.875276 | 3.885 | 1.0581 | 1.414214e-05 | K2O (%) | MS | Density (g/cm3) | 0.6783199 | 1.317636 | 1.0581 | 1.414214e-05 | K+ (mol/kg) | Si4+ (mol/kg) | Density (g/cm3) | 3.885 | 2.875276 | 7.124724 | 90 | 1.0581 | 1.414214e-05 | Density (g/cm3) | 25 | KOH-KWG | BUT | 1.068168 | 0.01006805 | 0.9515221 | 1
|  | nezbylo | nezbylo | 11 | K+ (mol/l) | Si4+ (mol/l) | Density (g/cm3) | 15 | 3.885 | nezbylo | nezbylo | dry matter (%) | MS | Density (g/cm3) | 4.312914 | 3.885 | nezbylo | nezbylo | K2O (%) | MS | Density (g/cm3) | 1.077332 | 2.092717 | nezbylo | nezbylo | K+ (mol/kg) | Si4+ (mol/kg) | Density (g/cm3) | 3.885 | 4.312914 | 10.68709 | 85 | nezbylo | nezbylo | Density (g/cm3) | 25 | KOH-KWG | BUT |  | #VALUE! | #VALUE! | 1
1.419275 | 2.756941 | 1.16241 | 0 | 11 | K+ (mol/l) | Si4+ (mol/l) | Density (g/cm3) | 20 | 3.885 | 1.16241 | 0 | dry matter (%) | MS | Density (g/cm3) | 5.750552 | 3.885 | 1.16241 | 0 | K2O (%) | MS | Density (g/cm3) | 1.52622 | 2.964682 | 1.16241 | 0 | K+ (mol/kg) | Si4+ (mol/kg) | Density (g/cm3) | 3.885 | 5.750552 | 14.24945 | 80 | 1.16241 | 0 | Density (g/cm3) | 25 | KOH-KWG | BUT | 1.161557 | -0.000853208 | -0.07339992 | 1
1.849565 | 3.59278 | 1.21186 | 0.001428356 | 11 | K+ (mol/l) | Si4+ (mol/l) | Density (g/cm3) | 25 | 3.885 | 1.21186 | 0.001428356 | dry matter (%) | MS | Density (g/cm3) | 7.18819 | 3.885 | 1.21186 | 0.001428356 | K2O (%) | MS | Density (g/cm3) | 2.03496 | 3.952909 | 1.21186 | 0.001428356 | K+ (mol/kg) | Si4+ (mol/kg) | Density (g/cm3) | 3.885 | 7.18819 | 17.81181 | 75 | 1.21186 | 0.001428356 | Density (g/cm3) | 25 | KOH-KWG | BUT | 1.212372 | 0.0005117362 | 0.04222734 | 1
0 | 0 | 0.99565 | 0 | 1 | K+ (mol/l) | Si4+ (mol/l) | Density (g/cm3) | 0 | 0 | 0.99565 |  | dry matter (%) | MS | Density (g/cm3) | 0 | 0 | 0.99565 | 0 | K2O (%) | MS | Density (g/cm3) | 0 | 0 | 0.99565 | 0 | K+ (mol/kg) | Si4+ (mol/kg) | Density (g/cm3) | 0 | 0 | 0 | 100 | 0.99565 | 0 | Density (g/cm3) | 30 | KOH-KWG | BUT | 0.9984 | 0.00275 | 0.2762015 | 100
1.114071 | 0 | 1.04941 | 0 | 1 | K+ (mol/l) | Si4+ (mol/l) | Density (g/cm3) | 5 | 0 | 1.04941 | 0 | dry matter (%) | MS | Density (g/cm3) | 5 | 0 | 1.04941 | 0 | K2O (%) | MS | Density (g/cm3) | 1.117491 | 0 | 1.04941 | 0 | K+ (mol/kg) | Si4+ (mol/kg) | Density (g/cm3) | 0 | 5 | 0 | 95 | 1.04941 | 0 | Density (g/cm3) | 30 | KOH-KWG | BUT | 1.049015 | -0.0003946231 | -0.03760428 | 1
2.345131 | 0 | 1.10451 | 0 | 1 | K+ (mol/l) | Si4+ (mol/l) | Density (g/cm3) | 10 | 0 | 1.10451 | 0 | dry matter (%) | MS | Density (g/cm3) | 10 | 0 | 1.10451 | 0 | K2O (%) | MS | Density (g/cm3) | 2.359147 | 0 | 1.10451 | 0 | K+ (mol/kg) | Si4+ (mol/kg) | Density (g/cm3) | 0 | 10 | 0 | 90 | 1.10451 | 0 | Density (g/cm3) | 30 | KOH-KWG | BUT | 1.10368853 | -0.00082147 | -0.07437416 | 1
3.700285 | 0 | 1.16184 | 0 | 1 | K+ (mol/l) | Si4+ (mol/l) | Density (g/cm3) | 15 | 0 | 1.16184 | 0 | dry matter (%) | MS | Density (g/cm3) | 15 | 0 | 1.16184 | 0 | K2O (%) | MS | Density (g/cm3) | 3.746881 | 0 | 1.16184 | 0 | K+ (mol/kg) | Si4+ (mol/kg) | Density (g/cm3) | 0 | 15 | 0 | 85 | 1.16184 | 0 | Density (g/cm3) | 30 | KOH-KWG | BUT | 1.161223 | -0.0006170981 | -0.05311386 | 1
5.186929 | 0 | 1.22147 | 0 | 1 | K+ (mol/l) | Si4+ (mol/l) | Density (g/cm3) | 20 | 0 | 1.22147 | 0 | dry matter (%) | MS | Density (g/cm3) | 20 | 0 | 1.22147 | 0 | K2O (%) | MS | Density (g/cm3) | 5.308081 | 0 | 1.22147 | 0 | K+ (mol/kg) | Si4+ (mol/kg) | Density (g/cm3) | 0 | 20 | 0 | 80 | 1.22147 | 0 | Density (g/cm3) | 30 | KOH-KWG | BUT | 1.22087048 | -0.00059952 | -0.04908184 | 1
6.809366 | 0 | 1.28283 | 0 | 1 | K+ (mol/l) | Si4+ (mol/l) | Density (g/cm3) | 25 | 0 | 1.28283 | 0 | dry matter (%) | MS | Density (g/cm3) | 25 | 0 | 1.28283 | 0 | K2O (%) | MS | Density (g/cm3) | 7.077441 | 0 | 1.28283 | 0 | K+ (mol/kg) | Si4+ (mol/kg) | Density (g/cm3) | 0 | 25 | 0 | 75 | 1.28283 | 0 | Density (g/cm3) | 30 | KOH-KWG | BUT | 1.282332 | -0.0004982031 | -0.03883625 | 1
8.593422 | 0 | 1.34911 | 1.414214e-05 | 1 | K+ (mol/l) | Si4+ (mol/l) | Density (g/cm3) | 30 | 0 | 1.34911 | 1.414214e-05 | dry matter (%) | MS | Density (g/cm3) | 30 | 0 | 1.34911 | 1.414214e-05 | K2O (%) | MS | Density (g/cm3) | 9.099567 | 0 | 1.34911 | 1.414214e-05 | K+ (mol/kg) | Si4+ (mol/kg) | Density (g/cm3) | 0 | 30 | 0 | 70 | 1.34911 | 1.414214e-05 | Density (g/cm3) | 30 | KOH-KWG | BUT | 1.34575593 | -0.00335407 | -0.2486135 | 1
10.49543 | 0 | 1.412325 | 7.071068e-06 | 1 | K+ (mol/l) | Si4+ (mol/l) | Density (g/cm3) | 35 | 0 | 1.412325 | 7.071068e-06 | dry matter (%) | MS | Density (g/cm3) | 35 | 0 | 1.412325 | 7.071068e-06 | K2O (%) | MS | Density (g/cm3) | 11.43279 | 0 | 1.412325 | 7.071068e-06 | K+ (mol/kg) | Si4+ (mol/kg) | Density (g/cm3) | 0 | 35 | 0 | 65 | 1.412325 | 7.071068e-06 | Density (g/cm3) | 30 | KOH-KWG | BUT | 1.411741 | -0.0005844981 | -0.04138553 | 1
12.57739 | 0 | 1.480925 | 7.071068e-06 | 1 | K+ (mol/l) | Si4+ (mol/l) | Density (g/cm3) | 40 | 0 | 1.480925 | 7.071068e-06 | dry matter (%) | MS | Density (g/cm3) | 40 | 0 | 1.480925 | 7.071068e-06 | K2O (%) | MS | Density (g/cm3) | 14.15488 | 0 | 1.480925 | 7.071068e-06 | K+ (mol/kg) | Si4+ (mol/kg) | Density (g/cm3) | 0 | 40 | 0 | 60 | 1.480925 | 7.071068e-06 | Density (g/cm3) | 30 | KOH-KWG | BUT | 1.48133168 | 0.00040668 | 0.02746122 | 1
0 | 0 | 0.99565 | 0 | 2 | K+ (mol/l) | Si4+ (mol/l) | Density (g/cm3) | 0 | 0.1 | 0.99565 |  | dry matter (%) | MS | Density (g/cm3) | 0 | 0.1 | 0.99565 | 0 | K2O (%) | MS | Density (g/cm3) | 0 | 0 | 0.99565 | 0 | K+ (mol/kg) | Si4+ (mol/kg) | Density (g/cm3) | 0.1 | 0 | 0 | 100 | 0.99565 | 0 | Density (g/cm3) | 30 | KOH-KWG | BUT | 0.9990608 | 0.003410825 | 0.3425727 | 100
1.046535 | 0.05232675 | 1.04867 | 0 | 2 | K+ (mol/l) | Si4+ (mol/l) | Density (g/cm3) | 5 | 0.1 | 1.04867 | 0 | dry matter (%) | MS | Density (g/cm3) | 4.700212 | 0.1 | 1.04867 | 0 | K2O (%) | MS | Density (g/cm3) | 1.050489 | 0.05252443 | 1.04867 | 0 | K+ (mol/kg) | Si4+ (mol/kg) | Density (g/cm3) | 0.1 | 4.700212 | 0.2997884 | 95 | 1.04867 | 0 | Density (g/cm3) | 30 | KOH-KWG | BUT | 1.048943 | 0.0002726971 | 0.0260041 | 1
2.201848 | 0.1100924 | 1.10317 | 0 | 2 | K+ (mol/l) | Si4+ (mol/l) | Density (g/cm3) | 10 | 0.1 | 1.10317 | 0 | dry matter (%) | MS | Density (g/cm3) | 9.400423 | 0.1 | 1.10317 | 0 | K2O (%) | MS | Density (g/cm3) | 2.217698 | 0.1108849 | 1.10317 | 0 | K+ (mol/kg) | Si4+ (mol/kg) | Density (g/cm3) | 0.1 | 9.400423 | 0.5995769 | 90 | 1.10317 | 0 | Density (g/cm3) | 30 | KOH-KWG | BUT | 1.103045 | -0.0001245721 | -0.01129219 | 1
3.471733 | 0.1735866 | 1.159605 | 7.071068e-06 | 2 | K+ (mol/l) | Si4+ (mol/l) | Density (g/cm3) | 15 | 0.1 | 1.159605 | 7.071068e-06 | dry matter (%) | MS | Density (g/cm3) | 14.10063 | 0.1 | 1.159605 | 7.071068e-06 | K2O (%) | MS | Density (g/cm3) | 3.522226 | 0.1761113 | 1.159605 | 7.071068e-06 | K+ (mol/kg) | Si4+ (mol/kg) | Density (g/cm3) | 0.1 | 14.10063 | 0.8993653 | 85 | 1.159605 | 7.071068e-06 | Density (g/cm3) | 30 | KOH-KWG | BUT | 1.160165 | 0.0005599391 | 0.04828706 | 1
4.866413 | 0.2433206 | 1.219085 | 7.071068e-06 | 2 | K+ (mol/l) | Si4+ (mol/l) | Density (g/cm3) | 20 | 0.1 | 1.219085 | 7.071068e-06 | dry matter (%) | MS | Density (g/cm3) | 18.80085 | 0.1 | 1.219085 | 7.071068e-06 | K2O (%) | MS | Density (g/cm3) | 4.989821 | 0.249491 | 1.219085 | 7.071068e-06 | K+ (mol/kg) | Si4+ (mol/kg) | Density (g/cm3) | 0.1 | 18.80085 | 1.199154 | 80 | 1.219085 | 7.071068e-06 | Density (g/cm3) | 30 | KOH-KWG | BUT | 1.219546 | 0.0004606973 | 0.03779041 | 1
6.386122 | 0.3193061 | 1.27983 | 0 | 2 | K+ (mol/l) | Si4+ (mol/l) | Density (g/cm3) | 25 | 0.1 | 1.27983 | 0 | dry matter (%) | MS | Density (g/cm3) | 23.50106 | 0.1 | 1.27983 | 0 | K2O (%) | MS | Density (g/cm3) | 6.653094 | 0.3326547 | 1.27983 | 0 | K+ (mol/kg) | Si4+ (mol/kg) | Density (g/cm3) | 0.1 | 23.50106 | 1.498942 | 75 | 1.27983 | 0 | Density (g/cm3) | 30 | KOH-KWG | BUT | 1.280881 | 0.001050714 | 0.08209792 | 1
8.045757 | 0.4022878 | 1.343695 | 7.071068e-06 | 2 | K+ (mol/l) | Si4+ (mol/l) | Density (g/cm3) | 30 | 0.1 | 1.343695 | 7.071068e-06 | dry matter (%) | MS | Density (g/cm3) | 28.20127 | 0.1 | 1.343695 | 7.071068e-06 | K2O (%) | MS | Density (g/cm3) | 8.553978 | 0.4276989 | 1.343695 | 7.071068e-06 | K+ (mol/kg) | Si4+ (mol/kg) | Density (g/cm3) | 0.1 | 28.20127 | 1.798731 | 70 | 1.343695 | 7.071068e-06 | Density (g/cm3) | 30 | KOH-KWG | BUT | 1.344312 | 0.0006165454 | 0.04588433 | 1
9.852945 | 0.4926472 | 1.410435 | 7.071068e-06 | 2 | K+ (mol/l) | Si4+ (mol/l) | Density (g/cm3) | 35 | 0.1 | 1.410435 | 7.071068e-06 | dry matter (%) | MS | Density (g/cm3) | 32.90148 | 0.1 | 1.410435 | 7.071068e-06 | K2O (%) | MS | Density (g/cm3) | 10.74731 | 0.5373653 | 1.410435 | 7.071068e-06 | K+ (mol/kg) | Si4+ (mol/kg) | Density (g/cm3) | 0.1 | 32.90148 | 2.098519 | 65 | 1.410435 | 7.071068e-06 | Density (g/cm3) | 30 | KOH-KWG | BUT | 1.410428 | -6.706575e-06 | -0.0004754969 | 1
11.81749 | 0.5908746 | 1.4802 | 0 | 2 | K+ (mol/l) | Si4+ (mol/l) | Density (g/cm3) | 40 | 0.1 | 1.4802 | 0 | dry matter (%) | MS | Density (g/cm3) | 37.60169 | 0.1 | 1.4802 | 0 | K2O (%) | MS | Density (g/cm3) | 13.30619 | 0.6653094 | 1.4802 | 0 | K+ (mol/kg) | Si4+ (mol/kg) | Density (g/cm3) | 0.1 | 37.60169 | 2.398307 | 60 | 1.4802 | 0 | Density (g/cm3) | 30 | KOH-KWG | BUT | 1.48027 | 6.960438e-05 | 0.004702363 | 1
12.96096 | 0.6480479 | 1.519705 | 7.071068e-06 | 2 | K+ (mol/l) | Si4+ (mol/l) | Density (g/cm3) | 42.73 | 0.1 | 1.519705 | 7.071068e-06 | dry matter (%) | MS | Density (g/cm3) | 40.16801 | 0.1 | 1.519705 | 7.071068e-06 | K2O (%) | MS | Density (g/cm3) | 14.89192 | 0.7445959 | 1.519705 | 7.071068e-06 | K+ (mol/kg) | Si4+ (mol/kg) | Density (g/cm3) | 0.1 | 40.16801 | 2.561992 | 57.27 | 1.519705 | 7.071068e-06 | Density (g/cm3) | 30 | KOH-KWG | BUT | 1.520489 | 0.0007843985 | 0.05161518 | 1
0 | 0 | 0.99565 | 0 | 3 | K+ (mol/l) | Si4+ (mol/l) | Density (g/cm3) | 0 | 0.5 | 0.99565 |  | dry matter (%) | MS | Density (g/cm3) | 0 | 0.5 | 0.99565 | 0 | K2O (%) | MS | Density (g/cm3) | 0 | 0 | 0.99565 | 0 | K+ (mol/kg) | Si4+ (mol/kg) | Density (g/cm3) | 0.5 | 0 | 0 | 100 | 0.99565 | 0 | Density (g/cm3) | 30 | KOH-KWG | BUT | 0.9997801875 | 0.004130187 | 0.4148232 | 100
0.8415516 | 0.2103879 | 1.04551 | 0 | 3 | K+ (mol/l) | Si4+ (mol/l) | Density (g/cm3) | 5 | 0.5 | 1.04551 | 0 | dry matter (%) | MS | Density (g/cm3) | 3.791011 | 0.5 | 1.04551 | 0 | K2O (%) | MS | Density (g/cm3) | 0.8472839 | 0.211821 | 1.04551 | 0 | K+ (mol/kg) | Si4+ (mol/kg) | Density (g/cm3) | 0.5 | 3.791011 | 1.208989 | 95 | 1.04551 | 0 | Density (g/cm3) | 30 | KOH-KWG | BUT | 1.046652 | 0.001141586 | 0.1091894 | 1
1.766895 | 0.4417238 | 1.09756 | 1.414214e-05 | 3 | K+ (mol/l) | Si4+ (mol/l) | Density (g/cm3) | 10 | 0.5 | 1.09756 | 1.414214e-05 | dry matter (%) | MS | Density (g/cm3) | 7.582021 | 0.5 | 1.09756 | 1.414214e-05 | K2O (%) | MS | Density (g/cm3) | 1.78871 | 0.4471776 | 1.09756 | 1.414214e-05 | K+ (mol/kg) | Si4+ (mol/kg) | Density (g/cm3) | 0.5 | 7.582021 | 2.417979 | 90 | 1.09756 | 1.414214e-05 | Density (g/cm3) | 30 | KOH-KWG | BUT | 1.098328 | 0.0007676475 | 0.06994128 | 1
2.782104 | 0.6955261 | 1.152125 | 7.071068e-06 | 3 | K+ (mol/l) | Si4+ (mol/l) | Density (g/cm3) | 15 | 0.5 | 1.152125 | 7.071068e-06 | dry matter (%) | MS | Density (g/cm3) | 11.37303 | 0.5 | 1.152125 | 7.071068e-06 | K2O (%) | MS | Density (g/cm3) | 2.840893 | 0.7102232 | 1.152125 | 7.071068e-06 | K+ (mol/kg) | Si4+ (mol/kg) | Density (g/cm3) | 0.5 | 11.37303 | 3.626968 | 85 | 1.152125 | 7.071068e-06 | Density (g/cm3) | 30 | KOH-KWG | BUT | 1.153574 | 0.001449211 | 0.1257859 | 1
3.894395 | 0.9735986 | 1.20956 | 0 | 3 | K+ (mol/l) | Si4+ (mol/l) | Density (g/cm3) | 20 | 0.5 | 1.20956 | 0 | dry matter (%) | MS | Density (g/cm3) | 15.16404 | 0.5 | 1.20956 | 0 | K2O (%) | MS | Density (g/cm3) | 4.024598 | 1.00615 | 1.20956 | 0 | K+ (mol/kg) | Si4+ (mol/kg) | Density (g/cm3) | 0.5 | 15.16404 | 4.835957 | 80 | 1.20956 | 0 | Density (g/cm3) | 30 | KOH-KWG | BUT | 1.211606 | 0.002045657 | 0.1691241 | 1
5.111662 | 1.277916 | 1.270105 | 7.071068e-06 | 3 | K+ (mol/l) | Si4+ (mol/l) | Density (g/cm3) | 25 | 0.5 | 1.270105 | 7.071068e-06 | dry matter (%) | MS | Density (g/cm3) | 18.95505 | 0.5 | 1.270105 | 7.071068e-06 | K2O (%) | MS | Density (g/cm3) | 5.366131 | 1.341533 | 1.270105 | 7.071068e-06 | K+ (mol/kg) | Si4+ (mol/kg) | Density (g/cm3) | 0.5 | 18.95505 | 6.044947 | 75 | 1.270105 | 7.071068e-06 | Density (g/cm3) | 30 | KOH-KWG | BUT | 1.272085 | 0.001979915625 | 0.155886 | 1
6.441804 | 1.610451 | 1.33384 | 1.414214e-05 | 3 | K+ (mol/l) | Si4+ (mol/l) | Density (g/cm3) | 30 | 0.5 | 1.33384 | 1.414214e-05 | dry matter (%) | MS | Density (g/cm3) | 22.74606 | 0.5 | 1.33384 | 1.414214e-05 | K2O (%) | MS | Density (g/cm3) | 6.899311 | 1.724828 | 1.33384 | 1.414214e-05 | K+ (mol/kg) | Si4+ (mol/kg) | Density (g/cm3) | 0.5 | 22.74606 | 7.253936 | 70 | 1.33384 | 1.414214e-05 | Density (g/cm3) | 30 | KOH-KWG | BUT | 1.335123 | 0.001283458 | 0.09622275 | 1
7.89489 | 1.973722 | 1.401185 | 7.071068e-06 | 3 | K+ (mol/l) | Si4+ (mol/l) | Density (g/cm3) | 35 | 0.5 | 1.401185 | 7.071068e-06 | dry matter (%) | MS | Density (g/cm3) | 26.53707 | 0.5 | 1.401185 | 7.071068e-06 | K2O (%) | MS | Density (g/cm3) | 8.668366 | 2.167091 | 1.401185 | 7.071068e-06 | K+ (mol/kg) | Si4+ (mol/kg) | Density (g/cm3) | 0.5 | 26.53707 | 8.462925 | 65 | 1.401185 | 7.071068e-06 | Density (g/cm3) | 30 | KOH-KWG | BUT | 1.401281 | 9.630063e-05 | 0.006872799 | 1
9.478573 | 2.369643 | 1.471975 | 7.071068e-06 | 3 | K+ (mol/l) | Si4+ (mol/l) | Density (g/cm3) | 40 | 0.5 | 1.471975 | 7.071068e-06 | dry matter (%) | MS | Density (g/cm3) | 30.32809 | 0.5 | 1.471975 | 7.071068e-06 | K2O (%) | MS | Density (g/cm3) | 10.73226 | 2.683066 | 1.471975 | 7.071068e-06 | K+ (mol/kg) | Si4+ (mol/kg) | Density (g/cm3) | 0.5 | 30.32809 | 9.671915 | 60 | 1.471975 | 7.071068e-06 | Density (g/cm3) | 30 | KOH-KWG | BUT | 1.471567 | -0.0004079925 | -0.02771735 | 1
11.20465 | 2.801163 | 1.54669 | 0 | 3 | K+ (mol/l) | Si4+ (mol/l) | Density (g/cm3) | 45 | 0.5 | 1.54669 | 0 | dry matter (%) | MS | Density (g/cm3) | 34.1191 | 0.5 | 1.54669 | 0 | K2O (%) | MS | Density (g/cm3) | 13.17141 | 3.292853 | 1.54669 | 0 | K+ (mol/kg) | Si4+ (mol/kg) | Density (g/cm3) | 0.5 | 34.1191 | 10.8809 | 55 | 1.54669 | 0 | Density (g/cm3) | 30 | KOH-KWG | BUT | 1.547438 | 0.0007476856 | 0.04834101 | 1
11.71414 | 2.928534 | 1.56823 | 0 | 3 | K+ (mol/l) | Si4+ (mol/l) | Density (g/cm3) | 46.4 | 0.5 | 1.56823 | 0 | dry matter (%) | MS | Density (g/cm3) | 35.18058 | 0.5 | 1.56823 | 0 | K2O (%) | MS | Density (g/cm3) | 13.93592 | 3.483981 | 1.56823 | 0 | K+ (mol/kg) | Si4+ (mol/kg) | Density (g/cm3) | 0.5 | 35.18058 | 11.21942 | 53.6 | 1.56823 | 0 | Density (g/cm3) | 30 | KOH-KWG | BUT | 1.569931 | 0.001700841 | 0.1084561 | 1
0 | 0 | 0.99565 | 0 | 4 | K+ (mol/l) | Si4+ (mol/l) | Density (g/cm3) | 0 | 1 | 0.99565 |  | dry matter (%) | MS | Density (g/cm3) | 0 | 1 | 0.99565 | 0 | K2O (%) | MS | Density (g/cm3) | 0 | 0 | 0.99565 | 0 | K+ (mol/kg) | Si4+ (mol/kg) | Density (g/cm3) | 1 | 0 | 0 | 100 | 0.99565 | 0 | Density (g/cm3) | 30 | KOH-KWG | BUT | 0.999037 | 0.003387 | 0.3401798 | 100
0.6756074 | 0.3378037 | 1.0423 | 0 | 4 | K+ (mol/l) | Si4+ (mol/l) | Density (g/cm3) | 5 | 1 | 1.0423 | 0 | dry matter (%) | MS | Density (g/cm3) | 3.05284 | 1 | 1.0423 | 0 | K2O (%) | MS | Density (g/cm3) | 0.6823042 | 0.3411521 | 1.0423 | 0 | K+ (mol/kg) | Si4+ (mol/kg) | Density (g/cm3) | 1 | 3.05284 | 1.94716 | 95 | 1.0423 | 0 | Density (g/cm3) | 30 | KOH-KWG | BUT | 1.042148 | -0.0001517631 | -0.01456041 | 1
1.414381 | 0.7071904 | 1.091025 | 7.071068e-06 | 4 | K+ (mol/l) | Si4+ (mol/l) | Density (g/cm3) | 10 | 1 | 1.091025 | 7.071068e-06 | dry matter (%) | MS | Density (g/cm3) | 6.105681 | 1 | 1.091025 | 7.071068e-06 | K2O (%) | MS | Density (g/cm3) | 1.44042 | 0.72021 | 1.091025 | 7.071068e-06 | K+ (mol/kg) | Si4+ (mol/kg) | Density (g/cm3) | 1 | 6.105681 | 3.894319 | 90 | 1.091025 | 7.071068e-06 | Density (g/cm3) | 30 | KOH-KWG | BUT | 1.09063971 | -0.00038529 | -0.0353145 | 1
2.222018 | 1.111009 | 1.14268 | 0 | 4 | K+ (mol/l) | Si4+ (mol/l) | Density (g/cm3) | 15 | 1 | 1.14268 | 0 | dry matter (%) | MS | Density (g/cm3) | 9.158521 | 1 | 1.14268 | 0 | K2O (%) | MS | Density (g/cm3) | 2.287726 | 1.143863 | 1.14268 | 0 | K+ (mol/kg) | Si4+ (mol/kg) | Density (g/cm3) | 1 | 9.158521 | 5.841479 | 85 | 1.14268 | 0 | Density (g/cm3) | 30 | KOH-KWG | BUT | 1.14324 | 0.0005596519 | 0.04897713 | 1
3.1167 | 1.55835 | 1.20208 | 1.414214e-05 | 4 | K+ (mol/l) | Si4+ (mol/l) | Density (g/cm3) | 20 | 1 | 1.20208 | 1.414214e-05 | dry matter (%) | MS | Density (g/cm3) | 12.21136 | 1 | 1.20208 | 1.414214e-05 | K2O (%) | MS | Density (g/cm3) | 3.240945 | 1.620472 | 1.20208 | 1.414214e-05 | K+ (mol/kg) | Si4+ (mol/kg) | Density (g/cm3) | 1 | 12.21136 | 7.788639 | 80 | 1.20208 | 1.414214e-05 | Density (g/cm3) | 30 | KOH-KWG | BUT | 1.19912484 | -0.00295516 | -0.2458372 | 1
4.074111 | 2.037055 | 1.257075 | 7.071068e-06 | 4 | K+ (mol/l) | Si4+ (mol/l) | Density (g/cm3) | 25 | 1 | 1.257075 | 7.071068e-06 | dry matter (%) | MS | Density (g/cm3) | 15.2642 | 1 | 1.257075 | 7.071068e-06 | K2O (%) | MS | Density (g/cm3) | 4.32126 | 2.16063 | 1.257075 | 7.071068e-06 | K+ (mol/kg) | Si4+ (mol/kg) | Density (g/cm3) | 1 | 15.2642 | 9.735798 | 75 | 1.257075 | 7.071068e-06 | Density (g/cm3) | 30 | KOH-KWG | BUT | 1.257921 | 0.0008455969 | 0.06726702 | 1
5.136048 | 2.568024 | 1.320615 | 7.071068e-06 | 4 | K+ (mol/l) | Si4+ (mol/l) | Density (g/cm3) | 30 | 1 | 1.320615 | 7.071068e-06 | dry matter (%) | MS | Density (g/cm3) | 18.31704 | 1 | 1.320615 | 7.071068e-06 | K2O (%) | MS | Density (g/cm3) | 5.555905 | 2.777953 | 1.320615 | 7.071068e-06 | K+ (mol/kg) | Si4+ (mol/kg) | Density (g/cm3) | 1 | 18.31704 | 11.68296 | 70 | 1.320615 | 7.071068e-06 | Density (g/cm3) | 30 | KOH-KWG | BUT | 1.31970079 | -0.00091421 | -0.06922608 | 1
6.289818 | 3.144909 | 1.38624 | 1.414214e-05 | 4 | K+ (mol/l) | Si4+ (mol/l) | Density (g/cm3) | 35 | 1 | 1.38624 | 1.414214e-05 | dry matter (%) | MS | Density (g/cm3) | 21.36988 | 1 | 1.38624 | 1.414214e-05 | K2O (%) | MS | Density (g/cm3) | 6.980496 | 3.490248 | 1.38624 | 1.414214e-05 | K+ (mol/kg) | Si4+ (mol/kg) | Density (g/cm3) | 1 | 21.36988 | 13.63012 | 65 | 1.38624 | 1.414214e-05 | Density (g/cm3) | 30 | KOH-KWG | BUT | 1.384988 | -0.001252168 | -0.09032838 | 1
7.558791 | 3.779395 | 1.457675 | 7.071068e-06 | 4 | K+ (mol/l) | Si4+ (mol/l) | Density (g/cm3) | 40 | 1 | 1.457675 | 7.071068e-06 | dry matter (%) | MS | Density (g/cm3) | 24.42272 | 1 | 1.457675 | 7.071068e-06 | K2O (%) | MS | Density (g/cm3) | 8.642519 | 4.32126 | 1.457675 | 7.071068e-06 | K+ (mol/kg) | Si4+ (mol/kg) | Density (g/cm3) | 1 | 24.42272 | 15.57728 | 60 | 1.457675 | 7.071068e-06 | Density (g/cm3) | 30 | KOH-KWG | BUT | 1.45475268 | -0.00292232 | -0.2004782 | 1
8.942596 | 4.471298 | 1.53292 | 0 | 4 | K+ (mol/l) | Si4+ (mol/l) | Density (g/cm3) | 45 | 1 | 1.53292 | 0 | dry matter (%) | MS | Density (g/cm3) | 27.47556 | 1 | 1.53292 | 0 | K2O (%) | MS | Density (g/cm3) | 10.60673 | 5.303364 | 1.53292 | 0 | K+ (mol/kg) | Si4+ (mol/kg) | Density (g/cm3) | 1 | 27.47556 | 17.52444 | 55 | 1.53292 | 0 | Density (g/cm3) | 30 | KOH-KWG | BUT | 1.530415 | -0.002505163 | -0.1634243 | 1
0 | 0 | 0.99565 | 0 | 5 | K+ (mol/l) | Si4+ (mol/l) | Density (g/cm3) | 0 | 1.5 | 0.99565 |  | dry matter (%) | MS | Density (g/cm3) | 0 | 1.5 | 0.99565 | 0 | K2O (%) | MS | Density (g/cm3) | 0 | 0 | 0.99565 | 0 | K+ (mol/kg) | Si4+ (mol/kg) | Density (g/cm3) | 1.5 | 0 | 0 | 100 | 0.99565 | 0 | Density (g/cm3) | 30 | KOH-KWG | BUT | 0.9992581125 | 0.003608112 | 0.3623876 | 100
0.5644599 | 0.423345 | 1.04039 | 0 | 5 | K+ (mol/l) | Si4+ (mol/l) | Density (g/cm3) | 5 | 1.5 | 1.04039 | 0 | dry matter (%) | MS | Density (g/cm3) | 2.555285 | 1.5 | 1.04039 | 0 | K2O (%) | MS | Density (g/cm3) | 0.5711016 | 0.4283262 | 1.04039 | 0 | K+ (mol/kg) | Si4+ (mol/kg) | Density (g/cm3) | 1.5 | 2.555285 | 2.444715 | 95 | 1.04039 | 0 | Density (g/cm3) | 30 | KOH-KWG | BUT | 1.038885 | -0.001505409375 | -0.1446966 | 1
1.178449 | 0.8838367 | 1.086035 | 7.071068e-06 | 5 | K+ (mol/l) | Si4+ (mol/l) | Density (g/cm3) | 10 | 1.5 | 1.086035 | 7.071068e-06 | dry matter (%) | MS | Density (g/cm3) | 5.110571 | 1.5 | 1.086035 | 7.071068e-06 | K2O (%) | MS | Density (g/cm3) | 1.205659 | 0.9042442 | 1.086035 | 7.071068e-06 | K+ (mol/kg) | Si4+ (mol/kg) | Density (g/cm3) | 1.5 | 5.110571 | 4.889429 | 90 | 1.086035 | 7.071068e-06 | Density (g/cm3) | 30 | KOH-KWG | BUT | 1.084296 | -0.001739437 | -0.160164 | 1
1.847517 | 1.385638 | 1.13509 | 0 | 5 | K+ (mol/l) | Si4+ (mol/l) | Density (g/cm3) | 15 | 1.5 | 1.13509 | 0 | dry matter (%) | MS | Density (g/cm3) | 7.665856 | 1.5 | 1.13509 | 0 | K2O (%) | MS | Density (g/cm3) | 1.91487 | 1.436152 | 1.13509 | 0 | K+ (mol/kg) | Si4+ (mol/kg) | Density (g/cm3) | 1.5 | 7.665856 | 7.334144 | 85 | 1.13509 | 0 | Density (g/cm3) | 30 | KOH-KWG | BUT | 1.134182 | -0.0009083444 | -0.080024 | 1
2.576998 | 1.932749 | 1.187455 | 7.071068e-06 | 5 | K+ (mol/l) | Si4+ (mol/l) | Density (g/cm3) | 20 | 1.5 | 1.187455 | 7.071068e-06 | dry matter (%) | MS | Density (g/cm3) | 10.22114 | 1.5 | 1.187455 | 7.071068e-06 | K2O (%) | MS | Density (g/cm3) | 2.712732 | 2.034549 | 1.187455 | 7.071068e-06 | K+ (mol/kg) | Si4+ (mol/kg) | Density (g/cm3) | 1.5 | 10.22114 | 9.778858 | 80 | 1.187455 | 7.071068e-06 | Density (g/cm3) | 30 | KOH-KWG | BUT | 1.187682 | 0.0002270425 | 0.01912009 | 1
3.374097 | 2.530572 | 1.2438 | 0 | 5 | K+ (mol/l) | Si4+ (mol/l) | Density (g/cm3) | 25 | 1.5 | 1.2438 | 0 | dry matter (%) | MS | Density (g/cm3) | 12.77643 | 1.5 | 1.2438 | 0 | K2O (%) | MS | Density (g/cm3) | 3.616977 | 2.712732 | 1.2438 | 0 | K+ (mol/kg) | Si4+ (mol/kg) | Density (g/cm3) | 1.5 | 12.77643 | 12.22357 | 75 | 1.2438 | 0 | Density (g/cm3) | 30 | KOH-KWG | BUT | 1.244384 | 0.0005844406 | 0.04698831 | 1
4.244591 | 3.183443 | 1.30391 | 0 | 5 | K+ (mol/l) | Si4+ (mol/l) | Density (g/cm3) | 30 | 1.5 | 1.30391 | 0 | dry matter (%) | MS | Density (g/cm3) | 15.33171 | 1.5 | 1.30391 | 0 | K2O (%) | MS | Density (g/cm3) | 4.650399 | 3.487799 | 1.30391 | 0 | K+ (mol/kg) | Si4+ (mol/kg) | Density (g/cm3) | 1.5 | 15.33171 | 14.66829 | 70 | 1.30391 | 0 | Density (g/cm3) | 30 | KOH-KWG | BUT | 1.304325 | 0.0004151125 | 0.03183598 | 1
5.196128 | 3.897096 | 1.368185 | 7.071068e-06 | 5 | K+ (mol/l) | Si4+ (mol/l) | Density (g/cm3) | 35 | 1.5 | 1.368185 | 7.071068e-06 | dry matter (%) | MS | Density (g/cm3) | 17.887 | 1.5 | 1.368185 | 7.071068e-06 | K2O (%) | MS | Density (g/cm3) | 5.842808 | 4.382106 | 1.368185 | 7.071068e-06 | K+ (mol/kg) | Si4+ (mol/kg) | Density (g/cm3) | 1.5 | 17.887 | 17.113 | 65 | 1.368185 | 7.071068e-06 | Density (g/cm3) | 30 | KOH-KWG | BUT | 1.367989 | -0.0001961344 | -0.01433537 | 1
6.232492 | 4.674369 | 1.435935 | 7.071068e-06 | 5 | K+ (mol/l) | Si4+ (mol/l) | Density (g/cm3) | 40 | 1.5 | 1.435935 | 7.071068e-06 | dry matter (%) | MS | Density (g/cm3) | 20.44228 | 1.5 | 1.435935 | 7.071068e-06 | K2O (%) | MS | Density (g/cm3) | 7.233953 | 5.425465 | 1.435935 | 7.071068e-06 | K+ (mol/kg) | Si4+ (mol/kg) | Density (g/cm3) | 1.5 | 20.44228 | 19.55772 | 60 | 1.435935 | 7.071068e-06 | Density (g/cm3) | 30 | KOH-KWG | BUT | 1.436309 | 0.0003740525 | 0.0260494 | 1
7.375307 | 5.53148 | 1.51043 | 0 | 5 | K+ (mol/l) | Si4+ (mol/l) | Density (g/cm3) | 45 | 1.5 | 1.51043 | 0 | dry matter (%) | MS | Density (g/cm3) | 22.99757 | 1.5 | 1.51043 | 0 | K2O (%) | MS | Density (g/cm3) | 8.878034 | 6.658525 | 1.51043 | 0 | K+ (mol/kg) | Si4+ (mol/kg) | Density (g/cm3) | 1.5 | 22.99757 | 22.00243 | 55 | 1.51043 | 0 | Density (g/cm3) | 30 | KOH-KWG | BUT | 1.510668 | 0.0002375706 | 0.01572867 | 1
0 | 0 | 0.99565 | 0 | 6 | K+ (mol/l) | Si4+ (mol/l) | Density (g/cm3) | 0 | 1.887 | 0.99565 |  | dry matter (%) | MS | Density (g/cm3) | 0 | 1.887 | 0.99565 | 0 | K2O (%) | MS | Density (g/cm3) | 0 | 0 | 0.99565 | 0 | K+ (mol/kg) | Si4+ (mol/kg) | Density (g/cm3) | 1.887 | 0 | 0 | 100 | 0.99565 | 0 | Density (g/cm3) | 30 | KOH-KWG | BUT | 1.000862 | 0.005212238 | 0.523501 | 100
0.5005614 | 0.4722796 | 1.039 | 0 | 6 | K+ (mol/l) | Si4+ (mol/l) | Density (g/cm3) | 5 | 1.887 | 1.039 | 0 | dry matter (%) | MS | Density (g/cm3) | 2.269051 | 1.887 | 1.039 | 0 | K2O (%) | MS | Density (g/cm3) | 0.5071287 | 0.4784759 | 1.039 | 0 | K+ (mol/kg) | Si4+ (mol/kg) | Density (g/cm3) | 1.887 | 2.269051 | 2.730949 | 95 | 1.039 | 0 | Density (g/cm3) | 30 | KOH-KWG | BUT | 1.038166 | -0.0008343093 | -0.08029926 | 1
1.042835 | 0.9839144 | 1.08229 | 0 | 6 | K+ (mol/l) | Si4+ (mol/l) | Density (g/cm3) | 10 | 1.887 | 1.08229 | 0 | dry matter (%) | MS | Density (g/cm3) | 4.538102 | 1.887 | 1.08229 | 0 | K2O (%) | MS | Density (g/cm3) | 1.070605 | 1.010116 | 1.08229 | 0 | K+ (mol/kg) | Si4+ (mol/kg) | Density (g/cm3) | 1.887 | 4.538102 | 5.461898 | 90 | 1.08229 | 0 | Density (g/cm3) | 30 | KOH-KWG | BUT | 1.081449 | -0.0008410817 | -0.07771316 | 1
1.634241 | 1.541907 | 1.130715 | 7.071068e-06 | 6 | K+ (mol/l) | Si4+ (mol/l) | Density (g/cm3) | 15 | 1.887 | 1.130715 | 7.071068e-06 | dry matter (%) | MS | Density (g/cm3) | 6.807153 | 1.887 | 1.130715 | 7.071068e-06 | K2O (%) | MS | Density (g/cm3) | 1.700373 | 1.604302 | 1.130715 | 7.071068e-06 | K+ (mol/kg) | Si4+ (mol/kg) | Density (g/cm3) | 1.887 | 6.807153 | 8.192847 | 85 | 1.130715 | 7.071068e-06 | Density (g/cm3) | 30 | KOH-KWG | BUT | 1.129373 | -0.001341558 | -0.1186469 | 1
2.276133 | 2.147531 | 1.181125 | 7.071068e-06 | 6 | K+ (mol/l) | Si4+ (mol/l) | Density (g/cm3) | 20 | 1.887 | 1.181125 | 7.071068e-06 | dry matter (%) | MS | Density (g/cm3) | 9.076204 | 1.887 | 1.181125 | 7.071068e-06 | K2O (%) | MS | Density (g/cm3) | 2.408861 | 2.272761 | 1.181125 | 7.071068e-06 | K+ (mol/kg) | Si4+ (mol/kg) | Density (g/cm3) | 1.887 | 9.076204 | 10.9238 | 80 | 1.181125 | 7.071068e-06 | Density (g/cm3) | 30 | KOH-KWG | BUT | 1.181049 | -7.567227e-05 | -0.006406796 | 1
2.976461 | 2.808291 | 1.23563 | 1.414214e-05 | 6 | K+ (mol/l) | Si4+ (mol/l) | Density (g/cm3) | 25 | 1.887 | 1.23563 | 1.414214e-05 | dry matter (%) | MS | Density (g/cm3) | 11.34525 | 1.887 | 1.23563 | 1.414214e-05 | K2O (%) | MS | Density (g/cm3) | 3.211815 | 3.030347 | 1.23563 | 1.414214e-05 | K+ (mol/kg) | Si4+ (mol/kg) | Density (g/cm3) | 1.887 | 11.34525 | 13.65475 | 75 | 1.23563 | 1.414214e-05 | Density (g/cm3) | 30 | KOH-KWG | BUT | 1.236035 | 0.0004051871 | 0.03279194 | 1
3.73967 | 3.528379 | 1.29372 | 0 | 6 | K+ (mol/l) | Si4+ (mol/l) | Density (g/cm3) | 30 | 1.887 | 1.29372 | 0 | dry matter (%) | MS | Density (g/cm3) | 13.61431 | 1.887 | 1.29372 | 0 | K2O (%) | MS | Density (g/cm3) | 4.129476 | 3.896161 | 1.29372 | 0 | K+ (mol/kg) | Si4+ (mol/kg) | Density (g/cm3) | 1.887 | 13.61431 | 16.38569 | 70 | 1.29372 | 0 | Density (g/cm3) | 30 | KOH-KWG | BUT | 1.294338 | 0.0006181761 | 0.04778284 | 1
0 | 0 | 0.99565 | 0 | 7 | K+ (mol/l) | Si4+ (mol/l) | Density (g/cm3) | 0 | 2 | 0.99565 |  | dry matter (%) | MS | Density (g/cm3) | 0 | 2 | 0.99565 | 0 | K2O (%) | MS | Density (g/cm3) | 0 | 0 | 0.99565 | 0 | K+ (mol/kg) | Si4+ (mol/kg) | Density (g/cm3) | 2 | 0 | 0 | 100 | 0.99565 | 0 | Density (g/cm3) | 30 | KOH-KWG | BUT | 1.0015458 | 0.0058958 | 0.5921559 | 100
0.4842342 | 0.4842342 | 1.037985 | 7.071068e-06 | 7 | K+ (mol/l) | Si4+ (mol/l) | Density (g/cm3) | 5 | 2 | 1.037985 | 7.071068e-06 | dry matter (%) | MS | Density (g/cm3) | 2.197186 | 2 | 1.037985 | 7.071068e-06 | K2O (%) | MS | Density (g/cm3) | 0.491067 | 0.491067 | 1.037985 | 7.071068e-06 | K+ (mol/kg) | Si4+ (mol/kg) | Density (g/cm3) | 2 | 2.197186 | 2.802814 | 95 | 1.037985 | 7.071068e-06 | Density (g/cm3) | 30 | KOH-KWG | BUT | 1.038255 | 0.0002695069 | 0.02596443 | 1
1.009703 | 1.009703 | 1.08218 | 0 | 7 | K+ (mol/l) | Si4+ (mol/l) | Density (g/cm3) | 10 | 2 | 1.08218 | 0 | dry matter (%) | MS | Density (g/cm3) | 4.394372 | 2 | 1.08218 | 0 | K2O (%) | MS | Density (g/cm3) | 1.036697 | 1.036697 | 1.08218 | 0 | K+ (mol/kg) | Si4+ (mol/kg) | Density (g/cm3) | 2 | 4.394372 | 5.605628 | 90 | 1.08218 | 0 | Density (g/cm3) | 30 | KOH-KWG | BUT | 1.08098065 | -0.00119935 | -0.1108272 | 1
1.580124 | 1.580124 | 1.12903 | 0 | 7 | K+ (mol/l) | Si4+ (mol/l) | Density (g/cm3) | 15 | 2 | 1.12903 | 0 | dry matter (%) | MS | Density (g/cm3) | 6.591558 | 2 | 1.12903 | 0 | K2O (%) | MS | Density (g/cm3) | 1.646519 | 1.646519 | 1.12903 | 0 | K+ (mol/kg) | Si4+ (mol/kg) | Density (g/cm3) | 2 | 6.591558 | 8.408442 | 85 | 1.12903 | 0 | Density (g/cm3) | 30 | KOH-KWG | BUT | 1.128377 | -0.0006527481 | -0.05781495 | 1
2.200321 | 2.200321 | 1.17913 | 1.414214e-05 | 7 | K+ (mol/l) | Si4+ (mol/l) | Density (g/cm3) | 20 | 2 | 1.17913 | 1.414214e-05 | dry matter (%) | MS | Density (g/cm3) | 8.788744 | 2 | 1.17913 | 1.414214e-05 | K2O (%) | MS | Density (g/cm3) | 2.332568 | 2.332568 | 1.17913 | 1.414214e-05 | K+ (mol/kg) | Si4+ (mol/kg) | Density (g/cm3) | 2 | 8.788744 | 11.21126 | 80 | 1.17913 | 1.414214e-05 | Density (g/cm3) | 30 | KOH-KWG | BUT | 1.17954588 | 0.00041588 | 0.03527007 | 1
2.877584 | 2.877584 | 1.233655 | 2.12132e-05 | 7 | K+ (mol/l) | Si4+ (mol/l) | Density (g/cm3) | 25 | 2 | 1.233655 | 2.12132e-05 | dry matter (%) | MS | Density (g/cm3) | 10.98593 | 2 | 1.233655 | 2.12132e-05 | K2O (%) | MS | Density (g/cm3) | 3.110091 | 3.110091 | 1.233655 | 2.12132e-05 | K+ (mol/kg) | Si4+ (mol/kg) | Density (g/cm3) | 2 | 10.98593 | 14.01407 | 75 | 1.233655 | 2.12132e-05 | Density (g/cm3) | 30 | KOH-KWG | BUT | 1.234037 | 0.0003816469 | 0.03093627 | 1
3.613503 | 3.613503 | 1.29096 | 2.828427e-05 | 7 | K+ (mol/l) | Si4+ (mol/l) | Density (g/cm3) | 30 | 2 | 1.29096 | 2.828427e-05 | dry matter (%) | MS | Density (g/cm3) | 13.18312 | 2 | 1.29096 | 2.828427e-05 | K2O (%) | MS | Density (g/cm3) | 3.998688 | 3.998688 | 1.29096 | 2.828427e-05 | K+ (mol/kg) | Si4+ (mol/kg) | Density (g/cm3) | 2 | 13.18312 | 16.81688 | 70 | 1.29096 | 2.828427e-05 | Density (g/cm3) | 30 | KOH-KWG | BUT | 1.29184821 | 0.00088821 | 0.06880229 | 1
0 | 0 | 0.99565 | 0 | 8 | K+ (mol/l) | Si4+ (mol/l) | Density (g/cm3) | 0 | 2.5 | 0.99565 |  | dry matter (%) | MS | Density (g/cm3) | 0 | 2.5 | 0.99565 | 0 | K2O (%) | MS | Density (g/cm3) | 0 | 0 | 0.99565 | 0 | K+ (mol/kg) | Si4+ (mol/kg) | Density (g/cm3) | 2.5 | 0 | 0 | 100 | 0.99565 | 0 | Density (g/cm3) | 30 | KOH-KWG | BUT | 1.005017 | 0.0093669375 | 0.9407862 | 100
0.4241866 | 0.5302332 | 1.036695 | 7.071068e-06 | 8 | K+ (mol/l) | Si4+ (mol/l) | Density (g/cm3) | 5 | 2.5 | 1.036695 | 7.071068e-06 | dry matter (%) | MS | Density (g/cm3) | 1.927118 | 2.5 | 1.036695 | 7.071068e-06 | K2O (%) | MS | Density (g/cm3) | 0.4307074 | 0.5383842 | 1.036695 | 7.071068e-06 | K+ (mol/kg) | Si4+ (mol/kg) | Density (g/cm3) | 2.5 | 1.927118 | 3.072882 | 95 | 1.036695 | 7.071068e-06 | Density (g/cm3) | 30 | KOH-KWG | BUT | 1.039666 | 0.002971446 | 0.2866268 | 1
0.88303 | 1.103788 | 1.079045 | 7.071068e-06 | 8 | K+ (mol/l) | Si4+ (mol/l) | Density (g/cm3) | 10 | 2.5 | 1.079045 | 7.071068e-06 | dry matter (%) | MS | Density (g/cm3) | 3.854237 | 2.5 | 1.079045 | 7.071068e-06 | K2O (%) | MS | Density (g/cm3) | 0.9092711 | 1.136589 | 1.079045 | 7.071068e-06 | K+ (mol/kg) | Si4+ (mol/kg) | Density (g/cm3) | 2.5 | 3.854237 | 6.145763 | 90 | 1.079045 | 7.071068e-06 | Density (g/cm3) | 30 | KOH-KWG | BUT | 1.080395 | 0.001350018 | 0.1251123 | 1
1.380422 | 1.725527 | 1.124565 | 7.071068e-06 | 8 | K+ (mol/l) | Si4+ (mol/l) | Density (g/cm3) | 15 | 2.5 | 1.124565 | 7.071068e-06 | dry matter (%) | MS | Density (g/cm3) | 5.781355 | 2.5 | 1.124565 | 7.071068e-06 | K2O (%) | MS | Density (g/cm3) | 1.444136 | 1.805171 | 1.124565 | 7.071068e-06 | K+ (mol/kg) | Si4+ (mol/kg) | Density (g/cm3) | 2.5 | 5.781355 | 9.218645 | 85 | 1.124565 | 7.071068e-06 | Density (g/cm3) | 30 | KOH-KWG | BUT | 1.125818 | 0.001253071 | 0.1114271 | 1
1.919565 | 2.399456 | 1.172835 | 2.12132e-05 | 8 | K+ (mol/l) | Si4+ (mol/l) | Density (g/cm3) | 20 | 2.5 | 1.172835 | 2.12132e-05 | dry matter (%) | MS | Density (g/cm3) | 7.708473 | 2.5 | 1.172835 | 2.12132e-05 | K2O (%) | MS | Density (g/cm3) | 2.04586 | 2.557325 | 1.172835 | 2.12132e-05 | K+ (mol/kg) | Si4+ (mol/kg) | Density (g/cm3) | 2.5 | 7.708473 | 12.29153 | 80 | 1.172835 | 2.12132e-05 | Density (g/cm3) | 30 | KOH-KWG | BUT | 1.175 | 0.002164567 | 0.1845586 | 1
2.505739 | 3.132173 | 1.224785 | 7.071068e-06 | 8 | K+ (mol/l) | Si4+ (mol/l) | Density (g/cm3) | 25 | 2.5 | 1.224785 | 7.071068e-06 | dry matter (%) | MS | Density (g/cm3) | 9.635591 | 2.5 | 1.224785 | 7.071068e-06 | K2O (%) | MS | Density (g/cm3) | 2.727813 | 3.409767 | 1.224785 | 7.071068e-06 | K+ (mol/kg) | Si4+ (mol/kg) | Density (g/cm3) | 2.5 | 9.635591 | 15.36441 | 75 | 1.224785 | 7.071068e-06 | Density (g/cm3) | 30 | KOH-KWG | BUT | 1.227452 | 0.002667016 | 0.2177538 | 1
3.144233 | 3.930291 | 1.28073 | 4.242641e-05 | 8 | K+ (mol/l) | Si4+ (mol/l) | Density (g/cm3) | 30 | 2.5 | 1.28073 | 4.242641e-05 | dry matter (%) | MS | Density (g/cm3) | 11.56271 | 2.5 | 1.28073 | 4.242641e-05 | K2O (%) | MS | Density (g/cm3) | 3.507189 | 4.383986 | 1.28073 | 4.242641e-05 | K+ (mol/kg) | Si4+ (mol/kg) | Density (g/cm3) | 2.5 | 11.56271 | 18.43729 | 70 | 1.28073 | 4.242641e-05 | Density (g/cm3) | 30 | KOH-KWG | BUT | 1.283136 | 0.002406467 | 0.1878981 | 1
3.256942 | 4.071177 | 1.290505 | 7.071068e-06 | 8 | K+ (mol/l) | Si4+ (mol/l) | Density (g/cm3) | 30.84 | 2.5 | 1.290505 | 7.071068e-06 | dry matter (%) | MS | Density (g/cm3) | 11.88647 | 2.5 | 1.290505 | 7.071068e-06 | K2O (%) | MS | Density (g/cm3) | 3.64918 | 4.561475 | 1.290505 | 7.071068e-06 | K+ (mol/kg) | Si4+ (mol/kg) | Density (g/cm3) | 2.5 | 11.88647 | 18.95353 | 69.16 | 1.290505 | 7.071068e-06 | Density (g/cm3) | 30 | KOH-KWG | BUT | 1.292831 | 0.00232598 | 0.180238 | 1
0 | 0 | 0.99565 | 0 | 9 | K+ (mol/l) | Si4+ (mol/l) | Density (g/cm3) | 0 | 3 | 0.99565 |  | dry matter (%) | MS | Density (g/cm3) | 0 | 3 | 0.99565 | 0 | K2O (%) | MS | Density (g/cm3) | 0 | 0 | 0.99565 | 0 | K+ (mol/kg) | Si4+ (mol/kg) | Density (g/cm3) | 3 | 0 | 0 | 100 | 0.99565 | 0 | Density (g/cm3) | 30 | KOH-KWG | BUT | 1.006803 | 0.011153 | 1.120173 | 100
0.3779952 | 0.5669929 | 1.037355 | 7.071068e-06 | 9 | K+ (mol/l) | Si4+ (mol/l) | Density (g/cm3) | 5 | 3 | 1.037355 | 7.071068e-06 | dry matter (%) | MS | Density (g/cm3) | 1.716174 | 3 | 1.037355 | 7.071068e-06 | K2O (%) | MS | Density (g/cm3) | 0.3835618 | 0.5753427 | 1.037355 | 7.071068e-06 | K+ (mol/kg) | Si4+ (mol/kg) | Density (g/cm3) | 3 | 1.716174 | 3.283826 | 95 | 1.037355 | 7.071068e-06 | Density (g/cm3) | 30 | KOH-KWG | BUT | 1.040543 | 0.003188467 | 0.3073651 | 1
0.787772 | 1.181658 | 1.080965 | 7.071068e-06 | 9 | K+ (mol/l) | Si4+ (mol/l) | Density (g/cm3) | 10 | 3 | 1.080965 | 7.071068e-06 | dry matter (%) | MS | Density (g/cm3) | 3.432349 | 3 | 1.080965 | 7.071068e-06 | K2O (%) | MS | Density (g/cm3) | 0.8097415 | 1.214612 | 1.080965 | 7.071068e-06 | K+ (mol/kg) | Si4+ (mol/kg) | Density (g/cm3) | 3 | 3.432349 | 6.567651 | 90 | 1.080965 | 7.071068e-06 | Density (g/cm3) | 30 | KOH-KWG | BUT | 1.08025331 | -0.00071169 | -0.06583839 | 1
1.232457 | 1.848685 | 1.127435 | 7.071068e-06 | 9 | K+ (mol/l) | Si4+ (mol/l) | Density (g/cm3) | 15 | 3 | 1.127435 | 7.071068e-06 | dry matter (%) | MS | Density (g/cm3) | 5.148523 | 3 | 1.127435 | 7.071068e-06 | K2O (%) | MS | Density (g/cm3) | 1.28606 | 1.92909 | 1.127435 | 7.071068e-06 | K+ (mol/kg) | Si4+ (mol/kg) | Density (g/cm3) | 3 | 5.148523 | 9.851477 | 85 | 1.127435 | 7.071068e-06 | Density (g/cm3) | 30 | KOH-KWG | BUT | 1.12451 | -0.002924658125 | -0.2594081 | 1
1.716036 | 2.574054 | 1.177355 | 7.071068e-06 | 9 | K+ (mol/l) | Si4+ (mol/l) | Density (g/cm3) | 20 | 3 | 1.177355 | 7.071068e-06 | dry matter (%) | MS | Density (g/cm3) | 6.864697 | 3 | 1.177355 | 7.071068e-06 | K2O (%) | MS | Density (g/cm3) | 1.821918 | 2.732878 | 1.177355 | 7.071068e-06 | K+ (mol/kg) | Si4+ (mol/kg) | Density (g/cm3) | 3 | 6.864697 | 13.1353 | 80 | 1.177355 | 7.071068e-06 | Density (g/cm3) | 30 | KOH-KWG | BUT | 1.17234092 | -0.00501408 | -0.4258766 | 1
2.242927 | 3.364391 | 1.23108 | 0 | 9 | K+ (mol/l) | Si4+ (mol/l) | Density (g/cm3) | 25 | 3 | 1.23108 | 0 | dry matter (%) | MS | Density (g/cm3) | 8.580871 | 3 | 1.23108 | 0 | K2O (%) | MS | Density (g/cm3) | 2.429225 | 3.643837 | 1.23108 | 0 | K+ (mol/kg) | Si4+ (mol/kg) | Density (g/cm3) | 3 | 8.580871 | 16.41913 | 75 | 1.23108 | 0 | Density (g/cm3) | 30 | KOH-KWG | BUT | 1.22322 | -0.007860053 | -0.6384681 | 1
2.860293 | 4.290439 | 1.28137 | 1.414214e-05 | 9 | K+ (mol/l) | Si4+ (mol/l) | Density (g/cm3) | 30.63 | 3 | 1.28137 | 1.414214e-05 | dry matter (%) | MS | Density (g/cm3) | 10.51328 | 3 | 1.28137 | 1.414214e-05 | K2O (%) | MS | Density (g/cm3) | 3.217838 | 4.826757 | 1.28137 | 1.414214e-05 | K+ (mol/kg) | Si4+ (mol/kg) | Density (g/cm3) | 3 | 10.51328 | 20.11672 | 69.37 | 1.28137 | 1.414214e-05 | Density (g/cm3) | 30 | KOH-KWG | BUT | 1.284081 | 0.00271068 | 0.2115455 | 1
0 | 0 | 0.99565 | 0 | 10 | K+ (mol/l) | Si4+ (mol/l) | Density (g/cm3) | 0 | 3.5 | 0.99565 |  | dry matter (%) | MS | Density (g/cm3) | 0 | 3.5 | 0.99565 | 0 | K2O (%) | MS | Density (g/cm3) | 0 | 0 | 0.99565 | 0 | K+ (mol/kg) | Si4+ (mol/kg) | Density (g/cm3) | 3.5 | 0 | 0 | 100 | 0.99565 | 0 | Density (g/cm3) | 30 | KOH-KWG | BUT | 1.00205 | 0.006400062 | 0.6428024 | 100
0.3400564 | 0.5950986 | 1.03539 | 0 | 10 | K+ (mol/l) | Si4+ (mol/l) | Density (g/cm3) | 5 | 3.5 | 1.03539 | 0 | dry matter (%) | MS | Density (g/cm3) | 1.546854 | 3.5 | 1.03539 | 0 | K2O (%) | MS | Density (g/cm3) | 0.3457191 | 0.6050084 | 1.03539 | 0 | K+ (mol/kg) | Si4+ (mol/kg) | Density (g/cm3) | 3.5 | 1.546854 | 3.453146 | 95 | 1.03539 | 0 | Density (g/cm3) | 30 | KOH-KWG | BUT | 1.036323 | 0.0009332306 | 0.09013325 | 1
0.7070639 | 1.237362 | 1.07642 | 7.071068e-05 | 10 | K+ (mol/l) | Si4+ (mol/l) | Density (g/cm3) | 10 | 3.5 | 1.07642 | 7.071068e-05 | dry matter (%) | MS | Density (g/cm3) | 3.093709 | 3.5 | 1.07642 | 7.071068e-05 | K2O (%) | MS | Density (g/cm3) | 0.7298514 | 1.27724 | 1.07642 | 7.071068e-05 | K+ (mol/kg) | Si4+ (mol/kg) | Density (g/cm3) | 3.5 | 3.093709 | 6.906291 | 90 | 1.07642 | 7.071068e-05 | Density (g/cm3) | 30 | KOH-KWG | BUT | 1.076285 | -0.0001352275 | -0.01256271 | 1
1.104752 | 1.933316 | 1.121235 | 7.071068e-06 | 10 | K+ (mol/l) | Si4+ (mol/l) | Density (g/cm3) | 15 | 3.5 | 1.121235 | 7.071068e-06 | dry matter (%) | MS | Density (g/cm3) | 4.640563 | 3.5 | 1.121235 | 7.071068e-06 | K2O (%) | MS | Density (g/cm3) | 1.159176 | 2.028557 | 1.121235 | 7.071068e-06 | K+ (mol/kg) | Si4+ (mol/kg) | Density (g/cm3) | 3.5 | 4.640563 | 10.35944 | 85 | 1.121235 | 7.071068e-06 | Density (g/cm3) | 30 | KOH-KWG | BUT | 1.120475 | -0.0007601044 | -0.06779171 | 1
1.534472 | 2.685327 | 1.168025 | 2.12132e-05 | 10 | K+ (mol/l) | Si4+ (mol/l) | Density (g/cm3) | 20 | 3.5 | 1.168025 | 2.12132e-05 | dry matter (%) | MS | Density (g/cm3) | 6.187417 | 3.5 | 1.168025 | 2.12132e-05 | K2O (%) | MS | Density (g/cm3) | 1.642166 | 2.87379 | 1.168025 | 2.12132e-05 | K+ (mol/kg) | Si4+ (mol/kg) | Density (g/cm3) | 3.5 | 6.187417 | 13.81258 | 80 | 1.168025 | 2.12132e-05 | Density (g/cm3) | 30 | KOH-KWG | BUT | 1.167882 | -0.0001426475 | -0.01221271 | 1
1.998343 | 3.4971 | 1.216895 | 4.949747e-05 | 10 | K+ (mol/l) | Si4+ (mol/l) | Density (g/cm3) | 25 | 3.5 | 1.216895 | 4.949747e-05 | dry matter (%) | MS | Density (g/cm3) | 7.734271 | 3.5 | 1.216895 | 4.949747e-05 | K2O (%) | MS | Density (g/cm3) | 2.189554 | 3.83172 | 1.216895 | 4.949747e-05 | K+ (mol/kg) | Si4+ (mol/kg) | Density (g/cm3) | 3.5 | 7.734271 | 17.26573 | 75 | 1.216895 | 4.949747e-05 | Density (g/cm3) | 30 | KOH-KWG | BUT | 1.217944 | 0.001049441 | 0.08623921 | 1
2.50671 | 4.386742 | 1.272055 | 7.071068e-06 | 10 | K+ (mol/l) | Si4+ (mol/l) | Density (g/cm3) | 30 | 3.5 | 1.272055 | 7.071068e-06 | dry matter (%) | MS | Density (g/cm3) | 9.281126 | 3.5 | 1.272055 | 7.071068e-06 | K2O (%) | MS | Density (g/cm3) | 2.815141 | 4.926497 | 1.272055 | 7.071068e-06 | K+ (mol/kg) | Si4+ (mol/kg) | Density (g/cm3) | 3.5 | 9.281126 | 20.71887 | 70 | 1.272055 | 7.071068e-06 | Density (g/cm3) | 30 | KOH-KWG | BUT | 1.270547 | -0.001507997 | -0.1185481 | 1
0 | 0 | 0.99565 | 0 | 11 | K+ (mol/l) | Si4+ (mol/l) | Density (g/cm3) | 0 | 3.885 | 0.99565 |  | dry matter (%) | MS | Density (g/cm3) | 0 | 3.885 | 0.99565 | 0 | K2O (%) | MS | Density (g/cm3) | 0 | 0 | 0.99565 | 0 | K+ (mol/kg) | Si4+ (mol/kg) | Density (g/cm3) | 3.885 | 0 | 0 | 100 | 0.99565 | 0 | Density (g/cm3) | 30 | KOH-KWG | BUT | 0.9897028 | -0.005947211 | -0.5973195 | 100
0.3155246 | 0.6129065 | 1.03368 | 0 | 11 | K+ (mol/l) | Si4+ (mol/l) | Density (g/cm3) | 5 | 3.885 | 1.03368 | 0 | dry matter (%) | MS | Density (g/cm3) | 1.437638 | 3.885 | 1.03368 | 0 | K2O (%) | MS | Density (g/cm3) | 0.3213094 | 0.6241436 | 1.03368 | 0 | K+ (mol/kg) | Si4+ (mol/kg) | Density (g/cm3) | 3.885 | 1.437638 | 3.562362 | 95 | 1.03368 | 0 | Density (g/cm3) | 30 | KOH-KWG | BUT | 1.025552 | -0.008127921 | -0.7863092 | 1
0.6450171 | 1.252946 | 1.05656 | 2.828427e-05 | 11 | K+ (mol/l) | Si4+ (mol/l) | Density (g/cm3) | 10 | 3.885 | 1.05656 | 2.828427e-05 | dry matter (%) | MS | Density (g/cm3) | 2.875276 | 3.885 | 1.05656 | 2.828427e-05 | K2O (%) | MS | Density (g/cm3) | 0.6783199 | 1.317636 | 1.05656 | 2.828427e-05 | K+ (mol/kg) | Si4+ (mol/kg) | Density (g/cm3) | 3.885 | 2.875276 | 7.124724 | 90 | 1.05656 | 2.828427e-05 | Density (g/cm3) | 30 | KOH-KWG | BUT | 1.066757 | 0.01019663 | 0.965078 | 1
|  | chyběl vzorek | chyběl vzorek | 11 | K+ (mol/l) | Si4+ (mol/l) | Density (g/cm3) | 15 | 3.885 | chyběl vzorek | chyběl vzorek | dry matter (%) | MS | Density (g/cm3) | 4.312914 | 3.885 | chyběl vzorek | chyběl vzorek | K2O (%) | MS | Density (g/cm3) | 1.077332 | 2.092717 | chyběl vzorek | chyběl vzorek | K+ (mol/kg) | Si4+ (mol/kg) | Density (g/cm3) | 3.885 | 4.312914 | 10.68709 | 85 | chyběl vzorek | chyběl vzorek | Density (g/cm3) | 30 | KOH-KWG | BUT |  | #VALUE! | #VALUE! | 1
1.417199 | 2.752909 | 1.16071 | 0 | 11 | K+ (mol/l) | Si4+ (mol/l) | Density (g/cm3) | 20 | 3.885 | 1.16071 | 0 | dry matter (%) | MS | Density (g/cm3) | 5.750552 | 3.885 | 1.16071 | 0 | K2O (%) | MS | Density (g/cm3) | 1.52622 | 2.964682 | 1.16071 | 0 | K+ (mol/kg) | Si4+ (mol/kg) | Density (g/cm3) | 3.885 | 5.750552 | 14.24945 | 80 | 1.16071 | 0 | Density (g/cm3) | 30 | KOH-KWG | BUT | 1.159725 | -0.0009849429 | -0.08485693 | 1
1.845673 | 3.58522 | 1.20931 | 0 | 11 | K+ (mol/l) | Si4+ (mol/l) | Density (g/cm3) | 25 | 3.885 | 1.20931 | 0 | dry matter (%) | MS | Density (g/cm3) | 7.18819 | 3.885 | 1.20931 | 0 | K2O (%) | MS | Density (g/cm3) | 2.03496 | 3.952909 | 1.20931 | 0 | K+ (mol/kg) | Si4+ (mol/kg) | Density (g/cm3) | 3.885 | 7.18819 | 17.81181 | 75 | 1.20931 | 0 | Density (g/cm3) | 30 | KOH-KWG | BUT | 1.209857 | 0.0005470743 | 0.04523855 | 1
0 | 0 | 1.103014 | 0.006923904 | 1 | K+ (mol/l) | Si4+ (mol/l) | Dynamic viscosity (mPa.s) | 0 | 0 | 1.103014 | 0.006923904 | dry matter (%) | MS | Dynamic viscosity (mPa.s) | 0 | 0 | 1.103014 | 0.006923904 | K2O (%) | MS | Dynamic viscosity (mPa.s) | 0 | 0 | 1.103014 | 0.006923904 | K+ (mol/kg) | Si4+ (mol/kg) | Dynamic viscosity (mPa.s) | 0 | 0 | 0 | 100 | 1.103014 | 0.006923904 | Dynamic viscosity (mPa.s) | 15 | KOH-KWG | BUT | 1.4241 | 0.321086 | 29.10988 | 100
1.119496 | 0 | 1.225993 | 6.909833e-05 | 1 | K+ (mol/l) | Si4+ (mol/l) | Dynamic viscosity (mPa.s) | 5 | 0 | 1.225993 | 6.909833e-05 | dry matter (%) | MS | Dynamic viscosity (mPa.s) | 5 | 0 | 1.225993 | 6.909833e-05 | K2O (%) | MS | Dynamic viscosity (mPa.s) | 1.117491 | 0 | 1.225993 | 6.909833e-05 | K+ (mol/kg) | Si4+ (mol/kg) | Dynamic viscosity (mPa.s) | 0 | 5 | 0 | 95 | 1.225993 | 6.909833e-05 | Dynamic viscosity (mPa.s) | 15 | KOH-KWG | BUT | 0.881688125 | -0.3443045 | -28.08373 | 1
2.35838 | 0 | 1.409606 | 0.0002512641 | 1 | K+ (mol/l) | Si4+ (mol/l) | Dynamic viscosity (mPa.s) | 10 | 0 | 1.409606 | 0.0002512641 | dry matter (%) | MS | Dynamic viscosity (mPa.s) | 10 | 0 | 1.409606 | 0.0002512641 | K2O (%) | MS | Dynamic viscosity (mPa.s) | 2.359147 | 0 | 1.409606 | 0.0002512641 | K+ (mol/kg) | Si4+ (mol/kg) | Dynamic viscosity (mPa.s) | 0 | 10 | 0 | 90 | 1.409606 | 0.0002512641 | Dynamic viscosity (mPa.s) | 15 | KOH-KWG | BUT | 1.29071 | -0.1188958 | -8.434683 | 1
3.722547 | 0 | 1.670097 | 0.0001924853 | 1 | K+ (mol/l) | Si4+ (mol/l) | Dynamic viscosity (mPa.s) | 15 | 0 | 1.670097 | 0.0001924853 | dry matter (%) | MS | Dynamic viscosity (mPa.s) | 15 | 0 | 1.670097 | 0.0001924853 | K2O (%) | MS | Dynamic viscosity (mPa.s) | 3.746881 | 0 | 1.670097 | 0.0001924853 | K+ (mol/kg) | Si4+ (mol/kg) | Dynamic viscosity (mPa.s) | 0 | 15 | 0 | 85 | 1.670097 | 0.0001924853 | Dynamic viscosity (mPa.s) | 15 | KOH-KWG | BUT | 1.877263125 | 0.2071659 | 12.40442 | 1
5.218948 | 0 | 2.01045 | 7.071068e-05 | 1 | K+ (mol/l) | Si4+ (mol/l) | Dynamic viscosity (mPa.s) | 20 | 0 | 2.01045 | 7.071068e-05 | dry matter (%) | MS | Dynamic viscosity (mPa.s) | 20 | 0 | 2.01045 | 7.071068e-05 | K2O (%) | MS | Dynamic viscosity (mPa.s) | 5.308081 | 0 | 2.01045 | 7.071068e-05 | K+ (mol/kg) | Si4+ (mol/kg) | Dynamic viscosity (mPa.s) | 0 | 20 | 0 | 80 | 2.01045 | 7.071068e-05 | Dynamic viscosity (mPa.s) | 15 | KOH-KWG | BUT | 2.26826 | 0.25781 | 12.8235 | 1
6.851751 | 0 | 2.608516 | 0.0003779416 | 1 | K+ (mol/l) | Si4+ (mol/l) | Dynamic viscosity (mPa.s) | 25 | 0 | 2.608516 | 0.0003779416 | dry matter (%) | MS | Dynamic viscosity (mPa.s) | 25 | 0 | 2.608516 | 0.0003779416 | K2O (%) | MS | Dynamic viscosity (mPa.s) | 7.077441 | 0 | 2.608516 | 0.0003779416 | K+ (mol/kg) | Si4+ (mol/kg) | Dynamic viscosity (mPa.s) | 0 | 25 | 0 | 75 | 2.608516 | 0.0003779416 | Dynamic viscosity (mPa.s) | 15 | KOH-KWG | BUT | 2.491428125 | -0.1170878 | -4.488674 | 1
8.647278 | 0 | 3.561165 | 0.000286073 | 1 | K+ (mol/l) | Si4+ (mol/l) | Dynamic viscosity (mPa.s) | 30 | 0 | 3.561165 | 0.000286073 | dry matter (%) | MS | Dynamic viscosity (mPa.s) | 30 | 0 | 3.561165 | 0.000286073 | K2O (%) | MS | Dynamic viscosity (mPa.s) | 9.099567 | 0 | 3.561165 | 0.000286073 | K+ (mol/kg) | Si4+ (mol/kg) | Dynamic viscosity (mPa.s) | 0 | 30 | 0 | 70 | 3.561165 | 0.000286073 | Dynamic viscosity (mPa.s) | 15 | KOH-KWG | BUT | 2.97531 | -0.5858553 | -16.45123 | 1
10.56131 | 0 | 5.089364 | 0.0006972792 | 1 | K+ (mol/l) | Si4+ (mol/l) | Dynamic viscosity (mPa.s) | 35 | 0 | 5.089364 | 0.0006972792 | dry matter (%) | MS | Dynamic viscosity (mPa.s) | 35 | 0 | 5.089364 | 0.0006972792 | K2O (%) | MS | Dynamic viscosity (mPa.s) | 11.43279 | 0 | 5.089364 | 0.0006972792 | K+ (mol/kg) | Si4+ (mol/kg) | Dynamic viscosity (mPa.s) | 0 | 35 | 0 | 65 | 5.089364 | 0.0006972792 | Dynamic viscosity (mPa.s) | 15 | KOH-KWG | BUT | 4.549263125 | -0.5401006 | -10.61234 | 1
12.65604 | 0 | 8.144775 | 0.001433481 | 1 | K+ (mol/l) | Si4+ (mol/l) | Dynamic viscosity (mPa.s) | 40 | 0 | 8.144775 | 0.001433481 | dry matter (%) | MS | Dynamic viscosity (mPa.s) | 40 | 0 | 8.144775 | 0.001433481 | K2O (%) | MS | Dynamic viscosity (mPa.s) | 14.15488 | 0 | 8.144775 | 0.001433481 | K+ (mol/kg) | Si4+ (mol/kg) | Dynamic viscosity (mPa.s) | 0 | 40 | 0 | 60 | 8.144775 | 0.001433481 | Dynamic viscosity (mPa.s) | 15 | KOH-KWG | BUT | 8.44346 | 0.2986849 | 3.667196 | 1
0 | 0 | 1.103014 | 0.006923904 | 2 | K+ (mol/l) | Si4+ (mol/l) | Dynamic viscosity (mPa.s) | 0 | 0.1 | 1.103014 | 0.006923904 | dry matter (%) | MS | Dynamic viscosity (mPa.s) | 0 | 0.1 | 1.103014 | 0.006923904 | K2O (%) | MS | Dynamic viscosity (mPa.s) | 0 | 0 | 1.103014 | 0.006923904 | K+ (mol/kg) | Si4+ (mol/kg) | Dynamic viscosity (mPa.s) | 0.1 | 0 | 0 | 100 | 1.103014 | 0.006923904 | Dynamic viscosity (mPa.s) | 15 | KOH-KWG | BUT | 1.333845 | 0.2308306 | 20.92726 | 100
1.051525 | 0.05257624 | 1.20629 | 0.0002073209 | 2 | K+ (mol/l) | Si4+ (mol/l) | Dynamic viscosity (mPa.s) | 5 | 0.1 | 1.20629 | 0.0002073209 | dry matter (%) | MS | Dynamic viscosity (mPa.s) | 4.700212 | 0.1 | 1.20629 | 0.0002073209 | K2O (%) | MS | Dynamic viscosity (mPa.s) | 1.050489 | 0.05252443 | 1.20629 | 0.0002073209 | K+ (mol/kg) | Si4+ (mol/kg) | Dynamic viscosity (mPa.s) | 0.1 | 4.700212 | 0.2997884 | 95 | 1.20629 | 0.0002073209 | Dynamic viscosity (mPa.s) | 15 | KOH-KWG | BUT | 0.865657 | -0.3406331 | -28.23807 | 1
2.214043 | 0.1107022 | 1.391278 | 7.99651e-05 | 2 | K+ (mol/l) | Si4+ (mol/l) | Dynamic viscosity (mPa.s) | 10 | 0.1 | 1.391278 | 7.99651e-05 | dry matter (%) | MS | Dynamic viscosity (mPa.s) | 9.400423 | 0.1 | 1.391278 | 7.99651e-05 | K2O (%) | MS | Dynamic viscosity (mPa.s) | 2.217698 | 0.1108849 | 1.391278 | 7.99651e-05 | K+ (mol/kg) | Si4+ (mol/kg) | Dynamic viscosity (mPa.s) | 0.1 | 9.400423 | 0.5995769 | 90 | 1.391278 | 7.99651e-05 | Dynamic viscosity (mPa.s) | 15 | KOH-KWG | BUT | 1.319088 | -0.0721904 | -5.188783 | 1
3.492286 | 0.1746143 | 1.652138 | 0.0004190866 | 2 | K+ (mol/l) | Si4+ (mol/l) | Dynamic viscosity (mPa.s) | 15 | 0.1 | 1.652138 | 0.0004190866 | dry matter (%) | MS | Dynamic viscosity (mPa.s) | 14.10063 | 0.1 | 1.652138 | 0.0004190866 | K2O (%) | MS | Dynamic viscosity (mPa.s) | 3.522226 | 0.1761113 | 1.652138 | 0.0004190866 | K+ (mol/kg) | Si4+ (mol/kg) | Dynamic viscosity (mPa.s) | 0.1 | 14.10063 | 0.8993653 | 85 | 1.652138 | 0.0004190866 | Dynamic viscosity (mPa.s) | 15 | KOH-KWG | BUT | 1.931885 | 0.2797473 | 16.93244 | 1
4.896072 | 0.2448036 | 2.033463 | 2.24498e-05 | 2 | K+ (mol/l) | Si4+ (mol/l) | Dynamic viscosity (mPa.s) | 20 | 0.1 | 2.033463 | 2.24498e-05 | dry matter (%) | MS | Dynamic viscosity (mPa.s) | 18.80085 | 0.1 | 2.033463 | 2.24498e-05 | K2O (%) | MS | Dynamic viscosity (mPa.s) | 4.989821 | 0.249491 | 2.033463 | 2.24498e-05 | K+ (mol/kg) | Si4+ (mol/kg) | Dynamic viscosity (mPa.s) | 0.1 | 18.80085 | 1.199154 | 80 | 2.033463 | 2.24498e-05 | Dynamic viscosity (mPa.s) | 15 | KOH-KWG | BUT | 2.342614 | 0.3091502 | 15.20313 | 1
6.425442 | 0.3212721 | 2.595323 | 0.00027803 | 2 | K+ (mol/l) | Si4+ (mol/l) | Dynamic viscosity (mPa.s) | 25 | 0.1 | 2.595323 | 0.00027803 | dry matter (%) | MS | Dynamic viscosity (mPa.s) | 23.50106 | 0.1 | 2.595323 | 0.00027803 | K2O (%) | MS | Dynamic viscosity (mPa.s) | 6.653094 | 0.3326547 | 2.595323 | 0.00027803 | K+ (mol/kg) | Si4+ (mol/kg) | Dynamic viscosity (mPa.s) | 0.1 | 23.50106 | 1.498942 | 75 | 2.595323 | 0.00027803 | Dynamic viscosity (mPa.s) | 15 | KOH-KWG | BUT | 2.590651 | -0.004671039 | -0.1799791 | 1
8.095455 | 0.4047728 | 3.507945 | 0.0005616245 | 2 | K+ (mol/l) | Si4+ (mol/l) | Dynamic viscosity (mPa.s) | 30 | 0.1 | 3.507945 | 0.0005616245 | dry matter (%) | MS | Dynamic viscosity (mPa.s) | 28.20127 | 0.1 | 3.507945 | 0.0005616245 | K2O (%) | MS | Dynamic viscosity (mPa.s) | 8.553978 | 0.4276989 | 3.507945 | 0.0005616245 | K+ (mol/kg) | Si4+ (mol/kg) | Dynamic viscosity (mPa.s) | 0.1 | 28.20127 | 1.798731 | 70 | 3.507945 | 0.0005616245 | Dynamic viscosity (mPa.s) | 15 | KOH-KWG | BUT | 3.116193 | -0.3917525 | -11.16758 | 1
9.913966 | 0.4956983 | 5.113558 | 0.001416794 | 2 | K+ (mol/l) | Si4+ (mol/l) | Dynamic viscosity (mPa.s) | 35 | 0.1 | 5.113558 | 0.001416794 | dry matter (%) | MS | Dynamic viscosity (mPa.s) | 32.90148 | 0.1 | 5.113558 | 0.001416794 | K2O (%) | MS | Dynamic viscosity (mPa.s) | 10.74731 | 0.5373653 | 5.113558 | 0.001416794 | K+ (mol/kg) | Si4+ (mol/kg) | Dynamic viscosity (mPa.s) | 0.1 | 32.90148 | 2.098519 | 65 | 5.113558 | 0.001416794 | Dynamic viscosity (mPa.s) | 15 | KOH-KWG | BUT | 4.760246 | -0.3533121 | -6.909321 | 1
11.89066 | 0.5945332 | 8.27785 | 0.00232836 | 2 | K+ (mol/l) | Si4+ (mol/l) | Dynamic viscosity (mPa.s) | 40 | 0.1 | 8.27785 | 0.00232836 | dry matter (%) | MS | Dynamic viscosity (mPa.s) | 37.60169 | 0.1 | 8.27785 | 0.00232836 | K2O (%) | MS | Dynamic viscosity (mPa.s) | 13.30619 | 0.6653094 | 8.27785 | 0.00232836 | K+ (mol/kg) | Si4+ (mol/kg) | Dynamic viscosity (mPa.s) | 0.1 | 37.60169 | 2.398307 | 60 | 8.27785 | 0.00232836 | Dynamic viscosity (mPa.s) | 15 | KOH-KWG | BUT | 8.764635 | 0.4867849 | 5.880572 | 1
13.04079 | 0.6520393 | 11.41743 | 0.003995637 | 2 | K+ (mol/l) | Si4+ (mol/l) | Dynamic viscosity (mPa.s) | 42.73 | 0.1 | 11.41743 | 0.003995637 | dry matter (%) | MS | Dynamic viscosity (mPa.s) | 40.16801 | 0.1 | 11.41743 | 0.003995637 | K2O (%) | MS | Dynamic viscosity (mPa.s) | 14.89192 | 0.7445959 | 11.41743 | 0.003995637 | K+ (mol/kg) | Si4+ (mol/kg) | Dynamic viscosity (mPa.s) | 0.1 | 40.16801 | 2.561992 | 57.27 | 11.41743 | 0.003995637 | Dynamic viscosity (mPa.s) | 15 | KOH-KWG | BUT | 12.51931 | 1.101872 | 9.650789 | 1
0 | 0 | 1.103014 | 0.006923904 | 3 | K+ (mol/l) | Si4+ (mol/l) | Dynamic viscosity (mPa.s) | 0 | 0.5 | 1.103014 | 0.006923904 | dry matter (%) | MS | Dynamic viscosity (mPa.s) | 0 | 0.5 | 1.103014 | 0.006923904 | K2O (%) | MS | Dynamic viscosity (mPa.s) | 0 | 0 | 1.103014 | 0.006923904 | K+ (mol/kg) | Si4+ (mol/kg) | Dynamic viscosity (mPa.s) | 0.5 | 0 | 0 | 100 | 1.103014 | 0.006923904 | Dynamic viscosity (mPa.s) | 15 | KOH-KWG | BUT | 1.100755 | -0.002258629 | -0.2047689 | 100
0.8453991 | 0.2113498 | 1.232883 | 0.0002996125 | 3 | K+ (mol/l) | Si4+ (mol/l) | Dynamic viscosity (mPa.s) | 5 | 0.5 | 1.232883 | 0.0002996125 | dry matter (%) | MS | Dynamic viscosity (mPa.s) | 3.791011 | 0.5 | 1.232883 | 0.0002996125 | K2O (%) | MS | Dynamic viscosity (mPa.s) | 0.8472839 | 0.211821 | 1.232883 | 0.0002996125 | K+ (mol/kg) | Si4+ (mol/kg) | Dynamic viscosity (mPa.s) | 0.5 | 3.791011 | 1.208989 | 95 | 1.232883 | 0.0002996125 | Dynamic viscosity (mPa.s) | 15 | KOH-KWG | BUT | 0.8491116 | -0.3837717 | -31.12798 | 1
1.776329 | 0.4440822 | 1.433954 | 6.860741e-05 | 3 | K+ (mol/l) | Si4+ (mol/l) | Dynamic viscosity (mPa.s) | 10 | 0.5 | 1.433954 | 6.860741e-05 | dry matter (%) | MS | Dynamic viscosity (mPa.s) | 7.582021 | 0.5 | 1.433954 | 6.860741e-05 | K2O (%) | MS | Dynamic viscosity (mPa.s) | 1.78871 | 0.4471776 | 1.433954 | 6.860741e-05 | K+ (mol/kg) | Si4+ (mol/kg) | Dynamic viscosity (mPa.s) | 0.5 | 7.582021 | 2.417979 | 90 | 1.433954 | 6.860741e-05 | Dynamic viscosity (mPa.s) | 15 | KOH-KWG | BUT | 1.411589 | -0.02236489 | -1.559666 | 1
2.798235 | 0.6995587 | 1.721177 | 5.669824e-05 | 3 | K+ (mol/l) | Si4+ (mol/l) | Dynamic viscosity (mPa.s) | 15 | 0.5 | 1.721177 | 5.669824e-05 | dry matter (%) | MS | Dynamic viscosity (mPa.s) | 11.37303 | 0.5 | 1.721177 | 5.669824e-05 | K2O (%) | MS | Dynamic viscosity (mPa.s) | 2.840893 | 0.7102232 | 1.721177 | 5.669824e-05 | K+ (mol/kg) | Si4+ (mol/kg) | Dynamic viscosity (mPa.s) | 0.5 | 11.37303 | 3.626968 | 85 | 1.721177 | 5.669824e-05 | Dynamic viscosity (mPa.s) | 15 | KOH-KWG | BUT | 2.072542 | 0.3513646 | 20.4142 | 1
3.918011 | 0.9795027 | 2.140776 | 0.0003259948 | 3 | K+ (mol/l) | Si4+ (mol/l) | Dynamic viscosity (mPa.s) | 20 | 0.5 | 2.140776 | 0.0003259948 | dry matter (%) | MS | Dynamic viscosity (mPa.s) | 15.16404 | 0.5 | 2.140776 | 0.0003259948 | K2O (%) | MS | Dynamic viscosity (mPa.s) | 4.024598 | 1.00615 | 2.140776 | 0.0003259948 | K+ (mol/kg) | Si4+ (mol/kg) | Dynamic viscosity (mPa.s) | 0.5 | 15.16404 | 4.835957 | 80 | 2.140776 | 0.0003259948 | Dynamic viscosity (mPa.s) | 15 | KOH-KWG | BUT | 2.517138 | 0.3763622 | 17.58064 | 1
5.143115 | 1.285779 | 2.780853 | 0.0005680273 | 3 | K+ (mol/l) | Si4+ (mol/l) | Dynamic viscosity (mPa.s) | 25 | 0.5 | 2.780853 | 0.0005680273 | dry matter (%) | MS | Dynamic viscosity (mPa.s) | 18.95505 | 0.5 | 2.780853 | 0.0005680273 | K2O (%) | MS | Dynamic viscosity (mPa.s) | 5.366131 | 1.341533 | 2.780853 | 0.0005680273 | K+ (mol/kg) | Si4+ (mol/kg) | Dynamic viscosity (mPa.s) | 0.5 | 18.95505 | 6.044947 | 75 | 2.780853 | 0.0005680273 | Dynamic viscosity (mPa.s) | 15 | KOH-KWG | BUT | 2.831362 | 0.05050852 | 1.816296 | 1
6.481575 | 1.620394 | 3.818932 | 0.001863911 | 3 | K+ (mol/l) | Si4+ (mol/l) | Dynamic viscosity (mPa.s) | 30 | 0.5 | 3.818932 | 0.001863911 | dry matter (%) | MS | Dynamic viscosity (mPa.s) | 22.74606 | 0.5 | 3.818932 | 0.001863911 | K2O (%) | MS | Dynamic viscosity (mPa.s) | 6.899311 | 1.724828 | 3.818932 | 0.001863911 | K+ (mol/kg) | Si4+ (mol/kg) | Dynamic viscosity (mPa.s) | 0.5 | 22.74606 | 7.253936 | 70 | 3.818932 | 0.001863911 | Dynamic viscosity (mPa.s) | 15 | KOH-KWG | BUT | 3.502012 | -0.3169207 | -8.298672 | 1
7.943205 | 1.985801 | 5.672788 | 0.001047778 | 3 | K+ (mol/l) | Si4+ (mol/l) | Dynamic viscosity (mPa.s) | 35 | 0.5 | 5.672788 | 0.001047778 | dry matter (%) | MS | Dynamic viscosity (mPa.s) | 26.53707 | 0.5 | 5.672788 | 0.001047778 | K2O (%) | MS | Dynamic viscosity (mPa.s) | 8.668366 | 2.167091 | 5.672788 | 0.001047778 | K+ (mol/kg) | Si4+ (mol/kg) | Dynamic viscosity (mPa.s) | 0.5 | 26.53707 | 8.462925 | 65 | 5.672788 | 0.001047778 | Dynamic viscosity (mPa.s) | 15 | KOH-KWG | BUT | 5.416702 | -0.2560866 | -4.514298 | 1
9.535916 | 2.383979 | 9.383552 | 0.01424786 | 3 | K+ (mol/l) | Si4+ (mol/l) | Dynamic viscosity (mPa.s) | 40 | 0.5 | 9.383552 | 0.01424786 | dry matter (%) | MS | Dynamic viscosity (mPa.s) | 30.32809 | 0.5 | 9.383552 | 0.01424786 | K2O (%) | MS | Dynamic viscosity (mPa.s) | 10.73226 | 2.683066 | 9.383552 | 0.01424786 | K+ (mol/kg) | Si4+ (mol/kg) | Dynamic viscosity (mPa.s) | 0.5 | 30.32809 | 9.671915 | 60 | 9.383552 | 0.01424786 | Dynamic viscosity (mPa.s) | 15 | KOH-KWG | BUT | 9.86386 | 0.4803089 | 5.118625 | 1
11.27152 | 2.817879 | 18.79477 | 0.1824284 | 3 | K+ (mol/l) | Si4+ (mol/l) | Dynamic viscosity (mPa.s) | 45 | 0.5 | 18.79477 | 0.1824284 | dry matter (%) | MS | Dynamic viscosity (mPa.s) | 34.1191 | 0.5 | 18.79477 | 0.1824284 | K2O (%) | MS | Dynamic viscosity (mPa.s) | 13.17141 | 3.292853 | 18.79477 | 0.1824284 | K+ (mol/kg) | Si4+ (mol/kg) | Dynamic viscosity (mPa.s) | 0.5 | 34.1191 | 10.8809 | 55 | 18.79477 | 0.1824284 | Dynamic viscosity (mPa.s) | 15 | KOH-KWG | BUT | 18.53273 | -0.2620401 | -1.394218 | 1
11.78316 | 2.945789 | 22.97996 | 0.1182837 | 3 | K+ (mol/l) | Si4+ (mol/l) | Dynamic viscosity (mPa.s) | 46.4 | 0.5 | 22.97996 | 0.1182837 | dry matter (%) | MS | Dynamic viscosity (mPa.s) | 35.18058 | 0.5 | 22.97996 | 0.1182837 | K2O (%) | MS | Dynamic viscosity (mPa.s) | 13.93592 | 3.483981 | 22.97996 | 0.1182837 | K+ (mol/kg) | Si4+ (mol/kg) | Dynamic viscosity (mPa.s) | 0.5 | 35.18058 | 11.21942 | 53.6 | 22.97996 | 0.1182837 | Dynamic viscosity (mPa.s) | 15 | KOH-KWG | BUT | 21.99137 | -0.9885922 | -4.301975 | 1
0 | 0 | 1.103014 | 0.006923904 | 4 | K+ (mol/l) | Si4+ (mol/l) | Dynamic viscosity (mPa.s) | 0 | 1 | 1.103014 | 0.006923904 | dry matter (%) | MS | Dynamic viscosity (mPa.s) | 0 | 1 | 1.103014 | 0.006923904 | K2O (%) | MS | Dynamic viscosity (mPa.s) | 0 | 0 | 1.103014 | 0.006923904 | K+ (mol/kg) | Si4+ (mol/kg) | Dynamic viscosity (mPa.s) | 1 | 0 | 0 | 100 | 1.103014 | 0.006923904 | Dynamic viscosity (mPa.s) | 15 | KOH-KWG | BUT | 1.0299059 | -0.0731081 | -6.62803 | 100
0.6785404 | 0.3392702 | 1.245405 | 5.764711e-05 | 4 | K+ (mol/l) | Si4+ (mol/l) | Dynamic viscosity (mPa.s) | 5 | 1 | 1.245405 | 5.764711e-05 | dry matter (%) | MS | Dynamic viscosity (mPa.s) | 3.05284 | 1 | 1.245405 | 5.764711e-05 | K2O (%) | MS | Dynamic viscosity (mPa.s) | 0.6823042 | 0.3411521 | 1.245405 | 5.764711e-05 | K+ (mol/kg) | Si4+ (mol/kg) | Dynamic viscosity (mPa.s) | 1 | 3.05284 | 1.94716 | 95 | 1.245405 | 5.764711e-05 | Dynamic viscosity (mPa.s) | 15 | KOH-KWG | BUT | 0.899870275 | -0.3455349 | -27.74478 | 1
1.421472 | 0.710736 | 1.451247 | 0.0002403501 | 4 | K+ (mol/l) | Si4+ (mol/l) | Dynamic viscosity (mPa.s) | 10 | 1 | 1.451247 | 0.0002403501 | dry matter (%) | MS | Dynamic viscosity (mPa.s) | 6.105681 | 1 | 1.451247 | 0.0002403501 | K2O (%) | MS | Dynamic viscosity (mPa.s) | 1.44042 | 0.72021 | 1.451247 | 0.0002403501 | K+ (mol/kg) | Si4+ (mol/kg) | Dynamic viscosity (mPa.s) | 1 | 6.105681 | 3.894319 | 90 | 1.451247 | 0.0002403501 | Dynamic viscosity (mPa.s) | 15 | KOH-KWG | BUT | 1.4760559 | 0.02480923 | 1.709512 | 1
2.234278 | 1.117139 | 1.747512 | 0.0001362755 | 4 | K+ (mol/l) | Si4+ (mol/l) | Dynamic viscosity (mPa.s) | 15 | 1 | 1.747512 | 0.0001362755 | dry matter (%) | MS | Dynamic viscosity (mPa.s) | 9.158521 | 1 | 1.747512 | 0.0001362755 | K2O (%) | MS | Dynamic viscosity (mPa.s) | 2.287726 | 1.143863 | 1.747512 | 0.0001362755 | K+ (mol/kg) | Si4+ (mol/kg) | Dynamic viscosity (mPa.s) | 1 | 9.158521 | 5.841479 | 85 | 1.747512 | 0.0001362755 | Dynamic viscosity (mPa.s) | 15 | KOH-KWG | BUT | 2.101072775 | 0.3535604 | 20.23221 | 1
3.135109 | 1.567554 | 2.215876 | 0.001136683 | 4 | K+ (mol/l) | Si4+ (mol/l) | Dynamic viscosity (mPa.s) | 20 | 1 | 2.215876 | 0.001136683 | dry matter (%) | MS | Dynamic viscosity (mPa.s) | 12.21136 | 1 | 2.215876 | 0.001136683 | K2O (%) | MS | Dynamic viscosity (mPa.s) | 3.240945 | 1.620472 | 2.215876 | 0.001136683 | K+ (mol/kg) | Si4+ (mol/kg) | Dynamic viscosity (mPa.s) | 1 | 12.21136 | 7.788639 | 80 | 2.215876 | 0.001136683 | Dynamic viscosity (mPa.s) | 15 | KOH-KWG | BUT | 2.5183459 | 0.30247 | 13.65013 | 1
4.099115 | 2.049557 | 2.887923 | 0.0001897207 | 4 | K+ (mol/l) | Si4+ (mol/l) | Dynamic viscosity (mPa.s) | 25 | 1 | 2.887923 | 0.0001897207 | dry matter (%) | MS | Dynamic viscosity (mPa.s) | 15.2642 | 1 | 2.887923 | 0.0001897207 | K2O (%) | MS | Dynamic viscosity (mPa.s) | 4.32126 | 2.16063 | 2.887923 | 0.0001897207 | K+ (mol/kg) | Si4+ (mol/kg) | Dynamic viscosity (mPa.s) | 1 | 15.2642 | 9.735798 | 75 | 2.887923 | 0.0001897207 | Dynamic viscosity (mPa.s) | 15 | KOH-KWG | BUT | 2.872115275 | -0.01580775 | -0.5473743 | 1
5.168328 | 2.584164 | 4.060113 | 0.0003094381 | 4 | K+ (mol/l) | Si4+ (mol/l) | Dynamic viscosity (mPa.s) | 30 | 1 | 4.060113 | 0.0003094381 | dry matter (%) | MS | Dynamic viscosity (mPa.s) | 18.31704 | 1 | 4.060113 | 0.0003094381 | K2O (%) | MS | Dynamic viscosity (mPa.s) | 5.555905 | 2.777953 | 4.060113 | 0.0003094381 | K+ (mol/kg) | Si4+ (mol/kg) | Dynamic viscosity (mPa.s) | 1 | 18.31704 | 11.68296 | 70 | 4.060113 | 0.0003094381 | Dynamic viscosity (mPa.s) | 15 | KOH-KWG | BUT | 3.7074359 | -0.3526768 | -8.686379 | 1
6.329429 | 3.164715 | 6.116829 | 0.001487762 | 4 | K+ (mol/l) | Si4+ (mol/l) | Dynamic viscosity (mPa.s) | 35 | 1 | 6.116829 | 0.001487762 | dry matter (%) | MS | Dynamic viscosity (mPa.s) | 21.36988 | 1 | 6.116829 | 0.001487762 | K2O (%) | MS | Dynamic viscosity (mPa.s) | 6.980496 | 3.490248 | 6.116829 | 0.001487762 | K+ (mol/kg) | Si4+ (mol/kg) | Dynamic viscosity (mPa.s) | 1 | 21.36988 | 13.63012 | 65 | 6.116829 | 0.001487762 | Dynamic viscosity (mPa.s) | 15 | KOH-KWG | BUT | 5.970177775 | -0.1466511 | -2.397503 | 1
7.606212 | 3.803106 | 10.37883 | 0.01452812 | 4 | K+ (mol/l) | Si4+ (mol/l) | Dynamic viscosity (mPa.s) | 40 | 1 | 10.37883 | 0.01452812 | dry matter (%) | MS | Dynamic viscosity (mPa.s) | 24.42272 | 1 | 10.37883 | 0.01452812 | K2O (%) | MS | Dynamic viscosity (mPa.s) | 8.642519 | 4.32126 | 10.37883 | 0.01452812 | K+ (mol/kg) | Si4+ (mol/kg) | Dynamic viscosity (mPa.s) | 1 | 24.42272 | 15.57728 | 60 | 10.37883 | 0.01452812 | Dynamic viscosity (mPa.s) | 15 | KOH-KWG | BUT | 11.0070259 | 0.6281933 | 6.052639 | 1
8.998192 | 4.499096 | 21.13472 | 0.2282862 | 4 | K+ (mol/l) | Si4+ (mol/l) | Dynamic viscosity (mPa.s) | 45 | 1 | 21.13472 | 0.2282862 | dry matter (%) | MS | Dynamic viscosity (mPa.s) | 27.47556 | 1 | 21.13472 | 0.2282862 | K2O (%) | MS | Dynamic viscosity (mPa.s) | 10.60673 | 5.303364 | 21.13472 | 0.2282862 | K+ (mol/kg) | Si4+ (mol/kg) | Dynamic viscosity (mPa.s) | 1 | 27.47556 | 17.52444 | 55 | 21.13472 | 0.2282862 | Dynamic viscosity (mPa.s) | 15 | KOH-KWG | BUT | 20.56548 | -0.5692441 | -2.693407 | 1
0 | 0 | 1.103014 | 0.006923904 | 5 | K+ (mol/l) | Si4+ (mol/l) | Dynamic viscosity (mPa.s) | 0 | 1.5 | 1.103014 | 0.006923904 | dry matter (%) | MS | Dynamic viscosity (mPa.s) | 0 | 1.5 | 1.103014 | 0.006923904 | K2O (%) | MS | Dynamic viscosity (mPa.s) | 0 | 0 | 1.103014 | 0.006923904 | K+ (mol/kg) | Si4+ (mol/kg) | Dynamic viscosity (mPa.s) | 1.5 | 0 | 0 | 100 | 1.103014 | 0.006923904 | Dynamic viscosity (mPa.s) | 15 | KOH-KWG | BUT | 1.10769 | 0.004675871 | 0.4239176 | 100
0.566782 | 0.4250865 | 1.249854 | 2.306616e-05 | 5 | K+ (mol/l) | Si4+ (mol/l) | Dynamic viscosity (mPa.s) | 5 | 1.5 | 1.249854 | 2.306616e-05 | dry matter (%) | MS | Dynamic viscosity (mPa.s) | 2.555285 | 1.5 | 1.249854 | 2.306616e-05 | K2O (%) | MS | Dynamic viscosity (mPa.s) | 0.5711016 | 0.4283262 | 1.249854 | 2.306616e-05 | K+ (mol/kg) | Si4+ (mol/kg) | Dynamic viscosity (mPa.s) | 1.5 | 2.555285 | 2.444715 | 95 | 1.249854 | 2.306616e-05 | Dynamic viscosity (mPa.s) | 15 | KOH-KWG | BUT | 0.9829736 | -0.2668801 | -21.35291 | 1
1.183902 | 0.8879262 | 1.455194 | 2.290893e-05 | 5 | K+ (mol/l) | Si4+ (mol/l) | Dynamic viscosity (mPa.s) | 10 | 1.5 | 1.455194 | 2.290893e-05 | dry matter (%) | MS | Dynamic viscosity (mPa.s) | 5.110571 | 1.5 | 1.455194 | 2.290893e-05 | K2O (%) | MS | Dynamic viscosity (mPa.s) | 1.205659 | 0.9042442 | 1.455194 | 2.290893e-05 | K+ (mol/kg) | Si4+ (mol/kg) | Dynamic viscosity (mPa.s) | 1.5 | 5.110571 | 4.889429 | 90 | 1.455194 | 2.290893e-05 | Dynamic viscosity (mPa.s) | 15 | KOH-KWG | BUT | 1.485991 | 0.03079732 | 2.116373 | 1
1.856868 | 1.392651 | 1.751808 | 0.0001591814 | 5 | K+ (mol/l) | Si4+ (mol/l) | Dynamic viscosity (mPa.s) | 15 | 1.5 | 1.751808 | 0.0001591814 | dry matter (%) | MS | Dynamic viscosity (mPa.s) | 7.665856 | 1.5 | 1.751808 | 0.0001591814 | K2O (%) | MS | Dynamic viscosity (mPa.s) | 1.91487 | 1.436152 | 1.751808 | 0.0001591814 | K+ (mol/kg) | Si4+ (mol/kg) | Dynamic viscosity (mPa.s) | 1.5 | 7.665856 | 7.334144 | 85 | 1.751808 | 0.0001591814 | Dynamic viscosity (mPa.s) | 15 | KOH-KWG | BUT | 2.017609 | 0.2658001 | 15.1729 | 1
2.590931 | 1.943198 | 2.195074 | 0.0001015219 | 5 | K+ (mol/l) | Si4+ (mol/l) | Dynamic viscosity (mPa.s) | 20 | 1.5 | 2.195074 | 0.0001015219 | dry matter (%) | MS | Dynamic viscosity (mPa.s) | 10.22114 | 1.5 | 2.195074 | 0.0001015219 | K2O (%) | MS | Dynamic viscosity (mPa.s) | 2.712732 | 2.034549 | 2.195074 | 0.0001015219 | K+ (mol/kg) | Si4+ (mol/kg) | Dynamic viscosity (mPa.s) | 1.5 | 10.22114 | 9.778858 | 80 | 2.195074 | 0.0001015219 | Dynamic viscosity (mPa.s) | 15 | KOH-KWG | BUT | 2.379507 | 0.1844333 | 8.402146 | 1
3.393249 | 2.544936 | 2.901806 | 0.0009841611 | 5 | K+ (mol/l) | Si4+ (mol/l) | Dynamic viscosity (mPa.s) | 25 | 1.5 | 2.901806 | 0.0009841611 | dry matter (%) | MS | Dynamic viscosity (mPa.s) | 12.77643 | 1.5 | 2.901806 | 0.0009841611 | K2O (%) | MS | Dynamic viscosity (mPa.s) | 3.616977 | 2.712732 | 2.901806 | 0.0009841611 | K+ (mol/kg) | Si4+ (mol/kg) | Dynamic viscosity (mPa.s) | 1.5 | 12.77643 | 12.22357 | 75 | 2.901806 | 0.0009841611 | Dynamic viscosity (mPa.s) | 15 | KOH-KWG | BUT | 2.774184 | -0.127622 | -4.398019 | 1
4.269363 | 3.202023 | 4.092274 | 0.0001772936 | 5 | K+ (mol/l) | Si4+ (mol/l) | Dynamic viscosity (mPa.s) | 30 | 1.5 | 4.092274 | 0.0001772936 | dry matter (%) | MS | Dynamic viscosity (mPa.s) | 15.33171 | 1.5 | 4.092274 | 0.0001772936 | K2O (%) | MS | Dynamic viscosity (mPa.s) | 4.650399 | 3.487799 | 4.092274 | 0.0001772936 | K+ (mol/kg) | Si4+ (mol/kg) | Dynamic viscosity (mPa.s) | 1.5 | 15.33171 | 14.66829 | 70 | 4.092274 | 0.0001772936 | Dynamic viscosity (mPa.s) | 15 | KOH-KWG | BUT | 3.804949 | -0.2873253 | -7.021166 | 1
5.226833 | 3.920125 | 6.294258 | 0.005957315 | 5 | K+ (mol/l) | Si4+ (mol/l) | Dynamic viscosity (mPa.s) | 35 | 1.5 | 6.294258 | 0.005957315 | dry matter (%) | MS | Dynamic viscosity (mPa.s) | 17.887 | 1.5 | 6.294258 | 0.005957315 | K2O (%) | MS | Dynamic viscosity (mPa.s) | 5.842808 | 4.382106 | 6.294258 | 0.005957315 | K+ (mol/kg) | Si4+ (mol/kg) | Dynamic viscosity (mPa.s) | 1.5 | 17.887 | 17.113 | 65 | 6.294258 | 0.005957315 | Dynamic viscosity (mPa.s) | 15 | KOH-KWG | BUT | 6.475929 | 0.1816707 | 2.886292 | 1
6.268734 | 4.701551 | 11.28683 | 0.0231593 | 5 | K+ (mol/l) | Si4+ (mol/l) | Dynamic viscosity (mPa.s) | 40 | 1.5 | 11.28683 | 0.0231593 | dry matter (%) | MS | Dynamic viscosity (mPa.s) | 20.44228 | 1.5 | 11.28683 | 0.0231593 | K2O (%) | MS | Dynamic viscosity (mPa.s) | 7.233953 | 5.425465 | 11.28683 | 0.0231593 | K+ (mol/kg) | Si4+ (mol/kg) | Dynamic viscosity (mPa.s) | 1.5 | 20.44228 | 19.55772 | 60 | 11.28683 | 0.0231593 | Dynamic viscosity (mPa.s) | 15 | KOH-KWG | BUT | 12.19206 | 0.905234 | 8.020267 | 1
7.417861 | 5.563396 | 22.53238 | 0.2385997 | 5 | K+ (mol/l) | Si4+ (mol/l) | Dynamic viscosity (mPa.s) | 45 | 1.5 | 22.53238 | 0.2385997 | dry matter (%) | MS | Dynamic viscosity (mPa.s) | 22.99757 | 1.5 | 22.53238 | 0.2385997 | K2O (%) | MS | Dynamic viscosity (mPa.s) | 8.878034 | 6.658525 | 22.53238 | 0.2385997 | K+ (mol/kg) | Si4+ (mol/kg) | Dynamic viscosity (mPa.s) | 1.5 | 22.99757 | 22.00243 | 55 | 22.53238 | 0.2385997 | Dynamic viscosity (mPa.s) | 15 | KOH-KWG | BUT | 22.75911 | 0.2267312 | 1.006246 | 1
0 | 0 | 1.103014 | 0.006923904 | 6 | K+ (mol/l) | Si4+ (mol/l) | Dynamic viscosity (mPa.s) | 0 | 1.887 | 1.103014 | 0.006923904 | dry matter (%) | MS | Dynamic viscosity (mPa.s) | 0 | 1.887 | 1.103014 | 0.006923904 | K2O (%) | MS | Dynamic viscosity (mPa.s) | 0 | 0 | 1.103014 | 0.006923904 | K+ (mol/kg) | Si4+ (mol/kg) | Dynamic viscosity (mPa.s) | 1.887 | 0 | 0 | 100 | 1.103014 | 0.006923904 | Dynamic viscosity (mPa.s) | 15 | KOH-KWG | BUT | 1.211161 | 0.1081466 | 9.804642 | 100
0.5025198 | 0.4741274 | 1.226892 | 0.000334538 | 6 | K+ (mol/l) | Si4+ (mol/l) | Dynamic viscosity (mPa.s) | 5 | 1.887 | 1.226892 | 0.000334538 | dry matter (%) | MS | Dynamic viscosity (mPa.s) | 2.269051 | 1.887 | 1.226892 | 0.000334538 | K2O (%) | MS | Dynamic viscosity (mPa.s) | 0.5071287 | 0.4784759 | 1.226892 | 0.000334538 | K+ (mol/kg) | Si4+ (mol/kg) | Dynamic viscosity (mPa.s) | 1.887 | 2.269051 | 2.730949 | 95 | 1.226892 | 0.000334538 | Dynamic viscosity (mPa.s) | 15 | KOH-KWG | BUT | 1.044289 | -0.1826033 | -14.88341 | 1
1.047315 | 0.9881417 | 1.433097 | 0.0003209205 | 6 | K+ (mol/l) | Si4+ (mol/l) | Dynamic viscosity (mPa.s) | 10 | 1.887 | 1.433097 | 0.0003209205 | dry matter (%) | MS | Dynamic viscosity (mPa.s) | 4.538102 | 1.887 | 1.433097 | 0.0003209205 | K2O (%) | MS | Dynamic viscosity (mPa.s) | 1.070605 | 1.010116 | 1.433097 | 0.0003209205 | K+ (mol/kg) | Si4+ (mol/kg) | Dynamic viscosity (mPa.s) | 1.887 | 4.538102 | 5.461898 | 90 | 1.433097 | 0.0003209205 | Dynamic viscosity (mPa.s) | 15 | KOH-KWG | BUT | 1.464594 | 0.03149716 | 2.197839 | 1
1.641858 | 1.549093 | 1.722895 | 0.00128575 | 6 | K+ (mol/l) | Si4+ (mol/l) | Dynamic viscosity (mPa.s) | 15 | 1.887 | 1.722895 | 0.00128575 | dry matter (%) | MS | Dynamic viscosity (mPa.s) | 6.807153 | 1.887 | 1.722895 | 0.00128575 | K2O (%) | MS | Dynamic viscosity (mPa.s) | 1.700373 | 1.604302 | 1.722895 | 0.00128575 | K+ (mol/kg) | Si4+ (mol/kg) | Dynamic viscosity (mPa.s) | 1.887 | 6.807153 | 8.192847 | 85 | 1.722895 | 0.00128575 | Dynamic viscosity (mPa.s) | 15 | KOH-KWG | BUT | 1.918033 | 0.1951372 | 11.32612 | 1
2.287406 | 2.158168 | 2.180566 | 0.03241907 | 6 | K+ (mol/l) | Si4+ (mol/l) | Dynamic viscosity (mPa.s) | 20 | 1.887 | 2.180566 | 0.03241907 | dry matter (%) | MS | Dynamic viscosity (mPa.s) | 9.076204 | 1.887 | 2.180566 | 0.03241907 | K2O (%) | MS | Dynamic viscosity (mPa.s) | 2.408861 | 2.272761 | 2.180566 | 0.03241907 | K+ (mol/kg) | Si4+ (mol/kg) | Dynamic viscosity (mPa.s) | 1.887 | 9.076204 | 10.9238 | 80 | 2.180566 | 0.03241907 | Dynamic viscosity (mPa.s) | 15 | KOH-KWG | BUT | 2.251377 | 0.07081118 | 3.247376 | 1
2.991709 | 2.822678 | 2.848507 | 0.0003471607 | 6 | K+ (mol/l) | Si4+ (mol/l) | Dynamic viscosity (mPa.s) | 25 | 1.887 | 2.848507 | 0.0003471607 | dry matter (%) | MS | Dynamic viscosity (mPa.s) | 11.34525 | 1.887 | 2.848507 | 0.0003471607 | K2O (%) | MS | Dynamic viscosity (mPa.s) | 3.211815 | 3.030347 | 2.848507 | 0.0003471607 | K+ (mol/kg) | Si4+ (mol/kg) | Dynamic viscosity (mPa.s) | 1.887 | 11.34525 | 13.65475 | 75 | 2.848507 | 0.0003471607 | Dynamic viscosity (mPa.s) | 15 | KOH-KWG | BUT | 2.712214 | -0.136293 | -4.784719 | 1
3.759413 | 3.547006 | 4.023009 | 0.01840287 | 6 | K+ (mol/l) | Si4+ (mol/l) | Dynamic viscosity (mPa.s) | 30 | 1.887 | 4.023009 | 0.01840287 | dry matter (%) | MS | Dynamic viscosity (mPa.s) | 13.61431 | 1.887 | 4.023009 | 0.01840287 | K2O (%) | MS | Dynamic viscosity (mPa.s) | 4.129476 | 3.896161 | 4.023009 | 0.01840287 | K+ (mol/kg) | Si4+ (mol/kg) | Dynamic viscosity (mPa.s) | 1.887 | 13.61431 | 16.38569 | 70 | 4.023009 | 0.01840287 | Dynamic viscosity (mPa.s) | 15 | KOH-KWG | BUT | 3.948943 | -0.07406601 | -1.84106 | 1
0 | 0 | 1.103014 | 0.006923904 | 7 | K+ (mol/l) | Si4+ (mol/l) | Dynamic viscosity (mPa.s) | 0 | 2 | 1.103014 | 0.006923904 | dry matter (%) | MS | Dynamic viscosity (mPa.s) | 0 | 2 | 1.103014 | 0.006923904 | K2O (%) | MS | Dynamic viscosity (mPa.s) | 0 | 0 | 1.103014 | 0.006923904 | K+ (mol/kg) | Si4+ (mol/kg) | Dynamic viscosity (mPa.s) | 2 | 0 | 0 | 100 | 1.103014 | 0.006923904 | Dynamic viscosity (mPa.s) | 15 | KOH-KWG | BUT | 1.2421944 | 0.1391804 | 12.61819 | 100
0.4861072 | 0.4861072 | 1.22489 | 0.0001615265 | 7 | K+ (mol/l) | Si4+ (mol/l) | Dynamic viscosity (mPa.s) | 5 | 2 | 1.22489 | 0.0001615265 | dry matter (%) | MS | Dynamic viscosity (mPa.s) | 2.197186 | 2 | 1.22489 | 0.0001615265 | K2O (%) | MS | Dynamic viscosity (mPa.s) | 0.491067 | 0.491067 | 1.22489 | 0.0001615265 | K+ (mol/kg) | Si4+ (mol/kg) | Dynamic viscosity (mPa.s) | 2 | 2.197186 | 2.802814 | 95 | 1.22489 | 0.0001615265 | Dynamic viscosity (mPa.s) | 15 | KOH-KWG | BUT | 1.059380025 | -0.1655101 | -13.51224 | 1
1.013967 | 1.013967 | 1.434434 | 0.0005043178 | 7 | K+ (mol/l) | Si4+ (mol/l) | Dynamic viscosity (mPa.s) | 10 | 2 | 1.434434 | 0.0005043178 | dry matter (%) | MS | Dynamic viscosity (mPa.s) | 4.394372 | 2 | 1.434434 | 0.0005043178 | K2O (%) | MS | Dynamic viscosity (mPa.s) | 1.036697 | 1.036697 | 1.434434 | 0.0005043178 | K+ (mol/kg) | Si4+ (mol/kg) | Dynamic viscosity (mPa.s) | 2 | 4.394372 | 5.605628 | 90 | 1.434434 | 0.0005043178 | Dynamic viscosity (mPa.s) | 15 | KOH-KWG | BUT | 1.4552244 | 0.02079083 | 1.44941 | 1
1.587275 | 1.587275 | 1.726501 | 0.0004097324 | 7 | K+ (mol/l) | Si4+ (mol/l) | Dynamic viscosity (mPa.s) | 15 | 2 | 1.726501 | 0.0004097324 | dry matter (%) | MS | Dynamic viscosity (mPa.s) | 6.591558 | 2 | 1.726501 | 0.0004097324 | K2O (%) | MS | Dynamic viscosity (mPa.s) | 1.646519 | 1.646519 | 1.726501 | 0.0004097324 | K+ (mol/kg) | Si4+ (mol/kg) | Dynamic viscosity (mPa.s) | 2 | 6.591558 | 8.408442 | 85 | 1.726501 | 0.0004097324 | Dynamic viscosity (mPa.s) | 15 | KOH-KWG | BUT | 1.888850025 | 0.1623492 | 9.403365 | 1
2.21079 | 2.21079 | 2.163479 | 0.0004970109 | 7 | K+ (mol/l) | Si4+ (mol/l) | Dynamic viscosity (mPa.s) | 20 | 2 | 2.163479 | 0.0004970109 | dry matter (%) | MS | Dynamic viscosity (mPa.s) | 8.788744 | 2 | 2.163479 | 0.0004970109 | K2O (%) | MS | Dynamic viscosity (mPa.s) | 2.332568 | 2.332568 | 2.163479 | 0.0004970109 | K+ (mol/kg) | Si4+ (mol/kg) | Dynamic viscosity (mPa.s) | 2 | 8.788744 | 11.21126 | 80 | 2.163479 | 0.0004970109 | Dynamic viscosity (mPa.s) | 15 | KOH-KWG | BUT | 2.2201944 | 0.05671498 | 2.621471 | 1
2.891662 | 2.891662 | 2.873273 | 0.001971654 | 7 | K+ (mol/l) | Si4+ (mol/l) | Dynamic viscosity (mPa.s) | 25 | 2 | 2.873273 | 0.001971654 | dry matter (%) | MS | Dynamic viscosity (mPa.s) | 10.98593 | 2 | 2.873273 | 0.001971654 | K2O (%) | MS | Dynamic viscosity (mPa.s) | 3.110091 | 3.110091 | 2.873273 | 0.001971654 | K+ (mol/kg) | Si4+ (mol/kg) | Dynamic viscosity (mPa.s) | 2 | 10.98593 | 14.01407 | 75 | 2.873273 | 0.001971654 | Dynamic viscosity (mPa.s) | 15 | KOH-KWG | BUT | 2.710010025 | -0.163263 | -5.682128 | 1
3.63283 | 3.63283 | 4.083386 | 0.0025095 | 7 | K+ (mol/l) | Si4+ (mol/l) | Dynamic viscosity (mPa.s) | 30 | 2 | 4.083386 | 0.0025095 | dry matter (%) | MS | Dynamic viscosity (mPa.s) | 13.18312 | 2 | 4.083386 | 0.0025095 | K2O (%) | MS | Dynamic viscosity (mPa.s) | 3.998688 | 3.998688 | 4.083386 | 0.0025095 | K+ (mol/kg) | Si4+ (mol/kg) | Dynamic viscosity (mPa.s) | 2 | 13.18312 | 16.81688 | 70 | 4.083386 | 0.0025095 | Dynamic viscosity (mPa.s) | 15 | KOH-KWG | BUT | 4.0198644 | -0.06352198 | -1.55562 | 1
0 | 0 | 1.103014 | 0.006923904 | 8 | K+ (mol/l) | Si4+ (mol/l) | Dynamic viscosity (mPa.s) | 0 | 2.5 | 1.103014 | 0.006923904 | dry matter (%) | MS | Dynamic viscosity (mPa.s) | 0 | 2.5 | 1.103014 | 0.006923904 | K2O (%) | MS | Dynamic viscosity (mPa.s) | 0 | 0 | 1.103014 | 0.006923904 | K+ (mol/kg) | Si4+ (mol/kg) | Dynamic viscosity (mPa.s) | 2.5 | 0 | 0 | 100 | 1.103014 | 0.006923904 | Dynamic viscosity (mPa.s) | 15 | KOH-KWG | BUT | 1.353455 | 0.2504415 | 22.70519 | 100
0.4258007 | 0.5322509 | 1.234282 | 0.001165531 | 8 | K+ (mol/l) | Si4+ (mol/l) | Dynamic viscosity (mPa.s) | 5 | 2.5 | 1.234282 | 0.001165531 | dry matter (%) | MS | Dynamic viscosity (mPa.s) | 1.927118 | 2.5 | 1.234282 | 0.001165531 | K2O (%) | MS | Dynamic viscosity (mPa.s) | 0.4307074 | 0.5383842 | 1.234282 | 0.001165531 | K+ (mol/kg) | Si4+ (mol/kg) | Dynamic viscosity (mPa.s) | 2.5 | 1.927118 | 3.072882 | 95 | 1.234282 | 0.001165531 | Dynamic viscosity (mPa.s) | 15 | KOH-KWG | BUT | 1.101997 | -0.1322854 | -10.7176 | 1
0.886643 | 1.108304 | 1.4492 | 0.0007224427 | 8 | K+ (mol/l) | Si4+ (mol/l) | Dynamic viscosity (mPa.s) | 10 | 2.5 | 1.4492 | 0.0007224427 | dry matter (%) | MS | Dynamic viscosity (mPa.s) | 3.854237 | 2.5 | 1.4492 | 0.0007224427 | K2O (%) | MS | Dynamic viscosity (mPa.s) | 0.9092711 | 1.136589 | 1.4492 | 0.0007224427 | K+ (mol/kg) | Si4+ (mol/kg) | Dynamic viscosity (mPa.s) | 2.5 | 3.854237 | 6.145763 | 90 | 1.4492 | 0.0007224427 | Dynamic viscosity (mPa.s) | 15 | KOH-KWG | BUT | 1.409534 | -0.03966562 | -2.737071 | 1
1.386461 | 1.733076 | 1.769969 | 0.002927059 | 8 | K+ (mol/l) | Si4+ (mol/l) | Dynamic viscosity (mPa.s) | 15 | 2.5 | 1.769969 | 0.002927059 | dry matter (%) | MS | Dynamic viscosity (mPa.s) | 5.781355 | 2.5 | 1.769969 | 0.002927059 | K2O (%) | MS | Dynamic viscosity (mPa.s) | 1.444136 | 1.805171 | 1.769969 | 0.002927059 | K+ (mol/kg) | Si4+ (mol/kg) | Dynamic viscosity (mPa.s) | 2.5 | 5.781355 | 9.218645 | 85 | 1.769969 | 0.002927059 | Dynamic viscosity (mPa.s) | 15 | KOH-KWG | BUT | 1.793447 | 0.02347775 | 1.32645 | 1
1.928411 | 2.410514 | 2.267542 | 0.00355031 | 8 | K+ (mol/l) | Si4+ (mol/l) | Dynamic viscosity (mPa.s) | 20 | 2.5 | 2.267542 | 0.00355031 | dry matter (%) | MS | Dynamic viscosity (mPa.s) | 7.708473 | 2.5 | 2.267542 | 0.00355031 | K2O (%) | MS | Dynamic viscosity (mPa.s) | 2.04586 | 2.557325 | 2.267542 | 0.00355031 | K+ (mol/kg) | Si4+ (mol/kg) | Dynamic viscosity (mPa.s) | 2.5 | 7.708473 | 12.29153 | 80 | 2.267542 | 0.00355031 | Dynamic viscosity (mPa.s) | 15 | KOH-KWG | BUT | 2.171928 | -0.09561426 | -4.216647 | 1
2.517748 | 3.147185 | 3.112111 | 0.02273865 | 8 | K+ (mol/l) | Si4+ (mol/l) | Dynamic viscosity (mPa.s) | 25 | 2.5 | 3.112111 | 0.02273865 | dry matter (%) | MS | Dynamic viscosity (mPa.s) | 9.635591 | 2.5 | 3.112111 | 0.02273865 | K2O (%) | MS | Dynamic viscosity (mPa.s) | 2.727813 | 3.409767 | 3.112111 | 0.02273865 | K+ (mol/kg) | Si4+ (mol/kg) | Dynamic viscosity (mPa.s) | 2.5 | 9.635591 | 15.36441 | 75 | 3.112111 | 0.02273865 | Dynamic viscosity (mPa.s) | 15 | KOH-KWG | BUT | 2.863987 | -0.2481247 | -7.972873 | 1
3.159626 | 3.949533 | 4.775399 | 0.00286958 | 8 | K+ (mol/l) | Si4+ (mol/l) | Dynamic viscosity (mPa.s) | 30 | 2.5 | 4.775399 | 0.00286958 | dry matter (%) | MS | Dynamic viscosity (mPa.s) | 11.56271 | 2.5 | 4.775399 | 0.00286958 | K2O (%) | MS | Dynamic viscosity (mPa.s) | 3.507189 | 4.383986 | 4.775399 | 0.00286958 | K+ (mol/kg) | Si4+ (mol/kg) | Dynamic viscosity (mPa.s) | 2.5 | 11.56271 | 18.43729 | 70 | 4.775399 | 0.00286958 | Dynamic viscosity (mPa.s) | 15 | KOH-KWG | BUT | 4.589447 | -0.1859518 | -3.893954 | 1
3.272967 | 4.091209 | 5.199577 | 0.04048025 | 8 | K+ (mol/l) | Si4+ (mol/l) | Dynamic viscosity (mPa.s) | 30.84 | 2.5 | 5.199577 | 0.04048025 | dry matter (%) | MS | Dynamic viscosity (mPa.s) | 11.88647 | 2.5 | 5.199577 | 0.04048025 | K2O (%) | MS | Dynamic viscosity (mPa.s) | 3.64918 | 4.561475 | 5.199577 | 0.04048025 | K+ (mol/kg) | Si4+ (mol/kg) | Dynamic viscosity (mPa.s) | 2.5 | 11.88647 | 18.95353 | 69.16 | 5.199577 | 0.04048025 | Dynamic viscosity (mPa.s) | 15 | KOH-KWG | BUT | 5.054258 | -0.1453189 | -2.794821 | 1
0 | 0 | 1.103014 | 0.006923904 | 9 | K+ (mol/l) | Si4+ (mol/l) | Dynamic viscosity (mPa.s) | 0 | 3 | 1.103014 | 0.006923904 | dry matter (%) | MS | Dynamic viscosity (mPa.s) | 0 | 3 | 1.103014 | 0.006923904 | K2O (%) | MS | Dynamic viscosity (mPa.s) | 0 | 0 | 1.103014 | 0.006923904 | K+ (mol/kg) | Si4+ (mol/kg) | Dynamic viscosity (mPa.s) | 3 | 0 | 0 | 100 | 1.103014 | 0.006923904 | Dynamic viscosity (mPa.s) | 15 | KOH-KWG | BUT | 1.3734579 | 0.2704439 | 24.51863 | 100
0.3794455 | 0.5691682 | 1.268627 | 4.61549e-05 | 9 | K+ (mol/l) | Si4+ (mol/l) | Dynamic viscosity (mPa.s) | 5 | 3 | 1.268627 | 4.61549e-05 | dry matter (%) | MS | Dynamic viscosity (mPa.s) | 1.716174 | 3 | 1.268627 | 4.61549e-05 | K2O (%) | MS | Dynamic viscosity (mPa.s) | 0.3835618 | 0.5753427 | 1.268627 | 4.61549e-05 | K+ (mol/kg) | Si4+ (mol/kg) | Dynamic viscosity (mPa.s) | 3 | 1.716174 | 3.283826 | 95 | 1.268627 | 4.61549e-05 | Dynamic viscosity (mPa.s) | 15 | KOH-KWG | BUT | 1.095679775 | -0.1729477 | -13.63266 | 1
0.7910077 | 1.186512 | 1.522063 | 0.0005617379 | 9 | K+ (mol/l) | Si4+ (mol/l) | Dynamic viscosity (mPa.s) | 10 | 3 | 1.522063 | 0.0005617379 | dry matter (%) | MS | Dynamic viscosity (mPa.s) | 3.432349 | 3 | 1.522063 | 0.0005617379 | K2O (%) | MS | Dynamic viscosity (mPa.s) | 0.8097415 | 1.214612 | 1.522063 | 0.0005617379 | K+ (mol/kg) | Si4+ (mol/kg) | Dynamic viscosity (mPa.s) | 3 | 3.432349 | 6.567651 | 90 | 1.522063 | 0.0005617379 | Dynamic viscosity (mPa.s) | 15 | KOH-KWG | BUT | 1.3866479 | -0.1354153 | -8.896822 | 1
1.23783 | 1.856744 | 1.914205 | 0.0002504588 | 9 | K+ (mol/l) | Si4+ (mol/l) | Dynamic viscosity (mPa.s) | 15 | 3 | 1.914205 | 0.0002504588 | dry matter (%) | MS | Dynamic viscosity (mPa.s) | 5.148523 | 3 | 1.914205 | 0.0002504588 | K2O (%) | MS | Dynamic viscosity (mPa.s) | 1.28606 | 1.92909 | 1.914205 | 0.0002504588 | K+ (mol/kg) | Si4+ (mol/kg) | Dynamic viscosity (mPa.s) | 3 | 5.148523 | 9.851477 | 85 | 1.914205 | 0.0002504588 | Dynamic viscosity (mPa.s) | 15 | KOH-KWG | BUT | 1.821997275 | -0.0922079 | -4.817033 | 1
1.723921 | 2.585882 | 2.58351 | 0.0004067655 | 9 | K+ (mol/l) | Si4+ (mol/l) | Dynamic viscosity (mPa.s) | 20 | 3 | 2.58351 | 0.0004067655 | dry matter (%) | MS | Dynamic viscosity (mPa.s) | 6.864697 | 3 | 2.58351 | 0.0004067655 | K2O (%) | MS | Dynamic viscosity (mPa.s) | 1.821918 | 2.732878 | 2.58351 | 0.0004067655 | K+ (mol/kg) | Si4+ (mol/kg) | Dynamic viscosity (mPa.s) | 3 | 6.864697 | 13.1353 | 80 | 2.58351 | 0.0004067655 | Dynamic viscosity (mPa.s) | 15 | KOH-KWG | BUT | 2.3781779 | -0.2053326 | -7.947813 | 1
2.253677 | 3.380515 | 3.865439 | 0.002499199 | 9 | K+ (mol/l) | Si4+ (mol/l) | Dynamic viscosity (mPa.s) | 25 | 3 | 3.865439 | 0.002499199 | dry matter (%) | MS | Dynamic viscosity (mPa.s) | 8.580871 | 3 | 3.865439 | 0.002499199 | K2O (%) | MS | Dynamic viscosity (mPa.s) | 2.429225 | 3.643837 | 3.865439 | 0.002499199 | K+ (mol/kg) | Si4+ (mol/kg) | Dynamic viscosity (mPa.s) | 3 | 8.580871 | 16.41913 | 75 | 3.865439 | 0.002499199 | Dynamic viscosity (mPa.s) | 15 | KOH-KWG | BUT | 3.432454775 | -0.4329838 | -11.20141 | 1
2.874389 | 4.311584 | 6.19286 | 0.04605302 | 9 | K+ (mol/l) | Si4+ (mol/l) | Dynamic viscosity (mPa.s) | 30.63 | 3 | 6.19286 | 0.04605302 | dry matter (%) | MS | Dynamic viscosity (mPa.s) | 10.51328 | 3 | 6.19286 | 0.04605302 | K2O (%) | MS | Dynamic viscosity (mPa.s) | 3.217838 | 4.826757 | 6.19286 | 0.04605302 | K+ (mol/kg) | Si4+ (mol/kg) | Dynamic viscosity (mPa.s) | 3 | 10.51328 | 20.11672 | 69.37 | 6.19286 | 0.04605302 | Dynamic viscosity (mPa.s) | 15 | KOH-KWG | BUT | 6.201936 | 0.009076713 | 0.1465674 | 1
0 | 0 | 1.103014 | 0.006923904 | 10 | K+ (mol/l) | Si4+ (mol/l) | Dynamic viscosity (mPa.s) | 0 | 3.5 | 1.103014 | 0.006923904 | dry matter (%) | MS | Dynamic viscosity (mPa.s) | 0 | 3.5 | 1.103014 | 0.006923904 | K2O (%) | MS | Dynamic viscosity (mPa.s) | 0 | 0 | 1.103014 | 0.006923904 | K+ (mol/kg) | Si4+ (mol/kg) | Dynamic viscosity (mPa.s) | 3.5 | 0 | 0 | 100 | 1.103014 | 0.006923904 | Dynamic viscosity (mPa.s) | 15 | KOH-KWG | BUT | 1.246135 | 0.1431214 | 12.97548 | 100
0.3413389 | 0.5973431 | 1.241234 | 0.000126964 | 10 | K+ (mol/l) | Si4+ (mol/l) | Dynamic viscosity (mPa.s) | 5 | 3.5 | 1.241234 | 0.000126964 | dry matter (%) | MS | Dynamic viscosity (mPa.s) | 1.546854 | 3.5 | 1.241234 | 0.000126964 | K2O (%) | MS | Dynamic viscosity (mPa.s) | 0.3457191 | 0.6050084 | 1.241234 | 0.000126964 | K+ (mol/kg) | Si4+ (mol/kg) | Dynamic viscosity (mPa.s) | 3.5 | 1.546854 | 3.453146 | 95 | 1.241234 | 0.000126964 | Dynamic viscosity (mPa.s) | 15 | KOH-KWG | BUT | 1.037234 | -0.2039997 | -16.43524 | 1
0.7098819 | 1.242293 | 1.481214 | 0.0006539042 | 10 | K+ (mol/l) | Si4+ (mol/l) | Dynamic viscosity (mPa.s) | 10 | 3.5 | 1.481214 | 0.0006539042 | dry matter (%) | MS | Dynamic viscosity (mPa.s) | 3.093709 | 3.5 | 1.481214 | 0.0006539042 | K2O (%) | MS | Dynamic viscosity (mPa.s) | 0.7298514 | 1.27724 | 1.481214 | 0.0006539042 | K+ (mol/kg) | Si4+ (mol/kg) | Dynamic viscosity (mPa.s) | 3.5 | 3.093709 | 6.906291 | 90 | 1.481214 | 0.0006539042 | Dynamic viscosity (mPa.s) | 15 | KOH-KWG | BUT | 1.436242 | -0.04497282 | -3.036213 | 1
1.109373 | 1.941403 | 1.872047 | 0.0004216287 | 10 | K+ (mol/l) | Si4+ (mol/l) | Dynamic viscosity (mPa.s) | 15 | 3.5 | 1.872047 | 0.0004216287 | dry matter (%) | MS | Dynamic viscosity (mPa.s) | 4.640563 | 3.5 | 1.872047 | 0.0004216287 | K2O (%) | MS | Dynamic viscosity (mPa.s) | 1.159176 | 2.028557 | 1.872047 | 0.0004216287 | K+ (mol/kg) | Si4+ (mol/kg) | Dynamic viscosity (mPa.s) | 3.5 | 4.640563 | 10.35944 | 85 | 1.872047 | 0.0004216287 | Dynamic viscosity (mPa.s) | 15 | KOH-KWG | BUT | 2.077049 | 0.2050018 | 10.95067 | 1
1.541363 | 2.697385 | 2.545458 | 0.002330919 | 10 | K+ (mol/l) | Si4+ (mol/l) | Dynamic viscosity (mPa.s) | 20 | 3.5 | 2.545458 | 0.002330919 | dry matter (%) | MS | Dynamic viscosity (mPa.s) | 6.187417 | 3.5 | 2.545458 | 0.002330919 | K2O (%) | MS | Dynamic viscosity (mPa.s) | 1.642166 | 2.87379 | 2.545458 | 0.002330919 | K+ (mol/kg) | Si4+ (mol/kg) | Dynamic viscosity (mPa.s) | 3.5 | 6.187417 | 13.81258 | 80 | 2.545458 | 0.002330919 | Dynamic viscosity (mPa.s) | 15 | KOH-KWG | BUT | 2.994363 | 0.4489045 | 17.63551 | 1
2.007515 | 3.51315 | 3.898415 | 2.246349e-05 | 10 | K+ (mol/l) | Si4+ (mol/l) | Dynamic viscosity (mPa.s) | 25 | 3.5 | 3.898415 | 2.246349e-05 | dry matter (%) | MS | Dynamic viscosity (mPa.s) | 7.734271 | 3.5 | 3.898415 | 2.246349e-05 | K2O (%) | MS | Dynamic viscosity (mPa.s) | 2.189554 | 3.83172 | 3.898415 | 2.246349e-05 | K+ (mol/kg) | Si4+ (mol/kg) | Dynamic viscosity (mPa.s) | 3.5 | 7.734271 | 17.26573 | 75 | 3.898415 | 2.246349e-05 | Dynamic viscosity (mPa.s) | 15 | KOH-KWG | BUT | 4.623704 | 0.7252889 | 18.60471 | 1
2.508538 | 4.389941 | 7.587624 | 0.003563995 | 10 | K+ (mol/l) | Si4+ (mol/l) | Dynamic viscosity (mPa.s) | 29.88 | 3.5 | 7.587624 | 0.003563995 | dry matter (%) | MS | Dynamic viscosity (mPa.s) | 9.244001 | 3.5 | 7.587624 | 0.003563995 | K2O (%) | MS | Dynamic viscosity (mPa.s) | 2.799082 | 4.898393 | 7.587624 | 0.003563995 | K+ (mol/kg) | Si4+ (mol/kg) | Dynamic viscosity (mPa.s) | 3.5 | 9.244001 | 20.636 | 70.12 | 7.587624 | 0.003563995 | Dynamic viscosity (mPa.s) | 15 | KOH-KWG | BUT | 7.698258 | 0.1106333 | 1.458076 | 1
0 | 0 | 1.103014 | 0.006923904 | 11 | K+ (mol/l) | Si4+ (mol/l) | Dynamic viscosity (mPa.s) | 0 | 3.885 | 1.103014 | 0.006923904 | dry matter (%) | MS | Dynamic viscosity (mPa.s) | 0 | 3.885 | 1.103014 | 0.006923904 | K2O (%) | MS | Dynamic viscosity (mPa.s) | 0 | 0 | 1.103014 | 0.006923904 | K+ (mol/kg) | Si4+ (mol/kg) | Dynamic viscosity (mPa.s) | 3.885 | 0 | 0 | 100 | 1.103014 | 0.006923904 | Dynamic viscosity (mPa.s) | 15 | KOH-KWG | BUT | 1.019511 | -0.08350283 | -7.570424 | 100
0.3166815 | 0.6151537 | 1.261095 | 0.0006580812 | 11 | K+ (mol/l) | Si4+ (mol/l) | Dynamic viscosity (mPa.s) | 5 | 3.885 | 1.261095 | 0.0006580812 | dry matter (%) | MS | Dynamic viscosity (mPa.s) | 1.437638 | 3.885 | 1.261095 | 0.0006580812 | K2O (%) | MS | Dynamic viscosity (mPa.s) | 0.3213094 | 0.6241436 | 1.261095 | 0.0006580812 | K+ (mol/kg) | Si4+ (mol/kg) | Dynamic viscosity (mPa.s) | 3.885 | 1.437638 | 3.562362 | 95 | 1.261095 | 0.0006580812 | Dynamic viscosity (mPa.s) | 15 | KOH-KWG | BUT | 0.9617835 | -0.2993115 | -23.73426 | 1
0.647398 | 1.257571 | 1.40338 | 0.0001150632 | 11 | K+ (mol/l) | Si4+ (mol/l) | Dynamic viscosity (mPa.s) | 10 | 3.885 | 1.40338 | 0.0001150632 | dry matter (%) | MS | Dynamic viscosity (mPa.s) | 2.875276 | 3.885 | 1.40338 | 0.0001150632 | K2O (%) | MS | Dynamic viscosity (mPa.s) | 0.6783199 | 1.317636 | 1.40338 | 0.0001150632 | K+ (mol/kg) | Si4+ (mol/kg) | Dynamic viscosity (mPa.s) | 3.885 | 2.875276 | 7.124724 | 90 | 1.40338 | 0.0001150632 | Dynamic viscosity (mPa.s) | 15 | KOH-KWG | BUT | 1.562163 | 0.1587825 | 11.31429 | 1
|  | chyběl vzorek | chyběl vzorek | 11 | K+ (mol/l) | Si4+ (mol/l) | Dynamic viscosity (mPa.s) | 15 | 3.885 | chyběl vzorek | chyběl vzorek | dry matter (%) | MS | Dynamic viscosity (mPa.s) | 4.312914 | 3.885 | chyběl vzorek | chyběl vzorek | K2O (%) | MS | Dynamic viscosity (mPa.s) | 1.077332 | 2.092717 | chyběl vzorek | chyběl vzorek | K+ (mol/kg) | Si4+ (mol/kg) | Dynamic viscosity (mPa.s) | 3.885 | 4.312914 | 10.68709 | 85 | chyběl vzorek | chyběl vzorek | Dynamic viscosity (mPa.s) | 15 | KOH-KWG | BUT | 2.499398 | #VALUE! | #VALUE! | 1
1.423108 | 2.764388 | 3.18428 | 0.0005324266 | 11 | K+ (mol/l) | Si4+ (mol/l) | Dynamic viscosity (mPa.s) | 20 | 3.885 | 3.18428 | 0.0005324266 | dry matter (%) | MS | Dynamic viscosity (mPa.s) | 5.750552 | 3.885 | 3.18428 | 0.0005324266 | K2O (%) | MS | Dynamic viscosity (mPa.s) | 1.52622 | 2.964682 | 3.18428 | 0.0005324266 | K+ (mol/kg) | Si4+ (mol/kg) | Dynamic viscosity (mPa.s) | 3.885 | 5.750552 | 14.24945 | 80 | 3.18428 | 0.0005324266 | Dynamic viscosity (mPa.s) | 15 | KOH-KWG | BUT | 3.853052 | 0.6687714 | 21.00228 | 1
1.85348 | 3.600384 | 7.112023 | 0.005105406 | 11 | K+ (mol/l) | Si4+ (mol/l) | Dynamic viscosity (mPa.s) | 25 | 3.885 | 7.112023 | 0.005105406 | dry matter (%) | MS | Dynamic viscosity (mPa.s) | 7.18819 | 3.885 | 7.112023 | 0.005105406 | K2O (%) | MS | Dynamic viscosity (mPa.s) | 2.03496 | 3.952909 | 7.112023 | 0.005105406 | K+ (mol/kg) | Si4+ (mol/kg) | Dynamic viscosity (mPa.s) | 3.885 | 7.18819 | 17.81181 | 75 | 7.112023 | 0.005105406 | Dynamic viscosity (mPa.s) | 15 | KOH-KWG | BUT | 6.103504 | -1.008519 | -14.18048 | 1
0 | 0 | 0.9725496 | 0.002041721 | 1 | K+ (mol/l) | Si4+ (mol/l) | Dynamic viscosity (mPa.s) | 0 | 0 | 0.9725496 | 0.002041721 | dry matter (%) | MS | Dynamic viscosity (mPa.s) | 0 | 0 | 0.9725496 | 0.002041721 | K2O (%) | MS | Dynamic viscosity (mPa.s) | 0 | 0 | 0.9725496 | 0.002041721 | K+ (mol/kg) | Si4+ (mol/kg) | Dynamic viscosity (mPa.s) | 0 | 0 | 0 | 100 | 0.9725496 | 0.002041721 | Dynamic viscosity (mPa.s) | 20 | KOH-KWG | BUT | 1.2346 | 0.2620504 | 26.94469 | 100
1.117829 | 0 | 1.098706 | 0.000460762 | 1 | K+ (mol/l) | Si4+ (mol/l) | Dynamic viscosity (mPa.s) | 5 | 0 | 1.098706 | 0.000460762 | dry matter (%) | MS | Dynamic viscosity (mPa.s) | 5 | 0 | 1.098706 | 0.000460762 | K2O (%) | MS | Dynamic viscosity (mPa.s) | 1.117491 | 0 | 1.098706 | 0.000460762 | K+ (mol/kg) | Si4+ (mol/kg) | Dynamic viscosity (mPa.s) | 0 | 5 | 0 | 95 | 1.098706 | 0.000460762 | Dynamic viscosity (mPa.s) | 20 | KOH-KWG | BUT | 0.81199625 | -0.2867095 | -26.0952 | 1
2.354134 | 0 | 1.2656 | 0.0009368077 | 1 | K+ (mol/l) | Si4+ (mol/l) | Dynamic viscosity (mPa.s) | 10 | 0 | 1.2656 | 0.0009368077 | dry matter (%) | MS | Dynamic viscosity (mPa.s) | 10 | 0 | 1.2656 | 0.0009368077 | K2O (%) | MS | Dynamic viscosity (mPa.s) | 2.359147 | 0 | 1.2656 | 0.0009368077 | K+ (mol/kg) | Si4+ (mol/kg) | Dynamic viscosity (mPa.s) | 0 | 10 | 0 | 90 | 1.2656 | 0.0009368077 | Dynamic viscosity (mPa.s) | 20 | KOH-KWG | BUT | 1.15304 | -0.1125597 | -8.893785 | 1
3.715253 | 0 | 1.498851 | 0.0004304088 | 1 | K+ (mol/l) | Si4+ (mol/l) | Dynamic viscosity (mPa.s) | 15 | 0 | 1.498851 | 0.0004304088 | dry matter (%) | MS | Dynamic viscosity (mPa.s) | 15 | 0 | 1.498851 | 0.0004304088 | K2O (%) | MS | Dynamic viscosity (mPa.s) | 3.746881 | 0 | 1.498851 | 0.0004304088 | K+ (mol/kg) | Si4+ (mol/kg) | Dynamic viscosity (mPa.s) | 0 | 15 | 0 | 85 | 1.498851 | 0.0004304088 | Dynamic viscosity (mPa.s) | 20 | KOH-KWG | BUT | 1.65347125 | 0.1546203 | 10.31592 | 1
5.208416 | 0 | 1.796535 | 2.244976e-05 | 1 | K+ (mol/l) | Si4+ (mol/l) | Dynamic viscosity (mPa.s) | 20 | 0 | 1.796535 | 2.244976e-05 | dry matter (%) | MS | Dynamic viscosity (mPa.s) | 20 | 0 | 1.796535 | 2.244976e-05 | K2O (%) | MS | Dynamic viscosity (mPa.s) | 5.308081 | 0 | 1.796535 | 2.244976e-05 | K+ (mol/kg) | Si4+ (mol/kg) | Dynamic viscosity (mPa.s) | 0 | 20 | 0 | 80 | 1.796535 | 2.244976e-05 | Dynamic viscosity (mPa.s) | 20 | KOH-KWG | BUT | 2.01884 | 0.2223048 | 12.37408 | 1
6.837658 | 0 | 2.326895 | 0.001034201 | 1 | K+ (mol/l) | Si4+ (mol/l) | Dynamic viscosity (mPa.s) | 25 | 0 | 2.326895 | 0.001034201 | dry matter (%) | MS | Dynamic viscosity (mPa.s) | 25 | 0 | 2.326895 | 0.001034201 | K2O (%) | MS | Dynamic viscosity (mPa.s) | 7.077441 | 0 | 2.326895 | 0.001034201 | K+ (mol/kg) | Si4+ (mol/kg) | Dynamic viscosity (mPa.s) | 0 | 25 | 0 | 75 | 2.326895 | 0.001034201 | Dynamic viscosity (mPa.s) | 20 | KOH-KWG | BUT | 2.26450625 | -0.06238845 | -2.681189 | 1
8.629347 | 0 | 3.147133 | 0.0005944096 | 1 | K+ (mol/l) | Si4+ (mol/l) | Dynamic viscosity (mPa.s) | 30 | 0 | 3.147133 | 0.0005944096 | dry matter (%) | MS | Dynamic viscosity (mPa.s) | 30 | 0 | 3.147133 | 0.0005944096 | K2O (%) | MS | Dynamic viscosity (mPa.s) | 9.099567 | 0 | 3.147133 | 0.0005944096 | K+ (mol/kg) | Si4+ (mol/kg) | Dynamic viscosity (mPa.s) | 0 | 30 | 0 | 70 | 3.147133 | 0.0005944096 | Dynamic viscosity (mPa.s) | 20 | KOH-KWG | BUT | 2.71564 | -0.4314935 | -13.71068 | 1
10.53927 | 0 | 4.426082 | 0.001362501 | 1 | K+ (mol/l) | Si4+ (mol/l) | Dynamic viscosity (mPa.s) | 35 | 0 | 4.426082 | 0.001362501 | dry matter (%) | MS | Dynamic viscosity (mPa.s) | 35 | 0 | 4.426082 | 0.001362501 | K2O (%) | MS | Dynamic viscosity (mPa.s) | 11.43279 | 0 | 4.426082 | 0.001362501 | K+ (mol/kg) | Si4+ (mol/kg) | Dynamic viscosity (mPa.s) | 0 | 35 | 0 | 65 | 4.426082 | 0.001362501 | Dynamic viscosity (mPa.s) | 20 | KOH-KWG | BUT | 4.00722125 | -0.4188611 | -9.463474 | 1
12.62984 | 0 | 6.916451 | 0.002038042 | 1 | K+ (mol/l) | Si4+ (mol/l) | Dynamic viscosity (mPa.s) | 40 | 0 | 6.916451 | 0.002038042 | dry matter (%) | MS | Dynamic viscosity (mPa.s) | 40 | 0 | 6.916451 | 0.002038042 | K2O (%) | MS | Dynamic viscosity (mPa.s) | 14.15488 | 0 | 6.916451 | 0.002038042 | K+ (mol/kg) | Si4+ (mol/kg) | Dynamic viscosity (mPa.s) | 0 | 40 | 0 | 60 | 6.916451 | 0.002038042 | Dynamic viscosity (mPa.s) | 20 | KOH-KWG | BUT | 7.08404 | 0.167589 | 2.423049 | 1
0 | 0 | 0.9725496 | 0.002041721 | 2 | K+ (mol/l) | Si4+ (mol/l) | Dynamic viscosity (mPa.s) | 0 | 0.1 | 0.9725496 | 0.002041721 | dry matter (%) | MS | Dynamic viscosity (mPa.s) | 0 | 0.1 | 0.9725496 | 0.002041721 | K2O (%) | MS | Dynamic viscosity (mPa.s) | 0 | 0 | 0.9725496 | 0.002041721 | K+ (mol/kg) | Si4+ (mol/kg) | Dynamic viscosity (mPa.s) | 0.1 | 0 | 0 | 100 | 0.9725496 | 0.002041721 | Dynamic viscosity (mPa.s) | 20 | KOH-KWG | BUT | 1.165034 | 0.1924848 | 19.79177 | 100
1.049998 | 0.0524999 | 1.079709 | 0.00135941 | 2 | K+ (mol/l) | Si4+ (mol/l) | Dynamic viscosity (mPa.s) | 5 | 0.1 | 1.079709 | 0.00135941 | dry matter (%) | MS | Dynamic viscosity (mPa.s) | 4.700212 | 0.1 | 1.079709 | 0.00135941 | K2O (%) | MS | Dynamic viscosity (mPa.s) | 1.050489 | 0.05252443 | 1.079709 | 0.00135941 | K+ (mol/kg) | Si4+ (mol/kg) | Dynamic viscosity (mPa.s) | 0.1 | 4.700212 | 0.2997884 | 95 | 1.079709 | 0.00135941 | Dynamic viscosity (mPa.s) | 20 | KOH-KWG | BUT | 0.8021865 | -0.277523 | -25.70348 | 1
2.210161 | 0.1105081 | 1.248185 | 0.001302664 | 2 | K+ (mol/l) | Si4+ (mol/l) | Dynamic viscosity (mPa.s) | 10 | 0.1 | 1.248185 | 0.001302664 | dry matter (%) | MS | Dynamic viscosity (mPa.s) | 9.400423 | 0.1 | 1.248185 | 0.001302664 | K2O (%) | MS | Dynamic viscosity (mPa.s) | 2.217698 | 0.1108849 | 1.248185 | 0.001302664 | K+ (mol/kg) | Si4+ (mol/kg) | Dynamic viscosity (mPa.s) | 0.1 | 9.400423 | 0.5995769 | 90 | 1.248185 | 0.001302664 | Dynamic viscosity (mPa.s) | 20 | KOH-KWG | BUT | 1.17695 | -0.07123567 | -5.707139 | 1
3.48552 | 0.174276 | 1.479776 | 0.0006571687 | 2 | K+ (mol/l) | Si4+ (mol/l) | Dynamic viscosity (mPa.s) | 15 | 0.1 | 1.479776 | 0.0006571687 | dry matter (%) | MS | Dynamic viscosity (mPa.s) | 14.10063 | 0.1 | 1.479776 | 0.0006571687 | K2O (%) | MS | Dynamic viscosity (mPa.s) | 3.522226 | 0.1761113 | 1.479776 | 0.0006571687 | K+ (mol/kg) | Si4+ (mol/kg) | Dynamic viscosity (mPa.s) | 0.1 | 14.10063 | 0.8993653 | 85 | 1.479776 | 0.0006571687 | Dynamic viscosity (mPa.s) | 20 | KOH-KWG | BUT | 1.695349 | 0.2155721 | 14.56788 | 1
4.886192 | 0.2443096 | 1.816418 | 5.61455e-05 | 2 | K+ (mol/l) | Si4+ (mol/l) | Dynamic viscosity (mPa.s) | 20 | 0.1 | 1.816418 | 5.61455e-05 | dry matter (%) | MS | Dynamic viscosity (mPa.s) | 18.80085 | 0.1 | 1.816418 | 5.61455e-05 | K2O (%) | MS | Dynamic viscosity (mPa.s) | 4.989821 | 0.249491 | 1.816418 | 5.61455e-05 | K+ (mol/kg) | Si4+ (mol/kg) | Dynamic viscosity (mPa.s) | 0.1 | 18.80085 | 1.199154 | 80 | 1.816418 | 5.61455e-05 | Dynamic viscosity (mPa.s) | 20 | KOH-KWG | BUT | 2.073218 | 0.2568 | 14.13771 | 1
6.412344 | 0.3206172 | 2.306207 | 0.0003226435 | 2 | K+ (mol/l) | Si4+ (mol/l) | Dynamic viscosity (mPa.s) | 25 | 0.1 | 2.306207 | 0.0003226435 | dry matter (%) | MS | Dynamic viscosity (mPa.s) | 23.50106 | 0.1 | 2.306207 | 0.0003226435 | K2O (%) | MS | Dynamic viscosity (mPa.s) | 6.653094 | 0.3326547 | 2.306207 | 0.0003226435 | K+ (mol/kg) | Si4+ (mol/kg) | Dynamic viscosity (mPa.s) | 0.1 | 23.50106 | 1.498942 | 75 | 2.306207 | 0.0003226435 | Dynamic viscosity (mPa.s) | 20 | KOH-KWG | BUT | 2.336202 | 0.02999494 | 1.300618 | 1
8.078839 | 0.403942 | 3.087258 | 0.0004627122 | 2 | K+ (mol/l) | Si4+ (mol/l) | Dynamic viscosity (mPa.s) | 30 | 0.1 | 3.087258 | 0.0004627122 | dry matter (%) | MS | Dynamic viscosity (mPa.s) | 28.20127 | 0.1 | 3.087258 | 0.0004627122 | K2O (%) | MS | Dynamic viscosity (mPa.s) | 8.553978 | 0.4276989 | 3.087258 | 0.0004627122 | K+ (mol/kg) | Si4+ (mol/kg) | Dynamic viscosity (mPa.s) | 0.1 | 28.20127 | 1.798731 | 70 | 3.087258 | 0.0004627122 | Dynamic viscosity (mPa.s) | 20 | KOH-KWG | BUT | 2.819757 | -0.267501 | -8.664679 | 1
9.893637 | 0.4946818 | 4.435657 | 0.0002289702 | 2 | K+ (mol/l) | Si4+ (mol/l) | Dynamic viscosity (mPa.s) | 35 | 0.1 | 4.435657 | 0.0002289702 | dry matter (%) | MS | Dynamic viscosity (mPa.s) | 32.90148 | 0.1 | 4.435657 | 0.0002289702 | K2O (%) | MS | Dynamic viscosity (mPa.s) | 10.74731 | 0.5373653 | 4.435657 | 0.0002289702 | K+ (mol/kg) | Si4+ (mol/kg) | Dynamic viscosity (mPa.s) | 0.1 | 32.90148 | 2.098519 | 65 | 4.435657 | 0.0002289702 | Dynamic viscosity (mPa.s) | 20 | KOH-KWG | BUT | 4.169146 | -0.2665106 | -6.008369 | 1
11.86631 | 0.5933156 | 7.013118 | 0.0002803999 | 2 | K+ (mol/l) | Si4+ (mol/l) | Dynamic viscosity (mPa.s) | 40 | 0.1 | 7.013118 | 0.0002803999 | dry matter (%) | MS | Dynamic viscosity (mPa.s) | 37.60169 | 0.1 | 7.013118 | 0.0002803999 | K2O (%) | MS | Dynamic viscosity (mPa.s) | 13.30619 | 0.6653094 | 7.013118 | 0.0002803999 | K+ (mol/kg) | Si4+ (mol/kg) | Dynamic viscosity (mPa.s) | 0.1 | 37.60169 | 2.398307 | 60 | 7.013118 | 0.0002803999 | Dynamic viscosity (mPa.s) | 20 | KOH-KWG | BUT | 7.339445 | 0.3263269 | 4.653093 | 1
13.01409 | 0.6507046 | 9.502048 | 0.002250668 | 2 | K+ (mol/l) | Si4+ (mol/l) | Dynamic viscosity (mPa.s) | 42.73 | 0.1 | 9.502048 | 0.002250668 | dry matter (%) | MS | Dynamic viscosity (mPa.s) | 40.16801 | 0.1 | 9.502048 | 0.002250668 | K2O (%) | MS | Dynamic viscosity (mPa.s) | 14.89192 | 0.7445959 | 9.502048 | 0.002250668 | K+ (mol/kg) | Si4+ (mol/kg) | Dynamic viscosity (mPa.s) | 0.1 | 40.16801 | 2.561992 | 57.27 | 9.502048 | 0.002250668 | Dynamic viscosity (mPa.s) | 20 | KOH-KWG | BUT | 10.27943 | 0.7773793 | 8.181177 | 1
0 | 0 | 0.9725496 | 0.002041721 | 3 | K+ (mol/l) | Si4+ (mol/l) | Dynamic viscosity (mPa.s) | 0 | 0.5 | 0.9725496 | 0.002041721 | dry matter (%) | MS | Dynamic viscosity (mPa.s) | 0 | 0.5 | 0.9725496 | 0.002041721 | K2O (%) | MS | Dynamic viscosity (mPa.s) | 0 | 0 | 0.9725496 | 0.002041721 | K+ (mol/kg) | Si4+ (mol/kg) | Dynamic viscosity (mPa.s) | 0.5 | 0 | 0 | 100 | 0.9725496 | 0.002041721 | Dynamic viscosity (mPa.s) | 20 | KOH-KWG | BUT | 0.9830801 | 0.01053048 | 1.08277 | 100
0.844248 | 0.211062 | 1.106938 | 0.004644963 | 3 | K+ (mol/l) | Si4+ (mol/l) | Dynamic viscosity (mPa.s) | 5 | 0.5 | 1.106938 | 0.004644963 | dry matter (%) | MS | Dynamic viscosity (mPa.s) | 3.791011 | 0.5 | 1.106938 | 0.004644963 | K2O (%) | MS | Dynamic viscosity (mPa.s) | 0.8472839 | 0.211821 | 1.106938 | 0.004644963 | K+ (mol/kg) | Si4+ (mol/kg) | Dynamic viscosity (mPa.s) | 0.5 | 3.791011 | 1.208989 | 95 | 1.106938 | 0.004644963 | Dynamic viscosity (mPa.s) | 20 | KOH-KWG | BUT | 0.7971171 | -0.3098212 | -27.98902 | 1
1.773367 | 0.4433417 | 1.280742 | 0.001578256 | 3 | K+ (mol/l) | Si4+ (mol/l) | Dynamic viscosity (mPa.s) | 10 | 0.5 | 1.280742 | 0.001578256 | dry matter (%) | MS | Dynamic viscosity (mPa.s) | 7.582021 | 0.5 | 1.280742 | 0.001578256 | K2O (%) | MS | Dynamic viscosity (mPa.s) | 1.78871 | 0.4471776 | 1.280742 | 0.001578256 | K+ (mol/kg) | Si4+ (mol/kg) | Dynamic viscosity (mPa.s) | 0.5 | 7.582021 | 2.417979 | 90 | 1.280742 | 0.001578256 | Dynamic viscosity (mPa.s) | 20 | KOH-KWG | BUT | 1.254233 | -0.02650879 | -2.069799 | 1
2.793043 | 0.6982608 | 1.534738 | 0.000272239 | 3 | K+ (mol/l) | Si4+ (mol/l) | Dynamic viscosity (mPa.s) | 15 | 0.5 | 1.534738 | 0.000272239 | dry matter (%) | MS | Dynamic viscosity (mPa.s) | 11.37303 | 0.5 | 1.534738 | 0.000272239 | K2O (%) | MS | Dynamic viscosity (mPa.s) | 2.840893 | 0.7102232 | 1.534738 | 0.000272239 | K+ (mol/kg) | Si4+ (mol/kg) | Dynamic viscosity (mPa.s) | 0.5 | 11.37303 | 3.626968 | 85 | 1.534738 | 0.000272239 | Dynamic viscosity (mPa.s) | 20 | KOH-KWG | BUT | 1.801592 | 0.2668539 | 17.38758 | 1
3.910284 | 0.9775709 | 1.90336 | 0.0001349432 | 3 | K+ (mol/l) | Si4+ (mol/l) | Dynamic viscosity (mPa.s) | 20 | 0.5 | 1.90336 | 0.0001349432 | dry matter (%) | MS | Dynamic viscosity (mPa.s) | 15.16404 | 0.5 | 1.90336 | 0.0001349432 | K2O (%) | MS | Dynamic viscosity (mPa.s) | 4.024598 | 1.00615 | 1.90336 | 0.0001349432 | K+ (mol/kg) | Si4+ (mol/kg) | Dynamic viscosity (mPa.s) | 0.5 | 15.16404 | 4.835957 | 80 | 1.90336 | 0.0001349432 | Dynamic viscosity (mPa.s) | 20 | KOH-KWG | BUT | 2.196168 | 0.2928081 | 15.38375 | 1
5.132631 | 1.283158 | 2.459595 | 0.0002228439 | 3 | K+ (mol/l) | Si4+ (mol/l) | Dynamic viscosity (mPa.s) | 25 | 0.5 | 2.459595 | 0.0002228439 | dry matter (%) | MS | Dynamic viscosity (mPa.s) | 18.95505 | 0.5 | 2.459595 | 0.0002228439 | K2O (%) | MS | Dynamic viscosity (mPa.s) | 5.366131 | 1.341533 | 2.459595 | 0.0002228439 | K+ (mol/kg) | Si4+ (mol/kg) | Dynamic viscosity (mPa.s) | 0.5 | 18.95505 | 6.044947 | 75 | 2.459595 | 0.0002228439 | Dynamic viscosity (mPa.s) | 20 | KOH-KWG | BUT | 2.504744 | 0.0451488 | 1.835619 | 1
6.468343 | 1.617086 | 3.349143 | 0.0003420447 | 3 | K+ (mol/l) | Si4+ (mol/l) | Dynamic viscosity (mPa.s) | 30 | 0.5 | 3.349143 | 0.0003420447 | dry matter (%) | MS | Dynamic viscosity (mPa.s) | 22.74606 | 0.5 | 3.349143 | 0.0003420447 | K2O (%) | MS | Dynamic viscosity (mPa.s) | 6.899311 | 1.724828 | 3.349143 | 0.0003420447 | K+ (mol/kg) | Si4+ (mol/kg) | Dynamic viscosity (mPa.s) | 0.5 | 22.74606 | 7.253936 | 70 | 3.349143 | 0.0003420447 | Dynamic viscosity (mPa.s) | 20 | KOH-KWG | BUT | 3.103914 | -0.2452287 | -7.322134 | 1
7.926978 | 1.981744 | 4.900439 | 0.001616047 | 3 | K+ (mol/l) | Si4+ (mol/l) | Dynamic viscosity (mPa.s) | 35 | 0.5 | 4.900439 | 0.001616047 | dry matter (%) | MS | Dynamic viscosity (mPa.s) | 26.53707 | 0.5 | 4.900439 | 0.001616047 | K2O (%) | MS | Dynamic viscosity (mPa.s) | 8.668366 | 2.167091 | 4.900439 | 0.001616047 | K+ (mol/kg) | Si4+ (mol/kg) | Dynamic viscosity (mPa.s) | 0.5 | 26.53707 | 8.462925 | 65 | 4.900439 | 0.001616047 | Dynamic viscosity (mPa.s) | 20 | KOH-KWG | BUT | 4.680082 | -0.2203562 | -4.496663 | 1
9.516855 | 2.379214 | 7.91562 | 0.0159283 | 3 | K+ (mol/l) | Si4+ (mol/l) | Dynamic viscosity (mPa.s) | 40 | 0.5 | 7.91562 | 0.0159283 | dry matter (%) | MS | Dynamic viscosity (mPa.s) | 30.32809 | 0.5 | 7.91562 | 0.0159283 | K2O (%) | MS | Dynamic viscosity (mPa.s) | 10.73226 | 2.683066 | 7.91562 | 0.0159283 | K+ (mol/kg) | Si4+ (mol/kg) | Dynamic viscosity (mPa.s) | 0.5 | 30.32809 | 9.671915 | 60 | 7.91562 | 0.0159283 | Dynamic viscosity (mPa.s) | 20 | KOH-KWG | BUT | 8.229462 | 0.3138425 | 3.96485 | 1
11.2492 | 2.812301 | 14.79994 | 0.07187511 | 3 | K+ (mol/l) | Si4+ (mol/l) | Dynamic viscosity (mPa.s) | 45 | 0.5 | 14.79994 | 0.07187511 | dry matter (%) | MS | Dynamic viscosity (mPa.s) | 34.1191 | 0.5 | 14.79994 | 0.07187511 | K2O (%) | MS | Dynamic viscosity (mPa.s) | 13.17141 | 3.292853 | 14.79994 | 0.07187511 | K+ (mol/kg) | Si4+ (mol/kg) | Dynamic viscosity (mPa.s) | 0.5 | 34.1191 | 10.8809 | 55 | 14.79994 | 0.07187511 | Dynamic viscosity (mPa.s) | 20 | KOH-KWG | BUT | 15.05808 | 0.2581366 | 1.744173 | 1
11.76037 | 2.940093 | 18.69078 | 0.005763487 | 3 | K+ (mol/l) | Si4+ (mol/l) | Dynamic viscosity (mPa.s) | 46.4 | 0.5 | 18.69078 | 0.005763487 | dry matter (%) | MS | Dynamic viscosity (mPa.s) | 35.18058 | 0.5 | 18.69078 | 0.005763487 | K2O (%) | MS | Dynamic viscosity (mPa.s) | 13.93592 | 3.483981 | 18.69078 | 0.005763487 | K+ (mol/kg) | Si4+ (mol/kg) | Dynamic viscosity (mPa.s) | 0.5 | 35.18058 | 11.21942 | 53.6 | 18.69078 | 0.005763487 | Dynamic viscosity (mPa.s) | 20 | KOH-KWG | BUT | 17.7702 | -0.9205871 | -4.925353 | 1
0 | 0 | 0.9725496 | 0.002041721 | 4 | K+ (mol/l) | Si4+ (mol/l) | Dynamic viscosity (mPa.s) | 0 | 1 | 0.9725496 | 0.002041721 | dry matter (%) | MS | Dynamic viscosity (mPa.s) | 0 | 1 | 0.9725496 | 0.002041721 | K2O (%) | MS | Dynamic viscosity (mPa.s) | 0 | 0 | 0.9725496 | 0.002041721 | K+ (mol/kg) | Si4+ (mol/kg) | Dynamic viscosity (mPa.s) | 1 | 0 | 0 | 100 | 0.9725496 | 0.002041721 | Dynamic viscosity (mPa.s) | 20 | KOH-KWG | BUT | 0.9223709 | -0.05017868 | -5.159498 | 100
0.6776978 | 0.3388489 | 1.111035 | 0.002663805 | 4 | K+ (mol/l) | Si4+ (mol/l) | Dynamic viscosity (mPa.s) | 5 | 1 | 1.111035 | 0.002663805 | dry matter (%) | MS | Dynamic viscosity (mPa.s) | 3.05284 | 1 | 1.111035 | 0.002663805 | K2O (%) | MS | Dynamic viscosity (mPa.s) | 0.6823042 | 0.3411521 | 1.111035 | 0.002663805 | K+ (mol/kg) | Si4+ (mol/kg) | Dynamic viscosity (mPa.s) | 1 | 3.05284 | 1.94716 | 95 | 1.111035 | 0.002663805 | Dynamic viscosity (mPa.s) | 20 | KOH-KWG | BUT | 0.84202415 | -0.2690113 | -24.21267 | 1
1.419313 | 0.7096567 | 1.291446 | 0.0009387421 | 4 | K+ (mol/l) | Si4+ (mol/l) | Dynamic viscosity (mPa.s) | 10 | 1 | 1.291446 | 0.0009387421 | dry matter (%) | MS | Dynamic viscosity (mPa.s) | 6.105681 | 1 | 1.291446 | 0.0009387421 | K2O (%) | MS | Dynamic viscosity (mPa.s) | 1.44042 | 0.72021 | 1.291446 | 0.0009387421 | K+ (mol/kg) | Si4+ (mol/kg) | Dynamic viscosity (mPa.s) | 1 | 6.105681 | 3.894319 | 90 | 1.291446 | 0.0009387421 | Dynamic viscosity (mPa.s) | 20 | KOH-KWG | BUT | 1.3082239 | 0.01677817 | 1.299177 | 1
2.230399 | 1.115199 | 1.552097 | 0.0001476758 | 4 | K+ (mol/l) | Si4+ (mol/l) | Dynamic viscosity (mPa.s) | 15 | 1 | 1.552097 | 0.0001476758 | dry matter (%) | MS | Dynamic viscosity (mPa.s) | 9.158521 | 1 | 1.552097 | 0.0001476758 | K2O (%) | MS | Dynamic viscosity (mPa.s) | 2.287726 | 1.143863 | 1.552097 | 0.0001476758 | K+ (mol/kg) | Si4+ (mol/kg) | Dynamic viscosity (mPa.s) | 1 | 9.158521 | 5.841479 | 85 | 1.552097 | 0.0001476758 | Dynamic viscosity (mPa.s) | 20 | KOH-KWG | BUT | 1.81955765 | 0.2674607 | 17.23221 | 1
3.129184 | 1.564592 | 1.974798 | 4.503259e-05 | 4 | K+ (mol/l) | Si4+ (mol/l) | Dynamic viscosity (mPa.s) | 20 | 1 | 1.974798 | 4.503259e-05 | dry matter (%) | MS | Dynamic viscosity (mPa.s) | 12.21136 | 1 | 1.974798 | 4.503259e-05 | K2O (%) | MS | Dynamic viscosity (mPa.s) | 3.240945 | 1.620472 | 1.974798 | 4.503259e-05 | K+ (mol/kg) | Si4+ (mol/kg) | Dynamic viscosity (mPa.s) | 1 | 12.21136 | 7.788639 | 80 | 1.974798 | 4.503259e-05 | Dynamic viscosity (mPa.s) | 20 | KOH-KWG | BUT | 2.1844229 | 0.2096247 | 10.615 | 1
4.09098 | 2.04549 | 2.542754 | 0.0001786287 | 4 | K+ (mol/l) | Si4+ (mol/l) | Dynamic viscosity (mPa.s) | 25 | 1 | 2.542754 | 0.0001786287 | dry matter (%) | MS | Dynamic viscosity (mPa.s) | 15.2642 | 1 | 2.542754 | 0.0001786287 | K2O (%) | MS | Dynamic viscosity (mPa.s) | 4.32126 | 2.16063 | 2.542754 | 0.0001786287 | K+ (mol/kg) | Si4+ (mol/kg) | Dynamic viscosity (mPa.s) | 1 | 15.2642 | 9.735798 | 75 | 2.542754 | 0.0001786287 | Dynamic viscosity (mPa.s) | 20 | KOH-KWG | BUT | 2.52102715 | -0.02172681 | -0.8544596 | 1
5.157633 | 2.578817 | 3.541809 | 1.105602e-05 | 4 | K+ (mol/l) | Si4+ (mol/l) | Dynamic viscosity (mPa.s) | 30 | 1 | 3.541809 | 1.105602e-05 | dry matter (%) | MS | Dynamic viscosity (mPa.s) | 18.31704 | 1 | 3.541809 | 1.105602e-05 | K2O (%) | MS | Dynamic viscosity (mPa.s) | 5.555905 | 2.777953 | 3.541809 | 1.105602e-05 | K+ (mol/kg) | Si4+ (mol/kg) | Dynamic viscosity (mPa.s) | 1 | 18.31704 | 11.68296 | 70 | 3.541809 | 1.105602e-05 | Dynamic viscosity (mPa.s) | 20 | KOH-KWG | BUT | 3.2573879 | -0.2844213 | -8.030395 | 1
6.316339 | 3.158169 | 5.258192 | 0.001433704 | 4 | K+ (mol/l) | Si4+ (mol/l) | Dynamic viscosity (mPa.s) | 35 | 1 | 5.258192 | 0.001433704 | dry matter (%) | MS | Dynamic viscosity (mPa.s) | 21.36988 | 1 | 5.258192 | 0.001433704 | K2O (%) | MS | Dynamic viscosity (mPa.s) | 6.980496 | 3.490248 | 5.258192 | 0.001433704 | K+ (mol/kg) | Si4+ (mol/kg) | Dynamic viscosity (mPa.s) | 1 | 21.36988 | 13.63012 | 65 | 5.258192 | 0.001433704 | Dynamic viscosity (mPa.s) | 20 | KOH-KWG | BUT | 5.13133265 | -0.1268591 | -2.4126 | 1
7.590371 | 3.795185 | 8.717604 | 0.02687308 | 4 | K+ (mol/l) | Si4+ (mol/l) | Dynamic viscosity (mPa.s) | 40 | 1 | 8.717604 | 0.02687308 | dry matter (%) | MS | Dynamic viscosity (mPa.s) | 24.42272 | 1 | 8.717604 | 0.02687308 | K2O (%) | MS | Dynamic viscosity (mPa.s) | 8.642519 | 4.32126 | 8.717604 | 0.02687308 | K+ (mol/kg) | Si4+ (mol/kg) | Dynamic viscosity (mPa.s) | 1 | 24.42272 | 15.57728 | 60 | 8.717604 | 0.02687308 | Dynamic viscosity (mPa.s) | 20 | KOH-KWG | BUT | 9.1904989 | 0.4728953 | 5.424602 | 1
8.979728 | 4.489864 | 17.27833 | 0.2335583 | 4 | K+ (mol/l) | Si4+ (mol/l) | Dynamic viscosity (mPa.s) | 45 | 1 | 17.27833 | 0.2335583 | dry matter (%) | MS | Dynamic viscosity (mPa.s) | 27.47556 | 1 | 17.27833 | 0.2335583 | K2O (%) | MS | Dynamic viscosity (mPa.s) | 10.60673 | 5.303364 | 17.27833 | 0.2335583 | K+ (mol/kg) | Si4+ (mol/kg) | Dynamic viscosity (mPa.s) | 1 | 27.47556 | 17.52444 | 55 | 17.27833 | 0.2335583 | Dynamic viscosity (mPa.s) | 20 | KOH-KWG | BUT | 16.79233415 | -0.4859937 | -2.812736 | 1
0 | 0 | 0.9725496 | 0.002041721 | 5 | K+ (mol/l) | Si4+ (mol/l) | Dynamic viscosity (mPa.s) | 0 | 1.5 | 0.9725496 | 0.002041721 | dry matter (%) | MS | Dynamic viscosity (mPa.s) | 0 | 1.5 | 0.9725496 | 0.002041721 | K2O (%) | MS | Dynamic viscosity (mPa.s) | 0 | 0 | 0.9725496 | 0.002041721 | K+ (mol/kg) | Si4+ (mol/kg) | Dynamic viscosity (mPa.s) | 1.5 | 0 | 0 | 100 | 0.9725496 | 0.002041721 | Dynamic viscosity (mPa.s) | 20 | KOH-KWG | BUT | 0.9750446 | 0.002494978 | 0.2565399 | 100
0.566131 | 0.4245982 | 1.105801 | 0.0003229832 | 5 | K+ (mol/l) | Si4+ (mol/l) | Dynamic viscosity (mPa.s) | 5 | 1.5 | 1.105801 | 0.0003229832 | dry matter (%) | MS | Dynamic viscosity (mPa.s) | 2.555285 | 1.5 | 1.105801 | 0.0003229832 | K2O (%) | MS | Dynamic viscosity (mPa.s) | 0.5711016 | 0.4283262 | 1.105801 | 0.0003229832 | K+ (mol/kg) | Si4+ (mol/kg) | Dynamic viscosity (mPa.s) | 1.5 | 2.555285 | 2.444715 | 95 | 1.105801 | 0.0003229832 | Dynamic viscosity (mPa.s) | 20 | KOH-KWG | BUT | 0.9098269 | -0.195974 | -17.72236 | 1
1.182279 | 0.8867095 | 1.287501 | 5.728495e-05 | 5 | K+ (mol/l) | Si4+ (mol/l) | Dynamic viscosity (mPa.s) | 10 | 1.5 | 1.287501 | 5.728495e-05 | dry matter (%) | MS | Dynamic viscosity (mPa.s) | 5.110571 | 1.5 | 1.287501 | 5.728495e-05 | K2O (%) | MS | Dynamic viscosity (mPa.s) | 1.205659 | 0.9042442 | 1.287501 | 5.728495e-05 | K+ (mol/kg) | Si4+ (mol/kg) | Dynamic viscosity (mPa.s) | 1.5 | 5.110571 | 4.889429 | 90 | 1.287501 | 5.728495e-05 | Dynamic viscosity (mPa.s) | 20 | KOH-KWG | BUT | 1.318659 | 0.03115738 | 2.419988 | 1
1.853987 | 1.39049 | 1.548438 | 4.54924e-05 | 5 | K+ (mol/l) | Si4+ (mol/l) | Dynamic viscosity (mPa.s) | 15 | 1.5 | 1.548438 | 4.54924e-05 | dry matter (%) | MS | Dynamic viscosity (mPa.s) | 7.665856 | 1.5 | 1.548438 | 4.54924e-05 | K2O (%) | MS | Dynamic viscosity (mPa.s) | 1.91487 | 1.436152 | 1.548438 | 4.54924e-05 | K+ (mol/kg) | Si4+ (mol/kg) | Dynamic viscosity (mPa.s) | 1.5 | 7.665856 | 7.334144 | 85 | 1.548438 | 4.54924e-05 | Dynamic viscosity (mPa.s) | 20 | KOH-KWG | BUT | 1.751552 | 0.2031134 | 13.11731 | 1
2.586525 | 1.939894 | 1.934767 | 0 | 5 | K+ (mol/l) | Si4+ (mol/l) | Dynamic viscosity (mPa.s) | 20 | 1.5 | 1.934767 | 0 | dry matter (%) | MS | Dynamic viscosity (mPa.s) | 10.22114 | 1.5 | 1.934767 | 0 | K2O (%) | MS | Dynamic viscosity (mPa.s) | 2.712732 | 2.034549 | 1.934767 | 0 | K+ (mol/kg) | Si4+ (mol/kg) | Dynamic viscosity (mPa.s) | 1.5 | 10.22114 | 9.778858 | 80 | 1.934767 | 0 | Dynamic viscosity (mPa.s) | 20 | KOH-KWG | BUT | 2.068327 | 0.1335599 | 6.903155 | 1
3.387104 | 2.540328 | 2.543406 | 7.831235e-05 | 5 | K+ (mol/l) | Si4+ (mol/l) | Dynamic viscosity (mPa.s) | 25 | 1.5 | 2.543406 | 7.831235e-05 | dry matter (%) | MS | Dynamic viscosity (mPa.s) | 12.77643 | 1.5 | 2.543406 | 7.831235e-05 | K2O (%) | MS | Dynamic viscosity (mPa.s) | 3.616977 | 2.712732 | 2.543406 | 7.831235e-05 | K+ (mol/kg) | Si4+ (mol/kg) | Dynamic viscosity (mPa.s) | 1.5 | 12.77643 | 12.22357 | 75 | 2.543406 | 7.831235e-05 | Dynamic viscosity (mPa.s) | 20 | KOH-KWG | BUT | 2.438615 | -0.1047916 | -4.120127 | 1
4.261258 | 3.195943 | 3.557236 | 4.434027e-05 | 5 | K+ (mol/l) | Si4+ (mol/l) | Dynamic viscosity (mPa.s) | 30 | 1.5 | 3.557236 | 4.434027e-05 | dry matter (%) | MS | Dynamic viscosity (mPa.s) | 15.33171 | 1.5 | 3.557236 | 4.434027e-05 | K2O (%) | MS | Dynamic viscosity (mPa.s) | 4.650399 | 3.487799 | 3.557236 | 4.434027e-05 | K+ (mol/kg) | Si4+ (mol/kg) | Dynamic viscosity (mPa.s) | 1.5 | 15.33171 | 14.66829 | 70 | 3.557236 | 4.434027e-05 | Dynamic viscosity (mPa.s) | 20 | KOH-KWG | BUT | 3.341858 | -0.2153784 | -6.054657 | 1
5.21675 | 3.912563 | 5.402473 | 0.003995121 | 5 | K+ (mol/l) | Si4+ (mol/l) | Dynamic viscosity (mPa.s) | 35 | 1.5 | 5.402473 | 0.003995121 | dry matter (%) | MS | Dynamic viscosity (mPa.s) | 17.887 | 1.5 | 5.402473 | 0.003995121 | K2O (%) | MS | Dynamic viscosity (mPa.s) | 5.842808 | 4.382106 | 5.402473 | 0.003995121 | K+ (mol/kg) | Si4+ (mol/kg) | Dynamic viscosity (mPa.s) | 1.5 | 17.887 | 17.113 | 65 | 5.402473 | 0.003995121 | Dynamic viscosity (mPa.s) | 20 | KOH-KWG | BUT | 5.567307 | 0.1648334 | 3.051073 | 1
6.256624 | 4.692468 | 9.598613 | 0.04647049 | 5 | K+ (mol/l) | Si4+ (mol/l) | Dynamic viscosity (mPa.s) | 40 | 1.5 | 9.598613 | 0.04647049 | dry matter (%) | MS | Dynamic viscosity (mPa.s) | 20.44228 | 1.5 | 9.598613 | 0.04647049 | K2O (%) | MS | Dynamic viscosity (mPa.s) | 7.233953 | 5.425465 | 9.598613 | 0.04647049 | K+ (mol/kg) | Si4+ (mol/kg) | Dynamic viscosity (mPa.s) | 1.5 | 20.44228 | 19.55772 | 60 | 9.598613 | 0.04647049 | Dynamic viscosity (mPa.s) | 20 | KOH-KWG | BUT | 10.21402 | 0.6154099 | 6.411446 | 1
7.403872 | 5.552904 | 18.56801 | 0.2524195 | 5 | K+ (mol/l) | Si4+ (mol/l) | Dynamic viscosity (mPa.s) | 45 | 1.5 | 18.56801 | 0.2524195 | dry matter (%) | MS | Dynamic viscosity (mPa.s) | 22.99757 | 1.5 | 18.56801 | 0.2524195 | K2O (%) | MS | Dynamic viscosity (mPa.s) | 8.878034 | 6.658525 | 18.56801 | 0.2524195 | K+ (mol/kg) | Si4+ (mol/kg) | Dynamic viscosity (mPa.s) | 1.5 | 22.99757 | 22.00243 | 55 | 18.56801 | 0.2524195 | Dynamic viscosity (mPa.s) | 20 | KOH-KWG | BUT | 18.69088 | 0.1228658 | 0.6617069 | 1
0 | 0 | 0.9725496 | 0.002041721 | 6 | K+ (mol/l) | Si4+ (mol/l) | Dynamic viscosity (mPa.s) | 0 | 1.887 | 0.9725496 | 0.002041721 | dry matter (%) | MS | Dynamic viscosity (mPa.s) | 0 | 1.887 | 0.9725496 | 0.002041721 | K2O (%) | MS | Dynamic viscosity (mPa.s) | 0 | 0 | 0.9725496 | 0.002041721 | K+ (mol/kg) | Si4+ (mol/kg) | Dynamic viscosity (mPa.s) | 1.887 | 0 | 0 | 100 | 0.9725496 | 0.002041721 | Dynamic viscosity (mPa.s) | 20 | KOH-KWG | BUT | 1.049499 | 0.07694933 | 7.912124 | 100
0.5019585 | 0.4735978 | 1.086378 | 0.0003461333 | 6 | K+ (mol/l) | Si4+ (mol/l) | Dynamic viscosity (mPa.s) | 5 | 1.887 | 1.086378 | 0.0003461333 | dry matter (%) | MS | Dynamic viscosity (mPa.s) | 2.269051 | 1.887 | 1.086378 | 0.0003461333 | K2O (%) | MS | Dynamic viscosity (mPa.s) | 0.5071287 | 0.4784759 | 1.086378 | 0.0003461333 | K+ (mol/kg) | Si4+ (mol/kg) | Dynamic viscosity (mPa.s) | 1.887 | 2.269051 | 2.730949 | 95 | 1.086378 | 0.0003461333 | Dynamic viscosity (mPa.s) | 20 | KOH-KWG | BUT | 0.9596022 | -0.1267756 | -11.66957 | 1
1.045976 | 0.9868781 | 1.266826 | 0.001169308 | 6 | K+ (mol/l) | Si4+ (mol/l) | Dynamic viscosity (mPa.s) | 10 | 1.887 | 1.266826 | 0.001169308 | dry matter (%) | MS | Dynamic viscosity (mPa.s) | 4.538102 | 1.887 | 1.266826 | 0.001169308 | K2O (%) | MS | Dynamic viscosity (mPa.s) | 1.070605 | 1.010116 | 1.266826 | 0.001169308 | K+ (mol/kg) | Si4+ (mol/kg) | Dynamic viscosity (mPa.s) | 1.887 | 4.538102 | 5.461898 | 90 | 1.266826 | 0.001169308 | Dynamic viscosity (mPa.s) | 20 | KOH-KWG | BUT | 1.304144 | 0.03731775 | 2.945767 | 1
1.639502 | 1.54687 | 1.524529 | 0.0007056271 | 6 | K+ (mol/l) | Si4+ (mol/l) | Dynamic viscosity (mPa.s) | 15 | 1.887 | 1.524529 | 0.0007056271 | dry matter (%) | MS | Dynamic viscosity (mPa.s) | 6.807153 | 1.887 | 1.524529 | 0.0007056271 | K2O (%) | MS | Dynamic viscosity (mPa.s) | 1.700373 | 1.604302 | 1.524529 | 0.0007056271 | K+ (mol/kg) | Si4+ (mol/kg) | Dynamic viscosity (mPa.s) | 1.887 | 6.807153 | 8.192847 | 85 | 1.524529 | 0.0007056271 | Dynamic viscosity (mPa.s) | 20 | KOH-KWG | BUT | 1.672938 | 0.1484086 | 9.73472 | 1
2.283812 | 2.154777 | 1.903404 | 0 | 6 | K+ (mol/l) | Si4+ (mol/l) | Dynamic viscosity (mPa.s) | 20 | 1.887 | 1.903404 | 0 | dry matter (%) | MS | Dynamic viscosity (mPa.s) | 9.076204 | 1.887 | 1.903404 | 0 | K2O (%) | MS | Dynamic viscosity (mPa.s) | 2.408861 | 2.272761 | 1.903404 | 0 | K+ (mol/kg) | Si4+ (mol/kg) | Dynamic viscosity (mPa.s) | 1.887 | 9.076204 | 10.9238 | 80 | 1.903404 | 0 | Dynamic viscosity (mPa.s) | 20 | KOH-KWG | BUT | 1.965606 | 0.06220199 | 3.267934 | 1
2.986711 | 2.817962 | 2.505984 | 0.001489898 | 6 | K+ (mol/l) | Si4+ (mol/l) | Dynamic viscosity (mPa.s) | 25 | 1.887 | 2.505984 | 0.001489898 | dry matter (%) | MS | Dynamic viscosity (mPa.s) | 11.34525 | 1.887 | 2.505984 | 0.001489898 | K2O (%) | MS | Dynamic viscosity (mPa.s) | 3.211815 | 3.030347 | 2.505984 | 0.001489898 | K+ (mol/kg) | Si4+ (mol/kg) | Dynamic viscosity (mPa.s) | 1.887 | 11.34525 | 13.65475 | 75 | 2.505984 | 0.001489898 | Dynamic viscosity (mPa.s) | 20 | KOH-KWG | BUT | 2.391583 | -0.1144012 | -4.56512 | 1
3.752866 | 3.540829 | 3.518718 | 0.0005329569 | 6 | K+ (mol/l) | Si4+ (mol/l) | Dynamic viscosity (mPa.s) | 30 | 1.887 | 3.518718 | 0.0005329569 | dry matter (%) | MS | Dynamic viscosity (mPa.s) | 13.61431 | 1.887 | 3.518718 | 0.0005329569 | K2O (%) | MS | Dynamic viscosity (mPa.s) | 4.129476 | 3.896161 | 3.518718 | 0.0005329569 | K+ (mol/kg) | Si4+ (mol/kg) | Dynamic viscosity (mPa.s) | 1.887 | 13.61431 | 16.38569 | 70 | 3.518718 | 0.0005329569 | Dynamic viscosity (mPa.s) | 20 | KOH-KWG | BUT | 3.470111 | -0.04860683 | -1.381379 | 1
0 | 0 | 0.9725496 | 0.002041721 | 7 | K+ (mol/l) | Si4+ (mol/l) | Dynamic viscosity (mPa.s) | 0 | 2 | 0.9725496 | 0.002041721 | dry matter (%) | MS | Dynamic viscosity (mPa.s) | 0 | 2 | 0.9725496 | 0.002041721 | K2O (%) | MS | Dynamic viscosity (mPa.s) | 0 | 0 | 0.9725496 | 0.002041721 | K+ (mol/kg) | Si4+ (mol/kg) | Dynamic viscosity (mPa.s) | 2 | 0 | 0 | 100 | 0.9725496 | 0.002041721 | Dynamic viscosity (mPa.s) | 20 | KOH-KWG | BUT | 1.0720144 | 0.09946482 | 10.22722 | 100
0.4855684 | 0.4855684 | 1.086913 | 0.001973264 | 7 | K+ (mol/l) | Si4+ (mol/l) | Dynamic viscosity (mPa.s) | 5 | 2 | 1.086913 | 0.001973264 | dry matter (%) | MS | Dynamic viscosity (mPa.s) | 2.197186 | 2 | 1.086913 | 0.001973264 | K2O (%) | MS | Dynamic viscosity (mPa.s) | 0.491067 | 0.491067 | 1.086913 | 0.001973264 | K+ (mol/kg) | Si4+ (mol/kg) | Dynamic viscosity (mPa.s) | 2 | 2.197186 | 2.802814 | 95 | 1.086913 | 0.001973264 | Dynamic viscosity (mPa.s) | 20 | KOH-KWG | BUT | 0.97197615 | -0.1149364 | -10.57458 | 1
1.012661 | 1.012661 | 1.270131 | 0.0002178187 | 7 | K+ (mol/l) | Si4+ (mol/l) | Dynamic viscosity (mPa.s) | 10 | 2 | 1.270131 | 0.0002178187 | dry matter (%) | MS | Dynamic viscosity (mPa.s) | 4.394372 | 2 | 1.270131 | 0.0002178187 | K2O (%) | MS | Dynamic viscosity (mPa.s) | 1.036697 | 1.036697 | 1.270131 | 0.0002178187 | K+ (mol/kg) | Si4+ (mol/kg) | Dynamic viscosity (mPa.s) | 2 | 4.394372 | 5.605628 | 90 | 1.270131 | 0.0002178187 | Dynamic viscosity (mPa.s) | 20 | KOH-KWG | BUT | 1.2975264 | 0.02739577 | 2.156926 | 1
1.585008 | 1.585008 | 1.526388 | 0.0008082783 | 7 | K+ (mol/l) | Si4+ (mol/l) | Dynamic viscosity (mPa.s) | 15 | 2 | 1.526388 | 0.0008082783 | dry matter (%) | MS | Dynamic viscosity (mPa.s) | 6.591558 | 2 | 1.526388 | 0.0008082783 | K2O (%) | MS | Dynamic viscosity (mPa.s) | 1.646519 | 1.646519 | 1.526388 | 0.0008082783 | K+ (mol/kg) | Si4+ (mol/kg) | Dynamic viscosity (mPa.s) | 2 | 6.591558 | 8.408442 | 85 | 1.526388 | 0.0008082783 | Dynamic viscosity (mPa.s) | 20 | KOH-KWG | BUT | 1.65010015 | 0.1237125 | 8.104923 | 1
2.207365 | 2.207365 | 1.909289 | 0.0003841594 | 7 | K+ (mol/l) | Si4+ (mol/l) | Dynamic viscosity (mPa.s) | 20 | 2 | 1.909289 | 0.0003841594 | dry matter (%) | MS | Dynamic viscosity (mPa.s) | 8.788744 | 2 | 1.909289 | 0.0003841594 | K2O (%) | MS | Dynamic viscosity (mPa.s) | 2.332568 | 2.332568 | 1.909289 | 0.0003841594 | K+ (mol/kg) | Si4+ (mol/kg) | Dynamic viscosity (mPa.s) | 2 | 8.788744 | 11.21126 | 80 | 1.909289 | 0.0003841594 | Dynamic viscosity (mPa.s) | 20 | KOH-KWG | BUT | 1.9409424 | 0.0316529 | 1.657837 | 1
2.886938 | 2.886938 | 2.530114 | 0.01248349 | 7 | K+ (mol/l) | Si4+ (mol/l) | Dynamic viscosity (mPa.s) | 25 | 2 | 2.530114 | 0.01248349 | dry matter (%) | MS | Dynamic viscosity (mPa.s) | 10.98593 | 2 | 2.530114 | 0.01248349 | K2O (%) | MS | Dynamic viscosity (mPa.s) | 3.110091 | 3.110091 | 2.530114 | 0.01248349 | K+ (mol/kg) | Si4+ (mol/kg) | Dynamic viscosity (mPa.s) | 2 | 10.98593 | 14.01407 | 75 | 2.530114 | 0.01248349 | Dynamic viscosity (mPa.s) | 20 | KOH-KWG | BUT | 2.39110815 | -0.1390057 | -5.494048 | 1
3.625525 | 3.625525 | 3.560397 | 0.0002332765 | 7 | K+ (mol/l) | Si4+ (mol/l) | Dynamic viscosity (mPa.s) | 30 | 2 | 3.560397 | 0.0002332765 | dry matter (%) | MS | Dynamic viscosity (mPa.s) | 13.18312 | 2 | 3.560397 | 0.0002332765 | K2O (%) | MS | Dynamic viscosity (mPa.s) | 3.998688 | 3.998688 | 3.560397 | 0.0002332765 | K+ (mol/kg) | Si4+ (mol/kg) | Dynamic viscosity (mPa.s) | 2 | 13.18312 | 16.81688 | 70 | 3.560397 | 0.0002332765 | Dynamic viscosity (mPa.s) | 20 | KOH-KWG | BUT | 3.5314624 | -0.02893451 | -0.8126764 | 1
0 | 0 | 0.9725496 | 0.002041721 | 8 | K+ (mol/l) | Si4+ (mol/l) | Dynamic viscosity (mPa.s) | 0 | 2.5 | 0.9725496 | 0.002041721 | dry matter (%) | MS | Dynamic viscosity (mPa.s) | 0 | 2.5 | 0.9725496 | 0.002041721 | K2O (%) | MS | Dynamic viscosity (mPa.s) | 0 | 0 | 0.9725496 | 0.002041721 | K+ (mol/kg) | Si4+ (mol/kg) | Dynamic viscosity (mPa.s) | 2.5 | 0 | 0 | 100 | 0.9725496 | 0.002041721 | Dynamic viscosity (mPa.s) | 20 | KOH-KWG | BUT | 1.152535 | 0.1799856 | 18.50657 | 100
0.4253486 | 0.5316858 | 1.103379 | 0.0005424634 | 8 | K+ (mol/l) | Si4+ (mol/l) | Dynamic viscosity (mPa.s) | 5 | 2.5 | 1.103379 | 0.0005424634 | dry matter (%) | MS | Dynamic viscosity (mPa.s) | 1.927118 | 2.5 | 1.103379 | 0.0005424634 | K2O (%) | MS | Dynamic viscosity (mPa.s) | 0.4307074 | 0.5383842 | 1.103379 | 0.0005424634 | K+ (mol/kg) | Si4+ (mol/kg) | Dynamic viscosity (mPa.s) | 2.5 | 1.927118 | 3.072882 | 95 | 1.103379 | 0.0005424634 | Dynamic viscosity (mPa.s) | 20 | KOH-KWG | BUT | 1.008264 | -0.09511469 | -8.620311 | 1
0.8855791 | 1.106974 | 1.294647 | 0 | 8 | K+ (mol/l) | Si4+ (mol/l) | Dynamic viscosity (mPa.s) | 10 | 2.5 | 1.294647 |  | dry matter (%) | MS | Dynamic viscosity (mPa.s) | 3.854237 | 2.5 | 1.294647 | 0 | K2O (%) | MS | Dynamic viscosity (mPa.s) | 0.9092711 | 1.136589 | 1.294647 | 0 | K+ (mol/kg) | Si4+ (mol/kg) | Dynamic viscosity (mPa.s) | 2.5 | 3.854237 | 6.145763 | 90 | 1.294647 | 0 | Dynamic viscosity (mPa.s) | 20 | KOH-KWG | BUT | 1.265156 | -0.02949014 | -2.277852 | 1
1.38462 | 1.730775 | 1.575161 | 0.0006607289 | 8 | K+ (mol/l) | Si4+ (mol/l) | Dynamic viscosity (mPa.s) | 15 | 2.5 | 1.575161 | 0.0006607289 | dry matter (%) | MS | Dynamic viscosity (mPa.s) | 5.781355 | 2.5 | 1.575161 | 0.0006607289 | K2O (%) | MS | Dynamic viscosity (mPa.s) | 1.444136 | 1.805171 | 1.575161 | 0.0006607289 | K+ (mol/kg) | Si4+ (mol/kg) | Dynamic viscosity (mPa.s) | 2.5 | 5.781355 | 9.218645 | 85 | 1.575161 | 0.0006607289 | Dynamic viscosity (mPa.s) | 20 | KOH-KWG | BUT | 1.57607 | 0.0009099141 | 0.05776644 | 1
1.925645 | 2.407057 | 2.010435 | 0.0001130958 | 8 | K+ (mol/l) | Si4+ (mol/l) | Dynamic viscosity (mPa.s) | 20 | 2.5 | 2.010435 | 0.0001130958 | dry matter (%) | MS | Dynamic viscosity (mPa.s) | 7.708473 | 2.5 | 2.010435 | 0.0001130958 | K2O (%) | MS | Dynamic viscosity (mPa.s) | 2.04586 | 2.557325 | 2.010435 | 0.0001130958 | K+ (mol/kg) | Si4+ (mol/kg) | Dynamic viscosity (mPa.s) | 2.5 | 7.708473 | 12.29153 | 80 | 2.010435 | 0.0001130958 | Dynamic viscosity (mPa.s) | 20 | KOH-KWG | BUT | 1.903675 | -0.1067595 | -5.310268 | 1
2.513871 | 3.142339 | 2.750191 | 0.001604618 | 8 | K+ (mol/l) | Si4+ (mol/l) | Dynamic viscosity (mPa.s) | 25 | 2.5 | 2.750191 | 0.001604618 | dry matter (%) | MS | Dynamic viscosity (mPa.s) | 9.635591 | 2.5 | 2.750191 | 0.001604618 | K2O (%) | MS | Dynamic viscosity (mPa.s) | 2.727813 | 3.409767 | 2.750191 | 0.001604618 | K+ (mol/kg) | Si4+ (mol/kg) | Dynamic viscosity (mPa.s) | 2.5 | 9.635591 | 15.36441 | 75 | 2.750191 | 0.001604618 | Dynamic viscosity (mPa.s) | 20 | KOH-KWG | BUT | 2.520449 | -0.2297417 | -8.353665 | 1
3.154495 | 3.943119 | 4.145464 | 0 | 8 | K+ (mol/l) | Si4+ (mol/l) | Dynamic viscosity (mPa.s) | 30 | 2.5 | 4.145464 |  | dry matter (%) | MS | Dynamic viscosity (mPa.s) | 11.56271 | 2.5 | 4.145464 | 0 | K2O (%) | MS | Dynamic viscosity (mPa.s) | 3.507189 | 4.383986 | 4.145464 | 0 | K+ (mol/kg) | Si4+ (mol/kg) | Dynamic viscosity (mPa.s) | 2.5 | 11.56271 | 18.43729 | 70 | 4.145464 | 0 | Dynamic viscosity (mPa.s) | 20 | KOH-KWG | BUT | 4.008681 | -0.1367825 | -3.299571 | 1
3.267756 | 4.084695 | 4.493566 | 0 | 8 | K+ (mol/l) | Si4+ (mol/l) | Dynamic viscosity (mPa.s) | 30.84 | 2.5 | 4.493566 |  | dry matter (%) | MS | Dynamic viscosity (mPa.s) | 11.88647 | 2.5 | 4.493566 | 0 | K2O (%) | MS | Dynamic viscosity (mPa.s) | 3.64918 | 4.561475 | 4.493566 | 0 | K+ (mol/kg) | Si4+ (mol/kg) | Dynamic viscosity (mPa.s) | 2.5 | 11.88647 | 18.95353 | 69.16 | 4.493566 | 0 | Dynamic viscosity (mPa.s) | 20 | KOH-KWG | BUT | 4.402888 | -0.09067848 | -2.017963 | 1
0 | 0 | 0.9725496 | 0.002041721 | 9 | K+ (mol/l) | Si4+ (mol/l) | Dynamic viscosity (mPa.s) | 0 | 3 | 0.9725496 | 0.002041721 | dry matter (%) | MS | Dynamic viscosity (mPa.s) | 0 | 3 | 0.9725496 | 0.002041721 | K2O (%) | MS | Dynamic viscosity (mPa.s) | 0 | 0 | 0.9725496 | 0.002041721 | K+ (mol/kg) | Si4+ (mol/kg) | Dynamic viscosity (mPa.s) | 3 | 0 | 0 | 100 | 0.9725496 | 0.002041721 | Dynamic viscosity (mPa.s) | 20 | KOH-KWG | BUT | 1.1642029 | 0.1916533 | 19.70628 | 100
0.3790246 | 0.5685369 | 1.121196 | 5.770345e-05 | 9 | K+ (mol/l) | Si4+ (mol/l) | Dynamic viscosity (mPa.s) | 5 | 3 | 1.121196 | 5.770345e-05 | dry matter (%) | MS | Dynamic viscosity (mPa.s) | 1.716174 | 3 | 1.121196 | 5.770345e-05 | K2O (%) | MS | Dynamic viscosity (mPa.s) | 0.3835618 | 0.5753427 | 1.121196 | 5.770345e-05 | K+ (mol/kg) | Si4+ (mol/kg) | Dynamic viscosity (mPa.s) | 3 | 1.716174 | 3.283826 | 95 | 1.121196 | 5.770345e-05 | Dynamic viscosity (mPa.s) | 20 | KOH-KWG | BUT | 1.00682465 | -0.114371 | -10.20081 | 1
0.7900421 | 1.185063 | 1.343373 | 0.0003095899 | 9 | K+ (mol/l) | Si4+ (mol/l) | Dynamic viscosity (mPa.s) | 10 | 3 | 1.343373 | 0.0003095899 | dry matter (%) | MS | Dynamic viscosity (mPa.s) | 3.432349 | 3 | 1.343373 | 0.0003095899 | K2O (%) | MS | Dynamic viscosity (mPa.s) | 0.8097415 | 1.214612 | 1.343373 | 0.0003095899 | K+ (mol/kg) | Si4+ (mol/kg) | Dynamic viscosity (mPa.s) | 3 | 3.432349 | 6.567651 | 90 | 1.343373 | 0.0003095899 | Dynamic viscosity (mPa.s) | 20 | KOH-KWG | BUT | 1.2502199 | -0.09315266 | -6.934238 | 1
1.236179 | 1.854268 | 1.685665 | 0.0001935798 | 9 | K+ (mol/l) | Si4+ (mol/l) | Dynamic viscosity (mPa.s) | 15 | 3 | 1.685665 | 0.0001935798 | dry matter (%) | MS | Dynamic viscosity (mPa.s) | 5.148523 | 3 | 1.685665 | 0.0001935798 | K2O (%) | MS | Dynamic viscosity (mPa.s) | 1.28606 | 1.92909 | 1.685665 | 0.0001935798 | K+ (mol/kg) | Si4+ (mol/kg) | Dynamic viscosity (mPa.s) | 3 | 5.148523 | 9.851477 | 85 | 1.685665 | 0.0001935798 | Dynamic viscosity (mPa.s) | 20 | KOH-KWG | BUT | 1.59867115 | -0.08699358 | -5.160788 | 1
1.721421 | 2.582132 | 2.264238 | 6.781174e-05 | 9 | K+ (mol/l) | Si4+ (mol/l) | Dynamic viscosity (mPa.s) | 20 | 3 | 2.264238 | 6.781174e-05 | dry matter (%) | MS | Dynamic viscosity (mPa.s) | 6.864697 | 3 | 2.264238 | 6.781174e-05 | K2O (%) | MS | Dynamic viscosity (mPa.s) | 1.821918 | 2.732878 | 2.264238 | 6.781174e-05 | K+ (mol/kg) | Si4+ (mol/kg) | Dynamic viscosity (mPa.s) | 3 | 6.864697 | 13.1353 | 80 | 2.264238 | 6.781174e-05 | Dynamic viscosity (mPa.s) | 20 | KOH-KWG | BUT | 2.0662709 | -0.1979667 | -8.743196 | 1
2.250206 | 3.375309 | 3.359233 | 0.00228692 | 9 | K+ (mol/l) | Si4+ (mol/l) | Dynamic viscosity (mPa.s) | 25 | 3 | 3.359233 | 0.00228692 | dry matter (%) | MS | Dynamic viscosity (mPa.s) | 8.580871 | 3 | 3.359233 | 0.00228692 | K2O (%) | MS | Dynamic viscosity (mPa.s) | 2.429225 | 3.643837 | 3.359233 | 0.00228692 | K+ (mol/kg) | Si4+ (mol/kg) | Dynamic viscosity (mPa.s) | 3 | 8.580871 | 16.41913 | 75 | 3.359233 | 0.00228692 | Dynamic viscosity (mPa.s) | 20 | KOH-KWG | BUT | 2.97692165 | -0.382311 | -11.3809 | 1
2.869813 | 4.30472 | 5.341798 | 0.01476249 | 9 | K+ (mol/l) | Si4+ (mol/l) | Dynamic viscosity (mPa.s) | 30.63 | 3 | 5.341798 | 0.01476249 | dry matter (%) | MS | Dynamic viscosity (mPa.s) | 10.51328 | 3 | 5.341798 | 0.01476249 | K2O (%) | MS | Dynamic viscosity (mPa.s) | 3.217838 | 4.826757 | 5.341798 | 0.01476249 | K+ (mol/kg) | Si4+ (mol/kg) | Dynamic viscosity (mPa.s) | 3 | 10.51328 | 20.11672 | 69.37 | 5.341798 | 0.01476249 | Dynamic viscosity (mPa.s) | 20 | KOH-KWG | BUT | 5.335163 | -0.006635468 | -0.1242179 | 1
0 | 0 | 0.9725496 | 0.002041721 | 10 | K+ (mol/l) | Si4+ (mol/l) | Dynamic viscosity (mPa.s) | 0 | 3.5 | 0.9725496 | 0.002041721 | dry matter (%) | MS | Dynamic viscosity (mPa.s) | 0 | 3.5 | 0.9725496 | 0.002041721 | K2O (%) | MS | Dynamic viscosity (mPa.s) | 0 | 0 | 0.9725496 | 0.002041721 | K+ (mol/kg) | Si4+ (mol/kg) | Dynamic viscosity (mPa.s) | 3.5 | 0 | 0 | 100 | 0.9725496 | 0.002041721 | Dynamic viscosity (mPa.s) | 20 | KOH-KWG | BUT | 1.062955 | 0.09040548 | 9.295719 | 100
0.3409481 | 0.5966591 | 1.098933 | 9.235359e-05 | 10 | K+ (mol/l) | Si4+ (mol/l) | Dynamic viscosity (mPa.s) | 5 | 3.5 | 1.098933 | 9.235359e-05 | dry matter (%) | MS | Dynamic viscosity (mPa.s) | 1.546854 | 3.5 | 1.098933 | 9.235359e-05 | K2O (%) | MS | Dynamic viscosity (mPa.s) | 0.3457191 | 0.6050084 | 1.098933 | 9.235359e-05 | K+ (mol/kg) | Si4+ (mol/kg) | Dynamic viscosity (mPa.s) | 3.5 | 1.546854 | 3.453146 | 95 | 1.098933 | 9.235359e-05 | Dynamic viscosity (mPa.s) | 20 | KOH-KWG | BUT | 0.9641324 | -0.1348008 | -12.26652 | 1
0.7089984 | 1.240747 | 1.308186 | 0.0003557025 | 10 | K+ (mol/l) | Si4+ (mol/l) | Dynamic viscosity (mPa.s) | 10 | 3.5 | 1.308186 | 0.0003557025 | dry matter (%) | MS | Dynamic viscosity (mPa.s) | 3.093709 | 3.5 | 1.308186 | 0.0003557025 | K2O (%) | MS | Dynamic viscosity (mPa.s) | 0.7298514 | 1.27724 | 1.308186 | 0.0003557025 | K+ (mol/kg) | Si4+ (mol/kg) | Dynamic viscosity (mPa.s) | 3.5 | 3.093709 | 6.906291 | 90 | 1.308186 | 0.0003557025 | Dynamic viscosity (mPa.s) | 20 | KOH-KWG | BUT | 1.289729 | -0.01845695 | -1.410881 | 1
1.107915 | 1.938851 | 1.650117 | 0.0006092935 | 10 | K+ (mol/l) | Si4+ (mol/l) | Dynamic viscosity (mPa.s) | 15 | 3.5 | 1.650117 | 0.0006092935 | dry matter (%) | MS | Dynamic viscosity (mPa.s) | 4.640563 | 3.5 | 1.650117 | 0.0006092935 | K2O (%) | MS | Dynamic viscosity (mPa.s) | 1.159176 | 2.028557 | 1.650117 | 0.0006092935 | K+ (mol/kg) | Si4+ (mol/kg) | Dynamic viscosity (mPa.s) | 3.5 | 4.640563 | 10.35944 | 85 | 1.650117 | 0.0006092935 | Dynamic viscosity (mPa.s) | 20 | KOH-KWG | BUT | 1.795452 | 0.145335 | 8.807556 | 1
1.539123 | 2.693465 | 2.235884 | 3.395407e-05 | 10 | K+ (mol/l) | Si4+ (mol/l) | Dynamic viscosity (mPa.s) | 20 | 3.5 | 2.235884 | 3.395407e-05 | dry matter (%) | MS | Dynamic viscosity (mPa.s) | 6.187417 | 3.5 | 2.235884 | 3.395407e-05 | K2O (%) | MS | Dynamic viscosity (mPa.s) | 1.642166 | 2.87379 | 2.235884 | 3.395407e-05 | K+ (mol/kg) | Si4+ (mol/kg) | Dynamic viscosity (mPa.s) | 3.5 | 6.187417 | 13.81258 | 80 | 2.235884 | 3.395407e-05 | Dynamic viscosity (mPa.s) | 20 | KOH-KWG | BUT | 2.546817 | 0.3109328 | 13.90648 | 1
2.004501 | 3.507877 | 3.378604 | 0.001662757 | 10 | K+ (mol/l) | Si4+ (mol/l) | Dynamic viscosity (mPa.s) | 25 | 3.5 | 3.378604 | 0.001662757 | dry matter (%) | MS | Dynamic viscosity (mPa.s) | 7.734271 | 3.5 | 3.378604 | 0.001662757 | K2O (%) | MS | Dynamic viscosity (mPa.s) | 2.189554 | 3.83172 | 3.378604 | 0.001662757 | K+ (mol/kg) | Si4+ (mol/kg) | Dynamic viscosity (mPa.s) | 3.5 | 7.734271 | 17.26573 | 75 | 3.378604 | 0.001662757 | Dynamic viscosity (mPa.s) | 20 | KOH-KWG | BUT | 3.91915 | 0.5405463 | 15.9991 | 1
2.504858 | 4.383501 | 6.424786 | 0.01410409 | 10 | K+ (mol/l) | Si4+ (mol/l) | Dynamic viscosity (mPa.s) | 29.88 | 3.5 | 6.424786 | 0.01410409 | dry matter (%) | MS | Dynamic viscosity (mPa.s) | 9.244001 | 3.5 | 6.424786 | 0.01410409 | K2O (%) | MS | Dynamic viscosity (mPa.s) | 2.799082 | 4.898393 | 6.424786 | 0.01410409 | K+ (mol/kg) | Si4+ (mol/kg) | Dynamic viscosity (mPa.s) | 3.5 | 9.244001 | 20.636 | 70.12 | 6.424786 | 0.01410409 | Dynamic viscosity (mPa.s) | 20 | KOH-KWG | BUT | 6.510945 | 0.08615943 | 1.341048 | 1
0 | 0 | 0.9725496 | 0.002041721 | 11 | K+ (mol/l) | Si4+ (mol/l) | Dynamic viscosity (mPa.s) | 0 | 3.885 | 0.9725496 | 0.002041721 | dry matter (%) | MS | Dynamic viscosity (mPa.s) | 0 | 3.885 | 0.9725496 | 0.002041721 | K2O (%) | MS | Dynamic viscosity (mPa.s) | 0 | 0 | 0.9725496 | 0.002041721 | K+ (mol/kg) | Si4+ (mol/kg) | Dynamic viscosity (mPa.s) | 3.885 | 0 | 0 | 100 | 0.9725496 | 0.002041721 | Dynamic viscosity (mPa.s) | 20 | KOH-KWG | BUT | 0.8852701 | -0.08727946 | -8.974295 | 100
0.3163716 | 0.6145519 | 1.108214 | 0.005057584 | 11 | K+ (mol/l) | Si4+ (mol/l) | Dynamic viscosity (mPa.s) | 5 | 3.885 | 1.108214 | 0.005057584 | dry matter (%) | MS | Dynamic viscosity (mPa.s) | 1.437638 | 3.885 | 1.108214 | 0.005057584 | K2O (%) | MS | Dynamic viscosity (mPa.s) | 0.3213094 | 0.6241436 | 1.108214 | 0.005057584 | K+ (mol/kg) | Si4+ (mol/kg) | Dynamic viscosity (mPa.s) | 3.885 | 1.437638 | 3.562362 | 95 | 1.108214 | 0.005057584 | Dynamic viscosity (mPa.s) | 20 | KOH-KWG | BUT | 0.9058763 | -0.2023372 | -18.25796 | 1
0.6467204 | 1.256254 | 1.228344 | 0.0003912789 | 11 | K+ (mol/l) | Si4+ (mol/l) | Dynamic viscosity (mPa.s) | 10 | 3.885 | 1.228344 | 0.0003912789 | dry matter (%) | MS | Dynamic viscosity (mPa.s) | 2.875276 | 3.885 | 1.228344 | 0.0003912789 | K2O (%) | MS | Dynamic viscosity (mPa.s) | 0.6783199 | 1.317636 | 1.228344 | 0.0003912789 | K+ (mol/kg) | Si4+ (mol/kg) | Dynamic viscosity (mPa.s) | 3.885 | 2.875276 | 7.124724 | 90 | 1.228344 | 0.0003912789 | Dynamic viscosity (mPa.s) | 20 | KOH-KWG | BUT | 1.385489 | 0.1571451 | 12.79325 | 1
|  | chyběl vzorek | chyběl vzorek | 11 | K+ (mol/l) | Si4+ (mol/l) | Dynamic viscosity (mPa.s) | 15 | 3.885 | chyběl vzorek | chyběl vzorek | dry matter (%) | MS | Dynamic viscosity (mPa.s) | 4.312914 | 3.885 | chyběl vzorek | chyběl vzorek | K2O (%) | MS | Dynamic viscosity (mPa.s) | 1.077332 | 2.092717 | chyběl vzorek | chyběl vzorek | K+ (mol/kg) | Si4+ (mol/kg) | Dynamic viscosity (mPa.s) | 3.885 | 4.312914 | 10.68709 | 85 | chyběl vzorek | chyběl vzorek | Dynamic viscosity (mPa.s) | 20 | KOH-KWG | BUT | 2.11941 | #VALUE! | #VALUE! | 1
1.421399 | 2.761068 | 2.730366 | 0.002617368 | 11 | K+ (mol/l) | Si4+ (mol/l) | Dynamic viscosity (mPa.s) | 20 | 3.885 | 2.730366 | 0.002617368 | dry matter (%) | MS | Dynamic viscosity (mPa.s) | 5.750552 | 3.885 | 2.730366 | 0.002617368 | K2O (%) | MS | Dynamic viscosity (mPa.s) | 1.52622 | 2.964682 | 2.730366 | 0.002617368 | K+ (mol/kg) | Si4+ (mol/kg) | Dynamic viscosity (mPa.s) | 3.885 | 5.750552 | 14.24945 | 80 | 2.730366 | 0.002617368 | Dynamic viscosity (mPa.s) | 20 | KOH-KWG | BUT | 3.212753 | 0.4823871 | 17.66749 | 1
1.852602 | 3.598679 | 5.82404 | 0.008614719 | 11 | K+ (mol/l) | Si4+ (mol/l) | Dynamic viscosity (mPa.s) | 25 | 3.885 | 5.82404 | 0.008614719 | dry matter (%) | MS | Dynamic viscosity (mPa.s) | 7.18819 | 3.885 | 5.82404 | 0.008614719 | K2O (%) | MS | Dynamic viscosity (mPa.s) | 2.03496 | 3.952909 | 5.82404 | 0.008614719 | K+ (mol/kg) | Si4+ (mol/kg) | Dynamic viscosity (mPa.s) | 3.885 | 7.18819 | 17.81181 | 75 | 5.82404 | 0.008614719 | Dynamic viscosity (mPa.s) | 20 | KOH-KWG | BUT | 5.080439 | -0.7436007 | -12.76778 | 1
0 | 0 | 0.8563063 | 0.001761697 | 1 | K+ (mol/l) | Si4+ (mol/l) | Dynamic viscosity (mPa.s) | 0 | 0 | 0.8563063 | 0.001761697 | dry matter (%) | MS | Dynamic viscosity (mPa.s) | 0 | 0 | 0.8563063 | 0.001761697 | K2O (%) | MS | Dynamic viscosity (mPa.s) | 0 | 0 | 0.8563063 | 0.001761697 | K+ (mol/kg) | Si4+ (mol/kg) | Dynamic viscosity (mPa.s) | 0 | 0 | 0 | 100 | 0.8563063 | 0.001761697 | Dynamic viscosity (mPa.s) | 25 | KOH-KWG | BUT | 1.0635 | 0.2071937 | 24.19621 | 100
1.116045 | 0 | 0.9771847 | 0.0006337043 | 1 | K+ (mol/l) | Si4+ (mol/l) | Dynamic viscosity (mPa.s) | 5 | 0 | 0.9771847 | 0.0006337043 | dry matter (%) | MS | Dynamic viscosity (mPa.s) | 5 | 0 | 0.9771847 | 0.0006337043 | K2O (%) | MS | Dynamic viscosity (mPa.s) | 1.117491 | 0 | 0.9771847 | 0.0006337043 | K+ (mol/kg) | Si4+ (mol/kg) | Dynamic viscosity (mPa.s) | 0 | 5 | 0 | 95 | 0.9771847 | 0.0006337043 | Dynamic viscosity (mPa.s) | 25 | KOH-KWG | BUT | 0.734000625 | -0.243184 | -24.88619 | 1
2.349771 | 0 | 1.129468 | 0.0001828473 | 1 | K+ (mol/l) | Si4+ (mol/l) | Dynamic viscosity (mPa.s) | 10 | 0 | 1.129468 | 0.0001828473 | dry matter (%) | MS | Dynamic viscosity (mPa.s) | 10 | 0 | 1.129468 | 0.0001828473 | K2O (%) | MS | Dynamic viscosity (mPa.s) | 2.359147 | 0 | 1.129468 | 0.0001828473 | K+ (mol/kg) | Si4+ (mol/kg) | Dynamic viscosity (mPa.s) | 0 | 10 | 0 | 90 | 1.129468 | 0.0001828473 | Dynamic viscosity (mPa.s) | 25 | KOH-KWG | BUT | 1.03041 | -0.09905776 | -8.770304 | 1
3.707928 | 0 | 1.339971 | 0.0002379393 | 1 | K+ (mol/l) | Si4+ (mol/l) | Dynamic viscosity (mPa.s) | 15 | 0 | 1.339971 | 0.0002379393 | dry matter (%) | MS | Dynamic viscosity (mPa.s) | 15 | 0 | 1.339971 | 0.0002379393 | K2O (%) | MS | Dynamic viscosity (mPa.s) | 3.746881 | 0 | 1.339971 | 0.0002379393 | K+ (mol/kg) | Si4+ (mol/kg) | Dynamic viscosity (mPa.s) | 0 | 15 | 0 | 85 | 1.339971 | 0.0002379393 | Dynamic viscosity (mPa.s) | 25 | KOH-KWG | BUT | 1.464275625 | 0.1243043 | 9.276642 | 1
5.197864 | 0 | 1.619539 | 0.0003368725 | 1 | K+ (mol/l) | Si4+ (mol/l) | Dynamic viscosity (mPa.s) | 20 | 0 | 1.619539 | 0.0003368725 | dry matter (%) | MS | Dynamic viscosity (mPa.s) | 20 | 0 | 1.619539 | 0.0003368725 | K2O (%) | MS | Dynamic viscosity (mPa.s) | 5.308081 | 0 | 1.619539 | 0.0003368725 | K+ (mol/kg) | Si4+ (mol/kg) | Dynamic viscosity (mPa.s) | 0 | 20 | 0 | 80 | 1.619539 | 0.0003368725 | Dynamic viscosity (mPa.s) | 25 | KOH-KWG | BUT | 1.79526 | 0.1757212 | 10.85007 | 1
6.823724 | 0 | 2.066303 | 0.000177998 | 1 | K+ (mol/l) | Si4+ (mol/l) | Dynamic viscosity (mPa.s) | 25 | 0 | 2.066303 | 0.000177998 | dry matter (%) | MS | Dynamic viscosity (mPa.s) | 25 | 0 | 2.066303 | 0.000177998 | K2O (%) | MS | Dynamic viscosity (mPa.s) | 7.077441 | 0 | 2.066303 | 0.000177998 | K+ (mol/kg) | Si4+ (mol/kg) | Dynamic viscosity (mPa.s) | 0 | 25 | 0 | 75 | 2.066303 | 0.000177998 | Dynamic viscosity (mPa.s) | 25 | KOH-KWG | BUT | 2.031140625 | -0.03516218 | -1.701696 | 1
8.611799 | 0 | 2.76818 | 0.0003634041 | 1 | K+ (mol/l) | Si4+ (mol/l) | Dynamic viscosity (mPa.s) | 30 | 0 | 2.76818 | 0.0003634041 | dry matter (%) | MS | Dynamic viscosity (mPa.s) | 30 | 0 | 2.76818 | 0.0003634041 | K2O (%) | MS | Dynamic viscosity (mPa.s) | 9.099567 | 0 | 2.76818 | 0.0003634041 | K+ (mol/kg) | Si4+ (mol/kg) | Dynamic viscosity (mPa.s) | 0 | 30 | 0 | 70 | 2.76818 | 0.0003634041 | Dynamic viscosity (mPa.s) | 25 | KOH-KWG | BUT | 2.42781 | -0.3403704 | -12.29582 | 1
10.51795 | 0 | 3.844542 | 0.0003162412 | 1 | K+ (mol/l) | Si4+ (mol/l) | Dynamic viscosity (mPa.s) | 35 | 0 | 3.844542 | 0.0003162412 | dry matter (%) | MS | Dynamic viscosity (mPa.s) | 35 | 0 | 3.844542 | 0.0003162412 | K2O (%) | MS | Dynamic viscosity (mPa.s) | 11.43279 | 0 | 3.844542 | 0.0003162412 | K+ (mol/kg) | Si4+ (mol/kg) | Dynamic viscosity (mPa.s) | 0 | 35 | 0 | 65 | 3.844542 | 0.0003162412 | Dynamic viscosity (mPa.s) | 25 | KOH-KWG | BUT | 3.489275625 | -0.3552667 | -9.240805 | 1
12.60444 | 0 | 5.899127 | 0.001326968 | 1 | K+ (mol/l) | Si4+ (mol/l) | Dynamic viscosity (mPa.s) | 40 | 0 | 5.899127 | 0.001326968 | dry matter (%) | MS | Dynamic viscosity (mPa.s) | 40 | 0 | 5.899127 | 0.001326968 | K2O (%) | MS | Dynamic viscosity (mPa.s) | 14.15488 | 0 | 5.899127 | 0.001326968 | K+ (mol/kg) | Si4+ (mol/kg) | Dynamic viscosity (mPa.s) | 0 | 40 | 0 | 60 | 5.899127 | 0.001326968 | Dynamic viscosity (mPa.s) | 25 | KOH-KWG | BUT | 5.96766 | 0.06853285 | 1.161746 | 1
13.34347 | 0 | 7.065555 | 0.02445872 | 1 | K+ (mol/l) | Si4+ (mol/l) | Dynamic viscosity (mPa.s) | 41.65 | 0 | 7.065555 | 0.02445872 | dry matter (%) | MS | Dynamic viscosity (mPa.s) | 41.65 | 0 | 7.065555 | 0.02445872 | K2O (%) | MS | Dynamic viscosity (mPa.s) | 15.15555 | 0 | 7.065555 | 0.02445872 | K+ (mol/kg) | Si4+ (mol/kg) | Dynamic viscosity (mPa.s) | 0 | 41.65 | 0 | 58.35 | 7.065555 | 0.02445872 | Dynamic viscosity (mPa.s) | 25 | KOH-KWG | BUT | 7.259866 | 0.1943113 | 2.75012 | 1
0 | 0 | 0.8563063 | 0.001761697 | 2 | K+ (mol/l) | Si4+ (mol/l) | Dynamic viscosity (mPa.s) | 0 | 0.1 | 0.8563063 | 0.001761697 | dry matter (%) | MS | Dynamic viscosity (mPa.s) | 0 | 0.1 | 0.8563063 | 0.001761697 | K2O (%) | MS | Dynamic viscosity (mPa.s) | 0 | 0 | 0.8563063 | 0.001761697 | K+ (mol/kg) | Si4+ (mol/kg) | Dynamic viscosity (mPa.s) | 0.1 | 0 | 0 | 100 | 0.8563063 | 0.001761697 | Dynamic viscosity (mPa.s) | 25 | KOH-KWG | BUT | 1.014499 | 0.1581924 | 18.47381 | 100
1.048351 | 0.05241757 | 0.9622634 | 0.0001613251 | 2 | K+ (mol/l) | Si4+ (mol/l) | Dynamic viscosity (mPa.s) | 5 | 0.1 | 0.9622634 | 0.0001613251 | dry matter (%) | MS | Dynamic viscosity (mPa.s) | 4.700212 | 0.1 | 0.9622634 | 0.0001613251 | K2O (%) | MS | Dynamic viscosity (mPa.s) | 1.050489 | 0.05252443 | 0.9622634 | 0.0001613251 | K+ (mol/kg) | Si4+ (mol/kg) | Dynamic viscosity (mPa.s) | 0.1 | 4.700212 | 0.2997884 | 95 | 0.9622634 | 0.0001613251 | Dynamic viscosity (mPa.s) | 25 | KOH-KWG | BUT | 0.7341025 | -0.228161 | -23.71086 | 1
2.20612 | 0.110306 | 1.11613 | 1.143031e-05 | 2 | K+ (mol/l) | Si4+ (mol/l) | Dynamic viscosity (mPa.s) | 10 | 0.1 | 1.11613 | 1.143031e-05 | dry matter (%) | MS | Dynamic viscosity (mPa.s) | 9.400423 | 0.1 | 1.11613 | 1.143031e-05 | K2O (%) | MS | Dynamic viscosity (mPa.s) | 2.217698 | 0.1108849 | 1.11613 | 1.143031e-05 | K+ (mol/kg) | Si4+ (mol/kg) | Dynamic viscosity (mPa.s) | 0.1 | 9.400423 | 0.5995769 | 90 | 1.11613 | 1.143031e-05 | Dynamic viscosity (mPa.s) | 25 | KOH-KWG | BUT | 1.057146 | -0.05898387 | -5.284677 | 1
3.478768 | 0.1739384 | 1.326972 | 0.000294692 | 2 | K+ (mol/l) | Si4+ (mol/l) | Dynamic viscosity (mPa.s) | 15 | 0.1 | 1.326972 | 0.000294692 | dry matter (%) | MS | Dynamic viscosity (mPa.s) | 14.10063 | 0.1 | 1.326972 | 0.000294692 | K2O (%) | MS | Dynamic viscosity (mPa.s) | 3.522226 | 0.1761113 | 1.326972 | 0.000294692 | K+ (mol/kg) | Si4+ (mol/kg) | Dynamic viscosity (mPa.s) | 0.1 | 14.10063 | 0.8993653 | 85 | 1.326972 | 0.000294692 | Dynamic viscosity (mPa.s) | 25 | KOH-KWG | BUT | 1.504349 | 0.1773769 | 13.36704 | 1
4.876472 | 0.2438236 | 1.627125 | 0.0002695973 | 2 | K+ (mol/l) | Si4+ (mol/l) | Dynamic viscosity (mPa.s) | 20 | 0.1 | 1.627125 | 0.0002695973 | dry matter (%) | MS | Dynamic viscosity (mPa.s) | 18.80085 | 0.1 | 1.627125 | 0.0002695973 | K2O (%) | MS | Dynamic viscosity (mPa.s) | 4.989821 | 0.249491 | 1.627125 | 0.0002695973 | K+ (mol/kg) | Si4+ (mol/kg) | Dynamic viscosity (mPa.s) | 0.1 | 18.80085 | 1.199154 | 80 | 1.627125 | 0.0002695973 | Dynamic viscosity (mPa.s) | 25 | KOH-KWG | BUT | 1.844543 | 0.2174179 | 13.36209 | 1
6.39942 | 0.319971 | 2.05802 | 0.0001113003 | 2 | K+ (mol/l) | Si4+ (mol/l) | Dynamic viscosity (mPa.s) | 25 | 0.1 | 2.05802 | 0.0001113003 | dry matter (%) | MS | Dynamic viscosity (mPa.s) | 23.50106 | 0.1 | 2.05802 | 0.0001113003 | K2O (%) | MS | Dynamic viscosity (mPa.s) | 6.653094 | 0.3326547 | 2.05802 | 0.0001113003 | K+ (mol/kg) | Si4+ (mol/kg) | Dynamic viscosity (mPa.s) | 0.1 | 23.50106 | 1.498942 | 75 | 2.05802 | 0.0001113003 | Dynamic viscosity (mPa.s) | 25 | KOH-KWG | BUT | 2.094678 | 0.03665792 | 1.781223 | 1
8.062552 | 0.4031276 | 2.731286 | 0.002795724 | 2 | K+ (mol/l) | Si4+ (mol/l) | Dynamic viscosity (mPa.s) | 30 | 0.1 | 2.731286 | 0.002795724 | dry matter (%) | MS | Dynamic viscosity (mPa.s) | 28.20127 | 0.1 | 2.731286 | 0.002795724 | K2O (%) | MS | Dynamic viscosity (mPa.s) | 8.553978 | 0.4276989 | 2.731286 | 0.002795724 | K+ (mol/kg) | Si4+ (mol/kg) | Dynamic viscosity (mPa.s) | 0.1 | 28.20127 | 1.798731 | 70 | 2.731286 | 0.002795724 | Dynamic viscosity (mPa.s) | 25 | KOH-KWG | BUT | 2.519817 | -0.2114689 | -7.742467 | 1
9.873343 | 0.4936672 | 3.874269 | 0.001985303 | 2 | K+ (mol/l) | Si4+ (mol/l) | Dynamic viscosity (mPa.s) | 35 | 0.1 | 3.874269 | 0.001985303 | dry matter (%) | MS | Dynamic viscosity (mPa.s) | 32.90148 | 0.1 | 3.874269 | 0.001985303 | K2O (%) | MS | Dynamic viscosity (mPa.s) | 10.74731 | 0.5373653 | 3.874269 | 0.001985303 | K+ (mol/kg) | Si4+ (mol/kg) | Dynamic viscosity (mPa.s) | 0.1 | 32.90148 | 2.098519 | 65 | 3.874269 | 0.001985303 | Dynamic viscosity (mPa.s) | 25 | KOH-KWG | BUT | 3.633139 | -0.2411298 | -6.22388 | 1
11.84192 | 0.5920961 | 5.997802 | 0.0008308144 | 2 | K+ (mol/l) | Si4+ (mol/l) | Dynamic viscosity (mPa.s) | 40 | 0.1 | 5.997802 | 0.0008308144 | dry matter (%) | MS | Dynamic viscosity (mPa.s) | 37.60169 | 0.1 | 5.997802 | 0.0008308144 | K2O (%) | MS | Dynamic viscosity (mPa.s) | 13.30619 | 0.6653094 | 5.997802 | 0.0008308144 | K+ (mol/kg) | Si4+ (mol/kg) | Dynamic viscosity (mPa.s) | 0.1 | 37.60169 | 2.398307 | 60 | 5.997802 | 0.0008308144 | Dynamic viscosity (mPa.s) | 25 | KOH-KWG | BUT | 6.195937 | 0.1981349 | 3.303458 | 1
12.98774 | 0.6493869 | 8.008445 | 0.001919364 | 2 | K+ (mol/l) | Si4+ (mol/l) | Dynamic viscosity (mPa.s) | 42.73 | 0.1 | 8.008445 | 0.001919364 | dry matter (%) | MS | Dynamic viscosity (mPa.s) | 40.16801 | 0.1 | 8.008445 | 0.001919364 | K2O (%) | MS | Dynamic viscosity (mPa.s) | 14.89192 | 0.7445959 | 8.008445 | 0.001919364 | K+ (mol/kg) | Si4+ (mol/kg) | Dynamic viscosity (mPa.s) | 0.1 | 40.16801 | 2.561992 | 57.27 | 8.008445 | 0.001919364 | Dynamic viscosity (mPa.s) | 25 | KOH-KWG | BUT | 8.558457 | 0.5500115 | 6.867893 | 1
0 | 0 | 0.8563063 | 0.001761697 | 3 | K+ (mol/l) | Si4+ (mol/l) | Dynamic viscosity (mPa.s) | 0 | 0.5 | 0.8563063 | 0.001761697 | dry matter (%) | MS | Dynamic viscosity (mPa.s) | 0 | 0.5 | 0.8563063 | 0.001761697 | K2O (%) | MS | Dynamic viscosity (mPa.s) | 0 | 0 | 0.8563063 | 0.001761697 | K+ (mol/kg) | Si4+ (mol/kg) | Dynamic viscosity (mPa.s) | 0.5 | 0 | 0 | 100 | 0.8563063 | 0.001761697 | Dynamic viscosity (mPa.s) | 25 | KOH-KWG | BUT | 0.8801035 | 0.02379712 | 2.779043 | 100
0.842936 | 0.210734 | 0.9960911 | 0.004392451 | 3 | K+ (mol/l) | Si4+ (mol/l) | Dynamic viscosity (mPa.s) | 5 | 0.5 | 0.9960911 | 0.004392451 | dry matter (%) | MS | Dynamic viscosity (mPa.s) | 3.791011 | 0.5 | 0.9960911 | 0.004392451 | K2O (%) | MS | Dynamic viscosity (mPa.s) | 0.8472839 | 0.211821 | 0.9960911 | 0.004392451 | K+ (mol/kg) | Si4+ (mol/kg) | Dynamic viscosity (mPa.s) | 0.5 | 3.791011 | 1.208989 | 95 | 0.9960911 | 0.004392451 | Dynamic viscosity (mPa.s) | 25 | KOH-KWG | BUT | 0.746173 | -0.2499182 | -25.08989 | 1
1.770155 | 0.4425388 | 1.155647 | 0.0006749605 | 3 | K+ (mol/l) | Si4+ (mol/l) | Dynamic viscosity (mPa.s) | 10 | 0.5 | 1.155647 | 0.0006749605 | dry matter (%) | MS | Dynamic viscosity (mPa.s) | 7.582021 | 0.5 | 1.155647 | 0.0006749605 | K2O (%) | MS | Dynamic viscosity (mPa.s) | 1.78871 | 0.4471776 | 1.155647 | 0.0006749605 | K+ (mol/kg) | Si4+ (mol/kg) | Dynamic viscosity (mPa.s) | 0.5 | 7.582021 | 2.417979 | 90 | 1.155647 | 0.0006749605 | Dynamic viscosity (mPa.s) | 25 | KOH-KWG | BUT | 1.133604 | -0.02204205 | -1.907335 | 1
2.787537 | 0.6968844 | 1.384344 | 3.404146e-05 | 3 | K+ (mol/l) | Si4+ (mol/l) | Dynamic viscosity (mPa.s) | 15 | 0.5 | 1.384344 | 3.404146e-05 | dry matter (%) | MS | Dynamic viscosity (mPa.s) | 11.37303 | 0.5 | 1.384344 | 3.404146e-05 | K2O (%) | MS | Dynamic viscosity (mPa.s) | 2.840893 | 0.7102232 | 1.384344 | 3.404146e-05 | K+ (mol/kg) | Si4+ (mol/kg) | Dynamic viscosity (mPa.s) | 0.5 | 11.37303 | 3.626968 | 85 | 1.384344 | 3.404146e-05 | Dynamic viscosity (mPa.s) | 25 | KOH-KWG | BUT | 1.5998 | 0.2154561 | 15.56376 | 1
3.902267 | 0.9755667 | 1.712782 | 8.999591e-05 | 3 | K+ (mol/l) | Si4+ (mol/l) | Dynamic viscosity (mPa.s) | 20 | 0.5 | 1.712782 | 8.999591e-05 | dry matter (%) | MS | Dynamic viscosity (mPa.s) | 15.16404 | 0.5 | 1.712782 | 8.999591e-05 | K2O (%) | MS | Dynamic viscosity (mPa.s) | 4.024598 | 1.00615 | 1.712782 | 8.999591e-05 | K+ (mol/kg) | Si4+ (mol/kg) | Dynamic viscosity (mPa.s) | 0.5 | 15.16404 | 4.835957 | 80 | 1.712782 | 8.999591e-05 | Dynamic viscosity (mPa.s) | 25 | KOH-KWG | BUT | 1.950278 | 0.2374963 | 13.86611 | 1
5.121945 | 1.280486 | 2.203325 | 0.0001783473 | 3 | K+ (mol/l) | Si4+ (mol/l) | Dynamic viscosity (mPa.s) | 25 | 0.5 | 2.203325 | 0.0001783473 | dry matter (%) | MS | Dynamic viscosity (mPa.s) | 18.95505 | 0.5 | 2.203325 | 0.0001783473 | K2O (%) | MS | Dynamic viscosity (mPa.s) | 5.366131 | 1.341533 | 2.203325 | 0.0001783473 | K+ (mol/kg) | Si4+ (mol/kg) | Dynamic viscosity (mPa.s) | 0.5 | 18.95505 | 6.044947 | 75 | 2.203325 | 0.0001783473 | Dynamic viscosity (mPa.s) | 25 | KOH-KWG | BUT | 2.238671 | 0.03534609 | 1.604216 | 1
6.454844 | 1.613711 | 2.974997 | 0.0004856916 | 3 | K+ (mol/l) | Si4+ (mol/l) | Dynamic viscosity (mPa.s) | 30 | 0.5 | 2.974997 | 0.0004856916 | dry matter (%) | MS | Dynamic viscosity (mPa.s) | 22.74606 | 0.5 | 2.974997 | 0.0004856916 | K2O (%) | MS | Dynamic viscosity (mPa.s) | 6.899311 | 1.724828 | 2.974997 | 0.0004856916 | K+ (mol/kg) | Si4+ (mol/kg) | Dynamic viscosity (mPa.s) | 0.5 | 22.74606 | 7.253936 | 70 | 2.974997 | 0.0004856916 | Dynamic viscosity (mPa.s) | 25 | KOH-KWG | BUT | 2.766725 | -0.2082718 | -7.00074 | 1
7.91061 | 1.977652 | 4.297171 | 0.00252348 | 3 | K+ (mol/l) | Si4+ (mol/l) | Dynamic viscosity (mPa.s) | 35 | 0.5 | 4.297171 | 0.00252348 | dry matter (%) | MS | Dynamic viscosity (mPa.s) | 26.53707 | 0.5 | 4.297171 | 0.00252348 | K2O (%) | MS | Dynamic viscosity (mPa.s) | 8.668366 | 2.167091 | 4.297171 | 0.00252348 | K+ (mol/kg) | Si4+ (mol/kg) | Dynamic viscosity (mPa.s) | 0.5 | 26.53707 | 8.462925 | 65 | 4.297171 | 0.00252348 | Dynamic viscosity (mPa.s) | 25 | KOH-KWG | BUT | 4.084304 | -0.2128668 | -4.95365 | 1
9.497247 | 2.374312 | 6.805392 | 0.007119835 | 3 | K+ (mol/l) | Si4+ (mol/l) | Dynamic viscosity (mPa.s) | 40 | 0.5 | 6.805392 | 0.007119835 | dry matter (%) | MS | Dynamic viscosity (mPa.s) | 30.32809 | 0.5 | 6.805392 | 0.007119835 | K2O (%) | MS | Dynamic viscosity (mPa.s) | 10.73226 | 2.683066 | 6.805392 | 0.007119835 | K+ (mol/kg) | Si4+ (mol/kg) | Dynamic viscosity (mPa.s) | 0.5 | 30.32809 | 9.671915 | 60 | 6.805392 | 0.007119835 | Dynamic viscosity (mPa.s) | 25 | KOH-KWG | BUT | 6.989385 | 0.1839932 | 2.703638 | 1
11.22649 | 2.806623 | 12.33713 | 0.03708186 | 3 | K+ (mol/l) | Si4+ (mol/l) | Dynamic viscosity (mPa.s) | 45 | 0.5 | 12.33713 | 0.03708186 | dry matter (%) | MS | Dynamic viscosity (mPa.s) | 34.1191 | 0.5 | 12.33713 | 0.03708186 | K2O (%) | MS | Dynamic viscosity (mPa.s) | 13.17141 | 3.292853 | 12.33713 | 0.03708186 | K+ (mol/kg) | Si4+ (mol/kg) | Dynamic viscosity (mPa.s) | 0.5 | 34.1191 | 10.8809 | 55 | 12.33713 | 0.03708186 | Dynamic viscosity (mPa.s) | 25 | KOH-KWG | BUT | 12.52806 | 0.1909283 | 1.54759 | 1
11.73718 | 2.934295 | 15.43849 | 0.001025147 | 3 | K+ (mol/l) | Si4+ (mol/l) | Dynamic viscosity (mPa.s) | 46.4 | 0.5 | 15.43849 | 0.001025147 | dry matter (%) | MS | Dynamic viscosity (mPa.s) | 35.18058 | 0.5 | 15.43849 | 0.001025147 | K2O (%) | MS | Dynamic viscosity (mPa.s) | 13.93592 | 3.483981 | 15.43849 | 0.001025147 | K+ (mol/kg) | Si4+ (mol/kg) | Dynamic viscosity (mPa.s) | 0.5 | 35.18058 | 11.21942 | 53.6 | 15.43849 | 0.001025147 | Dynamic viscosity (mPa.s) | 25 | KOH-KWG | BUT | 14.72101 | -0.7174842 | -4.647372 | 1
0 | 0 | 0.8563063 | 0.001761697 | 4 | K+ (mol/l) | Si4+ (mol/l) | Dynamic viscosity (mPa.s) | 0 | 1 | 0.8563063 | 0.001761697 | dry matter (%) | MS | Dynamic viscosity (mPa.s) | 0 | 1 | 0.8563063 | 0.001761697 | K2O (%) | MS | Dynamic viscosity (mPa.s) | 0 | 0 | 0.8563063 | 0.001761697 | K+ (mol/kg) | Si4+ (mol/kg) | Dynamic viscosity (mPa.s) | 1 | 0 | 0 | 100 | 0.8563063 | 0.001761697 | Dynamic viscosity (mPa.s) | 25 | KOH-KWG | BUT | 0.8258325 | -0.03047384 | -3.558755 | 100
0.6766898 | 0.3383449 | 1.001764 | 0.008904455 | 4 | K+ (mol/l) | Si4+ (mol/l) | Dynamic viscosity (mPa.s) | 5 | 1 | 1.001764 | 0.008904455 | dry matter (%) | MS | Dynamic viscosity (mPa.s) | 3.05284 | 1 | 1.001764 | 0.008904455 | K2O (%) | MS | Dynamic viscosity (mPa.s) | 0.6823042 | 0.3411521 | 1.001764 | 0.008904455 | K+ (mol/kg) | Si4+ (mol/kg) | Dynamic viscosity (mPa.s) | 1 | 3.05284 | 1.94716 | 95 | 1.001764 | 0.008904455 | Dynamic viscosity (mPa.s) | 25 | KOH-KWG | BUT | 0.782255125 | -0.2195087 | -21.91222 | 1
1.416876 | 0.7084381 | 1.155447 | 0.0004351479 | 4 | K+ (mol/l) | Si4+ (mol/l) | Dynamic viscosity (mPa.s) | 10 | 1 | 1.155447 | 0.0004351479 | dry matter (%) | MS | Dynamic viscosity (mPa.s) | 6.105681 | 1 | 1.155447 | 0.0004351479 | K2O (%) | MS | Dynamic viscosity (mPa.s) | 1.44042 | 0.72021 | 1.155447 | 0.0004351479 | K+ (mol/kg) | Si4+ (mol/kg) | Dynamic viscosity (mPa.s) | 1 | 6.105681 | 3.894319 | 90 | 1.155447 | 0.0004351479 | Dynamic viscosity (mPa.s) | 25 | KOH-KWG | BUT | 1.1749845 | 0.01953728 | 1.690885 | 1
2.226208 | 1.113104 | 1.38532 | 0.001488595 | 4 | K+ (mol/l) | Si4+ (mol/l) | Dynamic viscosity (mPa.s) | 15 | 1 | 1.38532 | 0.001488595 | dry matter (%) | MS | Dynamic viscosity (mPa.s) | 9.158521 | 1 | 1.38532 | 0.001488595 | K2O (%) | MS | Dynamic viscosity (mPa.s) | 2.287726 | 1.143863 | 1.38532 | 0.001488595 | K+ (mol/kg) | Si4+ (mol/kg) | Dynamic viscosity (mPa.s) | 1 | 9.158521 | 5.841479 | 85 | 1.38532 | 0.001488595 | Dynamic viscosity (mPa.s) | 25 | KOH-KWG | BUT | 1.607278125 | 0.2219576 | 16.02211 | 1
3.122871 | 1.561435 | 1.755377 | 0.0006306879 | 4 | K+ (mol/l) | Si4+ (mol/l) | Dynamic viscosity (mPa.s) | 20 | 1 | 1.755377 | 0.0006306879 | dry matter (%) | MS | Dynamic viscosity (mPa.s) | 12.21136 | 1 | 1.755377 | 0.0006306879 | K2O (%) | MS | Dynamic viscosity (mPa.s) | 3.240945 | 1.620472 | 1.755377 | 0.0006306879 | K+ (mol/kg) | Si4+ (mol/kg) | Dynamic viscosity (mPa.s) | 1 | 12.21136 | 7.788639 | 80 | 1.755377 | 0.0006306879 | Dynamic viscosity (mPa.s) | 25 | KOH-KWG | BUT | 1.9305085 | 0.1751318 | 9.976877 | 1
4.082472 | 2.041236 | 2.250421 | 0.001496611 | 4 | K+ (mol/l) | Si4+ (mol/l) | Dynamic viscosity (mPa.s) | 25 | 1 | 2.250421 | 0.001496611 | dry matter (%) | MS | Dynamic viscosity (mPa.s) | 15.2642 | 1 | 2.250421 | 0.001496611 | K2O (%) | MS | Dynamic viscosity (mPa.s) | 4.32126 | 2.16063 | 2.250421 | 0.001496611 | K+ (mol/kg) | Si4+ (mol/kg) | Dynamic viscosity (mPa.s) | 1 | 15.2642 | 9.735798 | 75 | 2.250421 | 0.001496611 | Dynamic viscosity (mPa.s) | 25 | KOH-KWG | BUT | 2.244163125 | -0.006257798 | -0.2780723 | 1
5.146568 | 2.573284 | 3.116303 | 0.002024136 | 4 | K+ (mol/l) | Si4+ (mol/l) | Dynamic viscosity (mPa.s) | 30 | 1 | 3.116303 | 0.002024136 | dry matter (%) | MS | Dynamic viscosity (mPa.s) | 18.31704 | 1 | 3.116303 | 0.002024136 | K2O (%) | MS | Dynamic viscosity (mPa.s) | 5.555905 | 2.777953 | 3.116303 | 0.002024136 | K+ (mol/kg) | Si4+ (mol/kg) | Dynamic viscosity (mPa.s) | 1 | 18.31704 | 11.68296 | 70 | 3.116303 | 0.002024136 | Dynamic viscosity (mPa.s) | 25 | KOH-KWG | BUT | 2.8958445 | -0.2204587 | -7.074365 | 1
6.302818 | 3.151409 | 4.573197 | 0.003372401 | 4 | K+ (mol/l) | Si4+ (mol/l) | Dynamic viscosity (mPa.s) | 35 | 1 | 4.573197 | 0.003372401 | dry matter (%) | MS | Dynamic viscosity (mPa.s) | 21.36988 | 1 | 4.573197 | 0.003372401 | K2O (%) | MS | Dynamic viscosity (mPa.s) | 6.980496 | 3.490248 | 4.573197 | 0.003372401 | K+ (mol/kg) | Si4+ (mol/kg) | Dynamic viscosity (mPa.s) | 1 | 21.36988 | 13.63012 | 65 | 4.573197 | 0.003372401 | Dynamic viscosity (mPa.s) | 25 | KOH-KWG | BUT | 4.481270125 | -0.09192687 | -2.010123 | 1
7.57414 | 3.78707 | 7.456616 | 0.005035081 | 4 | K+ (mol/l) | Si4+ (mol/l) | Dynamic viscosity (mPa.s) | 40 | 1 | 7.456616 | 0.005035081 | dry matter (%) | MS | Dynamic viscosity (mPa.s) | 24.42272 | 1 | 7.456616 | 0.005035081 | K2O (%) | MS | Dynamic viscosity (mPa.s) | 8.642519 | 4.32126 | 7.456616 | 0.005035081 | K+ (mol/kg) | Si4+ (mol/kg) | Dynamic viscosity (mPa.s) | 1 | 24.42272 | 15.57728 | 60 | 7.456616 | 0.005035081 | Dynamic viscosity (mPa.s) | 25 | KOH-KWG | BUT | 7.8442725 | 0.3876569 | 5.198832 | 1
8.964693 | 4.482346 | 14.47153 | 0.2112564 | 4 | K+ (mol/l) | Si4+ (mol/l) | Dynamic viscosity (mPa.s) | 45.02 | 1 | 14.47153 | 0.2112564 | dry matter (%) | MS | Dynamic viscosity (mPa.s) | 27.48777 | 1 | 14.47153 | 0.2112564 | K2O (%) | MS | Dynamic viscosity (mPa.s) | 10.6153 | 5.307651 | 14.47153 | 0.2112564 | K+ (mol/kg) | Si4+ (mol/kg) | Dynamic viscosity (mPa.s) | 1 | 27.48777 | 17.53223 | 54.98 | 14.47153 | 0.2112564 | Dynamic viscosity (mPa.s) | 25 | KOH-KWG | BUT | 14.10921 | -0.3623269 | -2.503722 | 1
0 | 0 | 0.8563063 | 0.001761697 | 5 | K+ (mol/l) | Si4+ (mol/l) | Dynamic viscosity (mPa.s) | 0 | 1.5 | 0.8563063 | 0.001761697 | dry matter (%) | MS | Dynamic viscosity (mPa.s) | 0 | 1.5 | 0.8563063 | 0.001761697 | K2O (%) | MS | Dynamic viscosity (mPa.s) | 0 | 0 | 0.8563063 | 0.001761697 | K+ (mol/kg) | Si4+ (mol/kg) | Dynamic viscosity (mPa.s) | 1.5 | 0 | 0 | 100 | 0.8563063 | 0.001761697 | Dynamic viscosity (mPa.s) | 25 | KOH-KWG | BUT | 0.8578557 | 0.001549374 | 0.1809369 | 100
0.5653497 | 0.4240123 | 0.9918515 | 6.922533e-05 | 5 | K+ (mol/l) | Si4+ (mol/l) | Dynamic viscosity (mPa.s) | 5 | 1.5 | 0.9918515 | 6.922533e-05 | dry matter (%) | MS | Dynamic viscosity (mPa.s) | 2.555285 | 1.5 | 0.9918515 | 6.922533e-05 | K2O (%) | MS | Dynamic viscosity (mPa.s) | 0.5711016 | 0.4283262 | 0.9918515 | 6.922533e-05 | K+ (mol/kg) | Si4+ (mol/kg) | Dynamic viscosity (mPa.s) | 1.5 | 2.555285 | 2.444715 | 95 | 0.9918515 | 6.922533e-05 | Dynamic viscosity (mPa.s) | 25 | KOH-KWG | BUT | 0.8321667 | -0.1596848 | -16.09967 | 1
1.18044 | 0.8853301 | 1.154193 | 0.0003896356 | 5 | K+ (mol/l) | Si4+ (mol/l) | Dynamic viscosity (mPa.s) | 10 | 1.5 | 1.154193 | 0.0003896356 | dry matter (%) | MS | Dynamic viscosity (mPa.s) | 5.110571 | 1.5 | 1.154193 | 0.0003896356 | K2O (%) | MS | Dynamic viscosity (mPa.s) | 1.205659 | 0.9042442 | 1.154193 | 0.0003896356 | K+ (mol/kg) | Si4+ (mol/kg) | Dynamic viscosity (mPa.s) | 1.5 | 5.110571 | 4.889429 | 90 | 1.154193 | 0.0003896356 | Dynamic viscosity (mPa.s) | 25 | KOH-KWG | BUT | 1.177221 | 0.02302791 | 1.995153 | 1
1.850846 | 1.388134 | 1.384353 | 0.000398173 | 5 | K+ (mol/l) | Si4+ (mol/l) | Dynamic viscosity (mPa.s) | 15 | 1.5 | 1.384353 | 0.000398173 | dry matter (%) | MS | Dynamic viscosity (mPa.s) | 7.665856 | 1.5 | 1.384353 | 0.000398173 | K2O (%) | MS | Dynamic viscosity (mPa.s) | 1.91487 | 1.436152 | 1.384353 | 0.000398173 | K+ (mol/kg) | Si4+ (mol/kg) | Dynamic viscosity (mPa.s) | 1.5 | 7.665856 | 7.334144 | 85 | 1.384353 | 0.000398173 | Dynamic viscosity (mPa.s) | 25 | KOH-KWG | BUT | 1.54213 | 0.157777 | 11.39716 | 1
2.581849 | 1.936386 | 1.72424 | 6.772389e-05 | 5 | K+ (mol/l) | Si4+ (mol/l) | Dynamic viscosity (mPa.s) | 20 | 1.5 | 1.72424 | 6.772389e-05 | dry matter (%) | MS | Dynamic viscosity (mPa.s) | 10.22114 | 1.5 | 1.72424 | 6.772389e-05 | K2O (%) | MS | Dynamic viscosity (mPa.s) | 2.712732 | 2.034549 | 1.72424 | 6.772389e-05 | K+ (mol/kg) | Si4+ (mol/kg) | Dynamic viscosity (mPa.s) | 1.5 | 10.22114 | 9.778858 | 80 | 1.72424 | 6.772389e-05 | Dynamic viscosity (mPa.s) | 25 | KOH-KWG | BUT | 1.824123 | 0.09988267 | 5.792852 | 1
3.380675 | 2.535506 | 2.254841 | 5.595748e-05 | 5 | K+ (mol/l) | Si4+ (mol/l) | Dynamic viscosity (mPa.s) | 25 | 1.5 | 2.254841 | 5.595748e-05 | dry matter (%) | MS | Dynamic viscosity (mPa.s) | 12.77643 | 1.5 | 2.254841 | 5.595748e-05 | K2O (%) | MS | Dynamic viscosity (mPa.s) | 3.616977 | 2.712732 | 2.254841 | 5.595748e-05 | K+ (mol/kg) | Si4+ (mol/kg) | Dynamic viscosity (mPa.s) | 1.5 | 12.77643 | 12.22357 | 75 | 2.254841 | 5.595748e-05 | Dynamic viscosity (mPa.s) | 25 | KOH-KWG | BUT | 2.168541 | -0.0863 | -3.827321 | 1
4.252941 | 3.189705 | 3.130123 | 0.0007540784 | 5 | K+ (mol/l) | Si4+ (mol/l) | Dynamic viscosity (mPa.s) | 30 | 1.5 | 3.130123 | 0.0007540784 | dry matter (%) | MS | Dynamic viscosity (mPa.s) | 15.33171 | 1.5 | 3.130123 | 0.0007540784 | K2O (%) | MS | Dynamic viscosity (mPa.s) | 4.650399 | 3.487799 | 3.130123 | 0.0007540784 | K+ (mol/kg) | Si4+ (mol/kg) | Dynamic viscosity (mPa.s) | 1.5 | 15.33171 | 14.66829 | 70 | 3.130123 | 0.0007540784 | Dynamic viscosity (mPa.s) | 25 | KOH-KWG | BUT | 2.968842 | -0.1612812 | -5.15255 | 1
5.206363 | 3.904772 | 4.695933 | 0.003996811 | 5 | K+ (mol/l) | Si4+ (mol/l) | Dynamic viscosity (mPa.s) | 35 | 1.5 | 4.695933 | 0.003996811 | dry matter (%) | MS | Dynamic viscosity (mPa.s) | 17.887 | 1.5 | 4.695933 | 0.003996811 | K2O (%) | MS | Dynamic viscosity (mPa.s) | 5.842808 | 4.382106 | 4.695933 | 0.003996811 | K+ (mol/kg) | Si4+ (mol/kg) | Dynamic viscosity (mPa.s) | 1.5 | 17.887 | 17.113 | 65 | 4.695933 | 0.003996811 | Dynamic viscosity (mPa.s) | 25 | KOH-KWG | BUT | 4.866598 | 0.170665 | 3.634315 | 1
6.244754 | 4.683565 | 8.316992 | 0.01113169 | 5 | K+ (mol/l) | Si4+ (mol/l) | Dynamic viscosity (mPa.s) | 40 | 1.5 | 8.316992 | 0.01113169 | dry matter (%) | MS | Dynamic viscosity (mPa.s) | 20.44228 | 1.5 | 8.316992 | 0.01113169 | K2O (%) | MS | Dynamic viscosity (mPa.s) | 7.233953 | 5.425465 | 8.316992 | 0.01113169 | K+ (mol/kg) | Si4+ (mol/kg) | Dynamic viscosity (mPa.s) | 1.5 | 20.44228 | 19.55772 | 60 | 8.316992 | 0.01113169 | Dynamic viscosity (mPa.s) | 25 | KOH-KWG | BUT | 8.751498 | 0.4345057 | 5.224313 | 1
7.389662 | 5.542247 | 15.70362 | 0.09729011 | 5 | K+ (mol/l) | Si4+ (mol/l) | Dynamic viscosity (mPa.s) | 45 | 1.5 | 15.70362 | 0.09729011 | dry matter (%) | MS | Dynamic viscosity (mPa.s) | 22.99757 | 1.5 | 15.70362 | 0.09729011 | K2O (%) | MS | Dynamic viscosity (mPa.s) | 8.878034 | 6.658525 | 15.70362 | 0.09729011 | K+ (mol/kg) | Si4+ (mol/kg) | Dynamic viscosity (mPa.s) | 1.5 | 22.99757 | 22.00243 | 55 | 15.70362 | 0.09729011 | Dynamic viscosity (mPa.s) | 25 | KOH-KWG | BUT | 15.76134 | 0.05771811 | 0.3675464 | 1
0 | 0 | 0.8563063 | 0.001761697 | 6 | K+ (mol/l) | Si4+ (mol/l) | Dynamic viscosity (mPa.s) | 0 | 1.887 | 0.8563063 | 0.001761697 | dry matter (%) | MS | Dynamic viscosity (mPa.s) | 0 | 1.887 | 0.8563063 | 0.001761697 | K2O (%) | MS | Dynamic viscosity (mPa.s) | 0 | 0 | 0.8563063 | 0.001761697 | K+ (mol/kg) | Si4+ (mol/kg) | Dynamic viscosity (mPa.s) | 1.887 | 0 | 0 | 100 | 0.8563063 | 0.001761697 | Dynamic viscosity (mPa.s) | 25 | KOH-KWG | BUT | 0.9135543 | 0.05724797 | 6.685454 | 100
0.501272 | 0.4729501 | 0.9777073 | 0.0007731922 | 6 | K+ (mol/l) | Si4+ (mol/l) | Dynamic viscosity (mPa.s) | 5 | 1.887 | 0.9777073 | 0.0007731922 | dry matter (%) | MS | Dynamic viscosity (mPa.s) | 2.269051 | 1.887 | 0.9777073 | 0.0007731922 | K2O (%) | MS | Dynamic viscosity (mPa.s) | 0.5071287 | 0.4784759 | 0.9777073 | 0.0007731922 | K+ (mol/kg) | Si4+ (mol/kg) | Dynamic viscosity (mPa.s) | 1.887 | 2.269051 | 2.730949 | 95 | 0.9777073 | 0.0007731922 | Dynamic viscosity (mPa.s) | 25 | KOH-KWG | BUT | 0.8727521 | -0.1049553 | -10.73483 | 1
1.044314 | 0.9853099 | 1.133371 | 0.0003554682 | 6 | K+ (mol/l) | Si4+ (mol/l) | Dynamic viscosity (mPa.s) | 10 | 1.887 | 1.133371 | 0.0003554682 | dry matter (%) | MS | Dynamic viscosity (mPa.s) | 4.538102 | 1.887 | 1.133371 | 0.0003554682 | K2O (%) | MS | Dynamic viscosity (mPa.s) | 1.070605 | 1.010116 | 1.133371 | 0.0003554682 | K+ (mol/kg) | Si4+ (mol/kg) | Dynamic viscosity (mPa.s) | 1.887 | 4.538102 | 5.461898 | 90 | 1.133371 | 0.0003554682 | Dynamic viscosity (mPa.s) | 25 | KOH-KWG | BUT | 1.165328 | 0.03195678 | 2.819622 | 1
1.636619 | 1.54415 | 1.364272 | 0.0001366137 | 6 | K+ (mol/l) | Si4+ (mol/l) | Dynamic viscosity (mPa.s) | 15 | 1.887 | 1.364272 | 0.0001366137 | dry matter (%) | MS | Dynamic viscosity (mPa.s) | 6.807153 | 1.887 | 1.364272 | 0.0001366137 | K2O (%) | MS | Dynamic viscosity (mPa.s) | 1.700373 | 1.604302 | 1.364272 | 0.0001366137 | K+ (mol/kg) | Si4+ (mol/kg) | Dynamic viscosity (mPa.s) | 1.887 | 6.807153 | 8.192847 | 85 | 1.364272 | 0.0001366137 | Dynamic viscosity (mPa.s) | 25 | KOH-KWG | BUT | 1.475887 | 0.1116147 | 8.181265 | 1
2.279467 | 2.150677 | 1.697733 | 0.0003276678 | 6 | K+ (mol/l) | Si4+ (mol/l) | Dynamic viscosity (mPa.s) | 20 | 1.887 | 1.697733 | 0.0003276678 | dry matter (%) | MS | Dynamic viscosity (mPa.s) | 9.076204 | 1.887 | 1.697733 | 0.0003276678 | K2O (%) | MS | Dynamic viscosity (mPa.s) | 2.408861 | 2.272761 | 1.697733 | 0.0003276678 | K+ (mol/kg) | Si4+ (mol/kg) | Dynamic viscosity (mPa.s) | 1.887 | 9.076204 | 10.9238 | 80 | 1.697733 | 0.0003276678 | Dynamic viscosity (mPa.s) | 25 | KOH-KWG | BUT | 1.737147 | 0.03941396 | 2.321564 | 1
2.980713 | 2.812303 | 2.230953 | 0.009301361 | 6 | K+ (mol/l) | Si4+ (mol/l) | Dynamic viscosity (mPa.s) | 25 | 1.887 | 2.230953 | 0.009301361 | dry matter (%) | MS | Dynamic viscosity (mPa.s) | 11.34525 | 1.887 | 2.230953 | 0.009301361 | K2O (%) | MS | Dynamic viscosity (mPa.s) | 3.211815 | 3.030347 | 2.230953 | 0.009301361 | K+ (mol/kg) | Si4+ (mol/kg) | Dynamic viscosity (mPa.s) | 1.887 | 11.34525 | 13.65475 | 75 | 2.230953 | 0.009301361 | Dynamic viscosity (mPa.s) | 25 | KOH-KWG | BUT | 2.129944 | -0.1010093 | -4.527629 | 1
3.745191 | 3.533588 | 3.105906 | 4.443111e-05 | 6 | K+ (mol/l) | Si4+ (mol/l) | Dynamic viscosity (mPa.s) | 30 | 1.887 | 3.105906 | 4.443111e-05 | dry matter (%) | MS | Dynamic viscosity (mPa.s) | 13.61431 | 1.887 | 3.105906 | 4.443111e-05 | K2O (%) | MS | Dynamic viscosity (mPa.s) | 4.129476 | 3.896161 | 3.105906 | 4.443111e-05 | K+ (mol/kg) | Si4+ (mol/kg) | Dynamic viscosity (mPa.s) | 1.887 | 13.61431 | 16.38569 | 70 | 3.105906 | 4.443111e-05 | Dynamic viscosity (mPa.s) | 25 | KOH-KWG | BUT | 3.083226 | -0.02268031 | -0.7302317 | 1
4.030918 | 3.803171 | 3.56524 | 0.006244169 | 6 | K+ (mol/l) | Si4+ (mol/l) | Dynamic viscosity (mPa.s) | 31.76 | 1.887 | 3.56524 | 0.006244169 | dry matter (%) | MS | Dynamic viscosity (mPa.s) | 14.41301 | 1.887 | 3.56524 | 0.006244169 | K2O (%) | MS | Dynamic viscosity (mPa.s) | 4.484492 | 4.231118 | 3.56524 | 0.006244169 | K+ (mol/kg) | Si4+ (mol/kg) | Dynamic viscosity (mPa.s) | 1.887 | 14.41301 | 17.34699 | 68.24 | 3.56524 | 0.006244169 | Dynamic viscosity (mPa.s) | 25 | KOH-KWG | BUT | 3.670961 | 0.1057201 | 2.965302 | 1
0 | 0 | 0.8563063 | 0.001761697 | 7 | K+ (mol/l) | Si4+ (mol/l) | Dynamic viscosity (mPa.s) | 0 | 2 | 0.8563063 | 0.001761697 | dry matter (%) | MS | Dynamic viscosity (mPa.s) | 0 | 2 | 0.8563063 | 0.001761697 | K2O (%) | MS | Dynamic viscosity (mPa.s) | 0 | 0 | 0.8563063 | 0.001761697 | K+ (mol/kg) | Si4+ (mol/kg) | Dynamic viscosity (mPa.s) | 2 | 0 | 0 | 100 | 0.8563063 | 0.001761697 | Dynamic viscosity (mPa.s) | 25 | KOH-KWG | BUT | 0.931436 | 0.07512966 | 8.773689 | 100
0.4849503 | 0.4849503 | 0.9901197 | 0.0009118029 | 7 | K+ (mol/l) | Si4+ (mol/l) | Dynamic viscosity (mPa.s) | 5 | 2 | 0.9901197 | 0.0009118029 | dry matter (%) | MS | Dynamic viscosity (mPa.s) | 2.197186 | 2 | 0.9901197 | 0.0009118029 | K2O (%) | MS | Dynamic viscosity (mPa.s) | 0.491067 | 0.491067 | 0.9901197 | 0.0009118029 | K+ (mol/kg) | Si4+ (mol/kg) | Dynamic viscosity (mPa.s) | 2 | 2.197186 | 2.802814 | 95 | 0.9901197 | 0.0009118029 | Dynamic viscosity (mPa.s) | 25 | KOH-KWG | BUT | 0.883921625 | -0.1061981 | -10.72579 | 1
1.011224 | 1.011224 | 1.153313 | 0.001100808 | 7 | K+ (mol/l) | Si4+ (mol/l) | Dynamic viscosity (mPa.s) | 10 | 2 | 1.153313 | 0.001100808 | dry matter (%) | MS | Dynamic viscosity (mPa.s) | 4.394372 | 2 | 1.153313 | 0.001100808 | K2O (%) | MS | Dynamic viscosity (mPa.s) | 1.036697 | 1.036697 | 1.153313 | 0.001100808 | K+ (mol/kg) | Si4+ (mol/kg) | Dynamic viscosity (mPa.s) | 2 | 4.394372 | 5.605628 | 90 | 1.153313 | 0.001100808 | Dynamic viscosity (mPa.s) | 25 | KOH-KWG | BUT | 1.161078 | 0.007765202 | 0.6732954 | 1
1.582531 | 1.582531 | 1.38146 | 0.00113872 | 7 | K+ (mol/l) | Si4+ (mol/l) | Dynamic viscosity (mPa.s) | 15 | 2 | 1.38146 | 0.00113872 | dry matter (%) | MS | Dynamic viscosity (mPa.s) | 6.591558 | 2 | 1.38146 | 0.00113872 | K2O (%) | MS | Dynamic viscosity (mPa.s) | 1.646519 | 1.646519 | 1.38146 | 0.00113872 | K+ (mol/kg) | Si4+ (mol/kg) | Dynamic viscosity (mPa.s) | 2 | 6.591558 | 8.408442 | 85 | 1.38146 | 0.00113872 | Dynamic viscosity (mPa.s) | 25 | KOH-KWG | BUT | 1.457872625 | 0.07641278 | 5.531306 | 1
2.203531 | 2.203531 | 1.719176 | 0.001491903 | 7 | K+ (mol/l) | Si4+ (mol/l) | Dynamic viscosity (mPa.s) | 20 | 2 | 1.719176 | 0.001491903 | dry matter (%) | MS | Dynamic viscosity (mPa.s) | 8.788744 | 2 | 1.719176 | 0.001491903 | K2O (%) | MS | Dynamic viscosity (mPa.s) | 2.332568 | 2.332568 | 1.719176 | 0.001491903 | K+ (mol/kg) | Si4+ (mol/kg) | Dynamic viscosity (mPa.s) | 2 | 8.788744 | 11.21126 | 80 | 1.719176 | 0.001491903 | Dynamic viscosity (mPa.s) | 25 | KOH-KWG | BUT | 1.717388 | -0.001788002 | -0.1040034 | 1
2.88127 | 2.88127 | 2.25505 | 0.002645588 | 7 | K+ (mol/l) | Si4+ (mol/l) | Dynamic viscosity (mPa.s) | 25 | 2 | 2.25505 | 0.002645588 | dry matter (%) | MS | Dynamic viscosity (mPa.s) | 10.98593 | 2 | 2.25505 | 0.002645588 | K2O (%) | MS | Dynamic viscosity (mPa.s) | 3.110091 | 3.110091 | 2.25505 | 0.002645588 | K+ (mol/kg) | Si4+ (mol/kg) | Dynamic viscosity (mPa.s) | 2 | 10.98593 | 14.01407 | 75 | 2.25505 | 0.002645588 | Dynamic viscosity (mPa.s) | 25 | KOH-KWG | BUT | 2.130821625 | -0.1242283 | -5.508895 | 1
3.618695 | 3.618695 | 3.232577 | 0.1081583 | 7 | K+ (mol/l) | Si4+ (mol/l) | Dynamic viscosity (mPa.s) | 30 | 2 | 3.232577 | 0.1081583 | dry matter (%) | MS | Dynamic viscosity (mPa.s) | 13.18312 | 2 | 3.232577 | 0.1081583 | K2O (%) | MS | Dynamic viscosity (mPa.s) | 3.998688 | 3.998688 | 3.232577 | 0.1081583 | K+ (mol/kg) | Si4+ (mol/kg) | Dynamic viscosity (mPa.s) | 2 | 13.18312 | 16.81688 | 70 | 3.232577 | 0.1081583 | Dynamic viscosity (mPa.s) | 25 | KOH-KWG | BUT | 3.137486 | -0.09509077 | -2.94164 | 1
3.863861 | 3.863861 | 3.572114 | 0.001252011 | 7 | K+ (mol/l) | Si4+ (mol/l) | Dynamic viscosity (mPa.s) | 31.56 | 2 | 3.572114 | 0.001252011 | dry matter (%) | MS | Dynamic viscosity (mPa.s) | 13.86864 | 2 | 3.572114 | 0.001252011 | K2O (%) | MS | Dynamic viscosity (mPa.s) | 4.302505 | 4.302505 | 3.572114 | 0.001252011 | K+ (mol/kg) | Si4+ (mol/kg) | Dynamic viscosity (mPa.s) | 2 | 13.86864 | 17.69136 | 68.44 | 3.572114 | 0.001252011 | Dynamic viscosity (mPa.s) | 25 | KOH-KWG | BUT | 3.674682 | 0.1025678 | 2.871348 | 1
0 | 0 | 0.8563063 | 0.001761697 | 8 | K+ (mol/l) | Si4+ (mol/l) | Dynamic viscosity (mPa.s) | 0 | 2.5 | 0.8563063 | 0.001761697 | dry matter (%) | MS | Dynamic viscosity (mPa.s) | 0 | 2.5 | 0.8563063 | 0.001761697 | K2O (%) | MS | Dynamic viscosity (mPa.s) | 0 | 0 | 0.8563063 | 0.001761697 | K+ (mol/kg) | Si4+ (mol/kg) | Dynamic viscosity (mPa.s) | 2.5 | 0 | 0 | 100 | 0.8563063 | 0.001761697 | Dynamic viscosity (mPa.s) | 25 | KOH-KWG | BUT | 0.9999305 | 0.1436241 | 16.77252 | 100
0.4247942 | 0.5309927 | 0.9831965 | 0.001281393 | 8 | K+ (mol/l) | Si4+ (mol/l) | Dynamic viscosity (mPa.s) | 5 | 2.5 | 0.9831965 | 0.001281393 | dry matter (%) | MS | Dynamic viscosity (mPa.s) | 1.927118 | 2.5 | 0.9831965 | 0.001281393 | K2O (%) | MS | Dynamic viscosity (mPa.s) | 0.4307074 | 0.5383842 | 0.9831965 | 0.001281393 | K+ (mol/kg) | Si4+ (mol/kg) | Dynamic viscosity (mPa.s) | 2.5 | 1.927118 | 3.072882 | 95 | 0.9831965 | 0.001281393 | Dynamic viscosity (mPa.s) | 25 | KOH-KWG | BUT | 0.923628 | -0.05956854 | -6.058661 | 1
0.8843189 | 1.105399 | 1.150652 | 0.0009751333 | 8 | K+ (mol/l) | Si4+ (mol/l) | Dynamic viscosity (mPa.s) | 10 | 2.5 | 1.150652 | 0.0009751333 | dry matter (%) | MS | Dynamic viscosity (mPa.s) | 3.854237 | 2.5 | 1.150652 | 0.0009751333 | K2O (%) | MS | Dynamic viscosity (mPa.s) | 0.9092711 | 1.136589 | 1.150652 | 0.0009751333 | K+ (mol/kg) | Si4+ (mol/kg) | Dynamic viscosity (mPa.s) | 2.5 | 3.854237 | 6.145763 | 90 | 1.150652 | 0.0009751333 | Dynamic viscosity (mPa.s) | 25 | KOH-KWG | BUT | 1.145415 | -0.005236816 | -0.4551172 | 1
1.382514 | 1.728143 | 1.397754 | 0.0002962646 | 8 | K+ (mol/l) | Si4+ (mol/l) | Dynamic viscosity (mPa.s) | 15 | 2.5 | 1.397754 | 0.0002962646 | dry matter (%) | MS | Dynamic viscosity (mPa.s) | 5.781355 | 2.5 | 1.397754 | 0.0002962646 | K2O (%) | MS | Dynamic viscosity (mPa.s) | 1.444136 | 1.805171 | 1.397754 | 0.0002962646 | K+ (mol/kg) | Si4+ (mol/kg) | Dynamic viscosity (mPa.s) | 2.5 | 5.781355 | 9.218645 | 85 | 1.397754 | 0.0002962646 | Dynamic viscosity (mPa.s) | 25 | KOH-KWG | BUT | 1.406115 | 0.008361147 | 0.5981843 | 1
1.92256 | 2.4032 | 1.780244 | 0.0003054448 | 8 | K+ (mol/l) | Si4+ (mol/l) | Dynamic viscosity (mPa.s) | 20 | 2.5 | 1.780244 | 0.0003054448 | dry matter (%) | MS | Dynamic viscosity (mPa.s) | 7.708473 | 2.5 | 1.780244 | 0.0003054448 | K2O (%) | MS | Dynamic viscosity (mPa.s) | 2.04586 | 2.557325 | 1.780244 | 0.0003054448 | K+ (mol/kg) | Si4+ (mol/kg) | Dynamic viscosity (mPa.s) | 2.5 | 7.708473 | 12.29153 | 80 | 1.780244 | 0.0003054448 | Dynamic viscosity (mPa.s) | 25 | KOH-KWG | BUT | 1.694665 | -0.08557868 | -4.807131 | 1
2.509616 | 3.137019 | 2.42505 | 0.0005051082 | 8 | K+ (mol/l) | Si4+ (mol/l) | Dynamic viscosity (mPa.s) | 25 | 2.5 | 2.42505 | 0.0005051082 | dry matter (%) | MS | Dynamic viscosity (mPa.s) | 9.635591 | 2.5 | 2.42505 | 0.0005051082 | K2O (%) | MS | Dynamic viscosity (mPa.s) | 2.727813 | 3.409767 | 2.42505 | 0.0005051082 | K+ (mol/kg) | Si4+ (mol/kg) | Dynamic viscosity (mPa.s) | 2.5 | 9.635591 | 15.36441 | 75 | 2.42505 | 0.0005051082 | Dynamic viscosity (mPa.s) | 25 | KOH-KWG | BUT | 2.248118 | -0.1769322 | -7.296022 | 1
3.149045 | 3.936306 | 3.621094 | 0.0009794141 | 8 | K+ (mol/l) | Si4+ (mol/l) | Dynamic viscosity (mPa.s) | 30 | 2.5 | 3.621094 | 0.0009794141 | dry matter (%) | MS | Dynamic viscosity (mPa.s) | 11.56271 | 2.5 | 3.621094 | 0.0009794141 | K2O (%) | MS | Dynamic viscosity (mPa.s) | 3.507189 | 4.383986 | 3.621094 | 0.0009794141 | K+ (mol/kg) | Si4+ (mol/kg) | Dynamic viscosity (mPa.s) | 2.5 | 11.56271 | 18.43729 | 70 | 3.621094 | 0.0009794141 | Dynamic viscosity (mPa.s) | 25 | KOH-KWG | BUT | 3.55164 | -0.0694536 | -1.918028 | 1
3.261913 | 4.077392 | 3.896342 | 0.009357243 | 8 | K+ (mol/l) | Si4+ (mol/l) | Dynamic viscosity (mPa.s) | 30.84 | 2.5 | 3.896342 | 0.009357243 | dry matter (%) | MS | Dynamic viscosity (mPa.s) | 11.88647 | 2.5 | 3.896342 | 0.009357243 | K2O (%) | MS | Dynamic viscosity (mPa.s) | 3.64918 | 4.561475 | 3.896342 | 0.009357243 | K+ (mol/kg) | Si4+ (mol/kg) | Dynamic viscosity (mPa.s) | 2.5 | 11.88647 | 18.95353 | 69.16 | 3.896342 | 0.009357243 | Dynamic viscosity (mPa.s) | 25 | KOH-KWG | BUT | 3.892555 | -0.003786931 | -0.09719195 | 1
0 | 0 | 0.8563063 | 0.001761697 | 9 | K+ (mol/l) | Si4+ (mol/l) | Dynamic viscosity (mPa.s) | 0 | 3 | 0.8563063 | 0.001761697 | dry matter (%) | MS | Dynamic viscosity (mPa.s) | 0 | 3 | 0.8563063 | 0.001761697 | K2O (%) | MS | Dynamic viscosity (mPa.s) | 0 | 0 | 0.8563063 | 0.001761697 | K+ (mol/kg) | Si4+ (mol/kg) | Dynamic viscosity (mPa.s) | 3 | 0 | 0 | 100 | 0.8563063 | 0.001761697 | Dynamic viscosity (mPa.s) | 25 | KOH-KWG | BUT | 1.0147905 | 0.1584842 | 18.50788 | 100
0.3785436 | 0.5678154 | 1.008605 | 0.0004386313 | 9 | K+ (mol/l) | Si4+ (mol/l) | Dynamic viscosity (mPa.s) | 5 | 3 | 1.008605 | 0.0004386313 | dry matter (%) | MS | Dynamic viscosity (mPa.s) | 1.716174 | 3 | 1.008605 | 0.0004386313 | K2O (%) | MS | Dynamic viscosity (mPa.s) | 0.3835618 | 0.5753427 | 1.008605 | 0.0004386313 | K+ (mol/kg) | Si4+ (mol/kg) | Dynamic viscosity (mPa.s) | 3 | 1.716174 | 3.283826 | 95 | 1.008605 | 0.0004386313 | Dynamic viscosity (mPa.s) | 25 | KOH-KWG | BUT | 0.935488125 | -0.07311675 | -7.249295 | 1
0.7889635 | 1.183445 | 1.207992 | 0.0005160961 | 9 | K+ (mol/l) | Si4+ (mol/l) | Dynamic viscosity (mPa.s) | 10 | 3 | 1.207992 | 0.0005160961 | dry matter (%) | MS | Dynamic viscosity (mPa.s) | 3.432349 | 3 | 1.207992 | 0.0005160961 | K2O (%) | MS | Dynamic viscosity (mPa.s) | 0.8097415 | 1.214612 | 1.207992 | 0.0005160961 | K+ (mol/kg) | Si4+ (mol/kg) | Dynamic viscosity (mPa.s) | 3 | 3.432349 | 6.567651 | 90 | 1.207992 | 0.0005160961 | Dynamic viscosity (mPa.s) | 25 | KOH-KWG | BUT | 1.1471865 | -0.06080518 | -5.033576 | 1
1.234397 | 1.851596 | 1.512506 | 0.0002961364 | 9 | K+ (mol/l) | Si4+ (mol/l) | Dynamic viscosity (mPa.s) | 15 | 3 | 1.512506 | 0.0002961364 | dry matter (%) | MS | Dynamic viscosity (mPa.s) | 5.148523 | 3 | 1.512506 | 0.0002961364 | K2O (%) | MS | Dynamic viscosity (mPa.s) | 1.28606 | 1.92909 | 1.512506 | 0.0002961364 | K+ (mol/kg) | Si4+ (mol/kg) | Dynamic viscosity (mPa.s) | 3 | 5.148523 | 9.851477 | 85 | 1.512506 | 0.0002961364 | Dynamic viscosity (mPa.s) | 25 | KOH-KWG | BUT | 1.436563125 | -0.07594283 | -5.020993 | 1
1.718805 | 2.578208 | 2.02244 | 0.0008817892 | 9 | K+ (mol/l) | Si4+ (mol/l) | Dynamic viscosity (mPa.s) | 20 | 3 | 2.02244 | 0.0008817892 | dry matter (%) | MS | Dynamic viscosity (mPa.s) | 6.864697 | 3 | 2.02244 | 0.0008817892 | K2O (%) | MS | Dynamic viscosity (mPa.s) | 1.821918 | 2.732878 | 2.02244 | 0.0008817892 | K+ (mol/kg) | Si4+ (mol/kg) | Dynamic viscosity (mPa.s) | 3 | 6.864697 | 13.1353 | 80 | 2.02244 | 0.0008817892 | Dynamic viscosity (mPa.s) | 25 | KOH-KWG | BUT | 1.8384105 | -0.1840298 | -9.099394 | 1
2.246635 | 3.369952 | 2.980201 | 0.0005718994 | 9 | K+ (mol/l) | Si4+ (mol/l) | Dynamic viscosity (mPa.s) | 25 | 3 | 2.980201 | 0.0005718994 | dry matter (%) | MS | Dynamic viscosity (mPa.s) | 8.580871 | 3 | 2.980201 | 0.0005718994 | K2O (%) | MS | Dynamic viscosity (mPa.s) | 2.429225 | 3.643837 | 2.980201 | 0.0005718994 | K+ (mol/kg) | Si4+ (mol/kg) | Dynamic viscosity (mPa.s) | 3 | 8.580871 | 16.41913 | 75 | 2.980201 | 0.0005718994 | Dynamic viscosity (mPa.s) | 25 | KOH-KWG | BUT | 2.635636125 | -0.3445647 | -11.56179 | 1
2.865092 | 4.297638 | 4.694741 | 0.005386097 | 9 | K+ (mol/l) | Si4+ (mol/l) | Dynamic viscosity (mPa.s) | 30.63 | 3 | 4.694741 | 0.005386097 | dry matter (%) | MS | Dynamic viscosity (mPa.s) | 10.51328 | 3 | 4.694741 | 0.005386097 | K2O (%) | MS | Dynamic viscosity (mPa.s) | 3.217838 | 4.826757 | 4.694741 | 0.005386097 | K+ (mol/kg) | Si4+ (mol/kg) | Dynamic viscosity (mPa.s) | 3 | 10.51328 | 20.11672 | 69.37 | 4.694741 | 0.005386097 | Dynamic viscosity (mPa.s) | 25 | KOH-KWG | BUT | 4.678599 | -0.01614132 | -0.3438171 | 1
0 | 0 | 0.8563063 | 0.001761697 | 10 | K+ (mol/l) | Si4+ (mol/l) | Dynamic viscosity (mPa.s) | 0 | 3.5 | 0.8563063 | 0.001761697 | dry matter (%) | MS | Dynamic viscosity (mPa.s) | 0 | 3.5 | 0.8563063 | 0.001761697 | K2O (%) | MS | Dynamic viscosity (mPa.s) | 0 | 0 | 0.8563063 | 0.001761697 | K+ (mol/kg) | Si4+ (mol/kg) | Dynamic viscosity (mPa.s) | 3.5 | 0 | 0 | 100 | 0.8563063 | 0.001761697 | Dynamic viscosity (mPa.s) | 25 | KOH-KWG | BUT | 0.9255617 | 0.06925537 | 8.087687 | 100
0.3405096 | 0.5958918 | 0.9884784 | 0.003036722 | 10 | K+ (mol/l) | Si4+ (mol/l) | Dynamic viscosity (mPa.s) | 5 | 3.5 | 0.9884784 | 0.003036722 | dry matter (%) | MS | Dynamic viscosity (mPa.s) | 1.546854 | 3.5 | 0.9884784 | 0.003036722 | K2O (%) | MS | Dynamic viscosity (mPa.s) | 0.3457191 | 0.6050084 | 0.9884784 | 0.003036722 | K+ (mol/kg) | Si4+ (mol/kg) | Dynamic viscosity (mPa.s) | 3.5 | 1.546854 | 3.453146 | 95 | 0.9884784 | 0.003036722 | Dynamic viscosity (mPa.s) | 25 | KOH-KWG | BUT | 0.9017987 | -0.08667968 | -8.769001 | 1
0.7080098 | 1.239017 | 1.169592 | 8.033784e-05 | 10 | K+ (mol/l) | Si4+ (mol/l) | Dynamic viscosity (mPa.s) | 10 | 3.5 | 1.169592 | 8.033784e-05 | dry matter (%) | MS | Dynamic viscosity (mPa.s) | 3.093709 | 3.5 | 1.169592 | 8.033784e-05 | K2O (%) | MS | Dynamic viscosity (mPa.s) | 0.7298514 | 1.27724 | 1.169592 | 8.033784e-05 | K+ (mol/kg) | Si4+ (mol/kg) | Dynamic viscosity (mPa.s) | 3.5 | 3.093709 | 6.906291 | 90 | 1.169592 | 8.033784e-05 | Dynamic viscosity (mPa.s) | 25 | KOH-KWG | BUT | 1.181439 | 0.01184676 | 1.012897 | 1
1.10622 | 1.935885 | 1.469214 | 0.0007410515 | 10 | K+ (mol/l) | Si4+ (mol/l) | Dynamic viscosity (mPa.s) | 15 | 3.5 | 1.469214 | 0.0007410515 | dry matter (%) | MS | Dynamic viscosity (mPa.s) | 4.640563 | 3.5 | 1.469214 | 0.0007410515 | K2O (%) | MS | Dynamic viscosity (mPa.s) | 1.159176 | 2.028557 | 1.469214 | 0.0007410515 | K+ (mol/kg) | Si4+ (mol/kg) | Dynamic viscosity (mPa.s) | 3.5 | 4.640563 | 10.35944 | 85 | 1.469214 | 0.0007410515 | Dynamic viscosity (mPa.s) | 25 | KOH-KWG | BUT | 1.597014 | 0.1277998 | 8.69851 | 1
1.536745 | 2.689304 | 1.983325 | 0.001335889 | 10 | K+ (mol/l) | Si4+ (mol/l) | Dynamic viscosity (mPa.s) | 20 | 3.5 | 1.983325 | 0.001335889 | dry matter (%) | MS | Dynamic viscosity (mPa.s) | 6.187417 | 3.5 | 1.983325 | 0.001335889 | K2O (%) | MS | Dynamic viscosity (mPa.s) | 1.642166 | 2.87379 | 1.983325 | 0.001335889 | K+ (mol/kg) | Si4+ (mol/kg) | Dynamic viscosity (mPa.s) | 3.5 | 6.187417 | 13.81258 | 80 | 1.983325 | 0.001335889 | Dynamic viscosity (mPa.s) | 25 | KOH-KWG | BUT | 2.229173 | 0.2458476 | 12.39573 | 1
2.00125 | 3.502187 | 2.973271 | 0.002719645 | 10 | K+ (mol/l) | Si4+ (mol/l) | Dynamic viscosity (mPa.s) | 25 | 3.5 | 2.973271 | 0.002719645 | dry matter (%) | MS | Dynamic viscosity (mPa.s) | 7.734271 | 3.5 | 2.973271 | 0.002719645 | K2O (%) | MS | Dynamic viscosity (mPa.s) | 2.189554 | 3.83172 | 2.973271 | 0.002719645 | K+ (mol/kg) | Si4+ (mol/kg) | Dynamic viscosity (mPa.s) | 3.5 | 7.734271 | 17.26573 | 75 | 2.973271 | 0.002719645 | Dynamic viscosity (mPa.s) | 25 | KOH-KWG | BUT | 3.406677 | 0.4334055 | 14.57672 | 1
2.500451 | 4.37579 | 5.530454 | 0.03246383 | 10 | K+ (mol/l) | Si4+ (mol/l) | Dynamic viscosity (mPa.s) | 29.88 | 3.5 | 5.530454 | 0.03246383 | dry matter (%) | MS | Dynamic viscosity (mPa.s) | 9.244001 | 3.5 | 5.530454 | 0.03246383 | K2O (%) | MS | Dynamic viscosity (mPa.s) | 2.799082 | 4.898393 | 5.530454 | 0.03246383 | K+ (mol/kg) | Si4+ (mol/kg) | Dynamic viscosity (mPa.s) | 3.5 | 9.244001 | 20.636 | 70.12 | 5.530454 | 0.03246383 | Dynamic viscosity (mPa.s) | 25 | KOH-KWG | BUT | 5.632193 | 0.1017388 | 1.839611 | 1
0 | 0 | 0.8563063 | 0.001761697 | 11 | K+ (mol/l) | Si4+ (mol/l) | Dynamic viscosity (mPa.s) | 0 | 3.885 | 0.8563063 | 0.001761697 | dry matter (%) | MS | Dynamic viscosity (mPa.s) | 0 | 3.885 | 0.8563063 | 0.001761697 | K2O (%) | MS | Dynamic viscosity (mPa.s) | 0 | 0 | 0.8563063 | 0.001761697 | K+ (mol/kg) | Si4+ (mol/kg) | Dynamic viscosity (mPa.s) | 3.885 | 0 | 0 | 100 | 0.8563063 | 0.001761697 | Dynamic viscosity (mPa.s) | 25 | KOH-KWG | BUT | 0.7530479 | -0.1032584 | -12.05859 | 100
0.3159641 | 0.6137603 | 0.987256 | 0.002656331 | 11 | K+ (mol/l) | Si4+ (mol/l) | Dynamic viscosity (mPa.s) | 5 | 3.885 | 0.987256 | 0.002656331 | dry matter (%) | MS | Dynamic viscosity (mPa.s) | 1.437638 | 3.885 | 0.987256 | 0.002656331 | K2O (%) | MS | Dynamic viscosity (mPa.s) | 0.3213094 | 0.6241436 | 0.987256 | 0.002656331 | K+ (mol/kg) | Si4+ (mol/kg) | Dynamic viscosity (mPa.s) | 3.885 | 1.437638 | 3.562362 | 95 | 0.987256 | 0.002656331 | Dynamic viscosity (mPa.s) | 25 | KOH-KWG | BUT | 0.8325489 | -0.1547071 | -15.67041 | 1
0.6459573 | 1.254772 | 1.099721 | 0.001162542 | 11 | K+ (mol/l) | Si4+ (mol/l) | Dynamic viscosity (mPa.s) | 10 | 3.885 | 1.099721 | 0.001162542 | dry matter (%) | MS | Dynamic viscosity (mPa.s) | 2.875276 | 3.885 | 1.099721 | 0.001162542 | K2O (%) | MS | Dynamic viscosity (mPa.s) | 0.6783199 | 1.317636 | 1.099721 | 0.001162542 | K+ (mol/kg) | Si4+ (mol/kg) | Dynamic viscosity (mPa.s) | 3.885 | 2.875276 | 7.124724 | 90 | 1.099721 | 0.001162542 | Dynamic viscosity (mPa.s) | 25 | KOH-KWG | BUT | 1.238285 | 0.1385643 | 12.59995 | 1
|  | nezbylo | nezbylo | 11 | K+ (mol/l) | Si4+ (mol/l) | Dynamic viscosity (mPa.s) | 15 | 3.885 | nezbylo | nezbylo | dry matter (%) | MS | Dynamic viscosity (mPa.s) | 4.312914 | 3.885 | nezbylo | nezbylo | K2O (%) | MS | Dynamic viscosity (mPa.s) | 1.077332 | 2.092717 | nezbylo | nezbylo | K+ (mol/kg) | Si4+ (mol/kg) | Dynamic viscosity (mPa.s) | 3.885 | 4.312914 | 10.68709 | 85 | nezbylo | nezbylo | Dynamic viscosity (mPa.s) | 25 | KOH-KWG | BUT | 1.838097 | #VALUE! | #VALUE! | 1
1.419275 | 2.756941 | 2.400313 | 0.008296156 | 11 | K+ (mol/l) | Si4+ (mol/l) | Dynamic viscosity (mPa.s) | 20 | 3.885 | 2.400313 | 0.008296156 | dry matter (%) | MS | Dynamic viscosity (mPa.s) | 5.750552 | 3.885 | 2.400313 | 0.008296156 | K2O (%) | MS | Dynamic viscosity (mPa.s) | 1.52622 | 2.964682 | 2.400313 | 0.008296156 | K+ (mol/kg) | Si4+ (mol/kg) | Dynamic viscosity (mPa.s) | 3.885 | 5.750552 | 14.24945 | 80 | 2.400313 | 0.008296156 | Dynamic viscosity (mPa.s) | 25 | KOH-KWG | BUT | 2.747942 | 0.3476282 | 14.48262 | 1
1.849565 | 3.59278 | 4.919253 | 0.01373594 | 11 | K+ (mol/l) | Si4+ (mol/l) | Dynamic viscosity (mPa.s) | 25 | 3.885 | 4.919253 | 0.01373594 | dry matter (%) | MS | Dynamic viscosity (mPa.s) | 7.18819 | 3.885 | 4.919253 | 0.01373594 | K2O (%) | MS | Dynamic viscosity (mPa.s) | 2.03496 | 3.952909 | 4.919253 | 0.01373594 | K+ (mol/kg) | Si4+ (mol/kg) | Dynamic viscosity (mPa.s) | 3.885 | 7.18819 | 17.81181 | 75 | 4.919253 | 0.01373594 | Dynamic viscosity (mPa.s) | 25 | KOH-KWG | BUT | 4.331889 | -0.5873646 | -11.94012 | 1
0 | 0 | 0.779011 | 0.002198637 | 1 | K+ (mol/l) | Si4+ (mol/l) | Dynamic viscosity (mPa.s) | 0 | 0 | 0.779011 | 0.002198637 | dry matter (%) | MS | Dynamic viscosity (mPa.s) | 0 | 0 | 0.779011 | 0.002198637 | K2O (%) | MS | Dynamic viscosity (mPa.s) | 0 | 0 | 0.779011 | 0.002198637 | K+ (mol/kg) | Si4+ (mol/kg) | Dynamic viscosity (mPa.s) | 0 | 0 | 0 | 100 | 0.779011 | 0.002198637 | Dynamic viscosity (mPa.s) | 30 | KOH-KWG | BUT | 0.9577 | 0.178689 | 22.93793 | 100
1.114071 | 0 | 0.8991033 | 0.01356498 | 1 | K+ (mol/l) | Si4+ (mol/l) | Dynamic viscosity (mPa.s) | 5 | 0 | 0.8991033 | 0.01356498 | dry matter (%) | MS | Dynamic viscosity (mPa.s) | 5 | 0 | 0.8991033 | 0.01356498 | K2O (%) | MS | Dynamic viscosity (mPa.s) | 1.117491 | 0 | 0.8991033 | 0.01356498 | K+ (mol/kg) | Si4+ (mol/kg) | Dynamic viscosity (mPa.s) | 0 | 5 | 0 | 95 | 0.8991033 | 0.01356498 | Dynamic viscosity (mPa.s) | 30 | KOH-KWG | BUT | 0.68933 | -0.2097733 | -23.33139 | 1
2.345131 | 0 | 1.028549 | 6.859002e-05 | 1 | K+ (mol/l) | Si4+ (mol/l) | Dynamic viscosity (mPa.s) | 10 | 0 | 1.028549 | 6.859002e-05 | dry matter (%) | MS | Dynamic viscosity (mPa.s) | 10 | 0 | 1.028549 | 6.859002e-05 | K2O (%) | MS | Dynamic viscosity (mPa.s) | 2.359147 | 0 | 1.028549 | 6.859002e-05 | K+ (mol/kg) | Si4+ (mol/kg) | Dynamic viscosity (mPa.s) | 0 | 10 | 0 | 90 | 1.028549 | 6.859002e-05 | Dynamic viscosity (mPa.s) | 30 | KOH-KWG | BUT | 0.94316 | -0.08538943 | -8.301928 | 1
3.700285 | 0 | 1.220753 | 4.533805e-05 | 1 | K+ (mol/l) | Si4+ (mol/l) | Dynamic viscosity (mPa.s) | 15 | 0 | 1.220753 | 4.533805e-05 | dry matter (%) | MS | Dynamic viscosity (mPa.s) | 15 | 0 | 1.220753 | 4.533805e-05 | K2O (%) | MS | Dynamic viscosity (mPa.s) | 3.746881 | 0 | 1.220753 | 4.533805e-05 | K+ (mol/kg) | Si4+ (mol/kg) | Dynamic viscosity (mPa.s) | 0 | 15 | 0 | 85 | 1.220753 | 4.533805e-05 | Dynamic viscosity (mPa.s) | 30 | KOH-KWG | BUT | 1.32127 | 0.1005174 | 8.234052 | 1
5.186929 | 0 | 1.463997 | 1.123346e-05 | 1 | K+ (mol/l) | Si4+ (mol/l) | Dynamic viscosity (mPa.s) | 20 | 0 | 1.463997 | 1.123346e-05 | dry matter (%) | MS | Dynamic viscosity (mPa.s) | 20 | 0 | 1.463997 | 1.123346e-05 | K2O (%) | MS | Dynamic viscosity (mPa.s) | 5.308081 | 0 | 1.463997 | 1.123346e-05 | K+ (mol/kg) | Si4+ (mol/kg) | Dynamic viscosity (mPa.s) | 0 | 20 | 0 | 80 | 1.463997 | 1.123346e-05 | Dynamic viscosity (mPa.s) | 30 | KOH-KWG | BUT | 1.6265 | 0.1625028 | 11.09994 | 1
6.809366 | 0 | 1.873136 | 0.0002225894 | 1 | K+ (mol/l) | Si4+ (mol/l) | Dynamic viscosity (mPa.s) | 25 | 0 | 1.873136 | 0.0002225894 | dry matter (%) | MS | Dynamic viscosity (mPa.s) | 25 | 0 | 1.873136 | 0.0002225894 | K2O (%) | MS | Dynamic viscosity (mPa.s) | 7.077441 | 0 | 1.873136 | 0.0002225894 | K+ (mol/kg) | Si4+ (mol/kg) | Dynamic viscosity (mPa.s) | 0 | 25 | 0 | 75 | 1.873136 | 0.0002225894 | Dynamic viscosity (mPa.s) | 30 | KOH-KWG | BUT | 1.86245 | -0.01068569 | -0.5704707 | 1
8.593422 | 0 | 2.490324 | 0.0001983086 | 1 | K+ (mol/l) | Si4+ (mol/l) | Dynamic viscosity (mPa.s) | 30 | 0 | 2.490324 | 0.0001983086 | dry matter (%) | MS | Dynamic viscosity (mPa.s) | 30 | 0 | 2.490324 | 0.0001983086 | K2O (%) | MS | Dynamic viscosity (mPa.s) | 9.099567 | 0 | 2.490324 | 0.0001983086 | K+ (mol/kg) | Si4+ (mol/kg) | Dynamic viscosity (mPa.s) | 0 | 30 | 0 | 70 | 2.490324 | 0.0001983086 | Dynamic viscosity (mPa.s) | 30 | KOH-KWG | BUT | 2.23348 | -0.2568441 | -10.31368 | 1
10.49543 | 0 | 3.419839 | 6.546002e-05 | 1 | K+ (mol/l) | Si4+ (mol/l) | Dynamic viscosity (mPa.s) | 35 | 0 | 3.419839 | 6.546002e-05 | dry matter (%) | MS | Dynamic viscosity (mPa.s) | 35 | 0 | 3.419839 | 6.546002e-05 | K2O (%) | MS | Dynamic viscosity (mPa.s) | 11.43279 | 0 | 3.419839 | 6.546002e-05 | K+ (mol/kg) | Si4+ (mol/kg) | Dynamic viscosity (mPa.s) | 0 | 35 | 0 | 65 | 3.419839 | 6.546002e-05 | Dynamic viscosity (mPa.s) | 30 | KOH-KWG | BUT | 3.14471 | -0.275129 | -8.045086 | 1
12.57739 | 0 | 5.14442 | 0.0002374624 | 1 | K+ (mol/l) | Si4+ (mol/l) | Dynamic viscosity (mPa.s) | 40 | 0 | 5.14442 | 0.0002374624 | dry matter (%) | MS | Dynamic viscosity (mPa.s) | 40 | 0 | 5.14442 | 0.0002374624 | K2O (%) | MS | Dynamic viscosity (mPa.s) | 14.15488 | 0 | 5.14442 | 0.0002374624 | K+ (mol/kg) | Si4+ (mol/kg) | Dynamic viscosity (mPa.s) | 0 | 40 | 0 | 60 | 5.14442 | 0.0002374624 | Dynamic viscosity (mPa.s) | 30 | KOH-KWG | BUT | 5.20202 | 0.05759989 | 1.119658 | 1
0 | 0 | 0.779011 | 0.002198637 | 2 | K+ (mol/l) | Si4+ (mol/l) | Dynamic viscosity (mPa.s) | 0 | 0.1 | 0.779011 | 0.002198637 | dry matter (%) | MS | Dynamic viscosity (mPa.s) | 0 | 0.1 | 0.779011 | 0.002198637 | K2O (%) | MS | Dynamic viscosity (mPa.s) | 0 | 0 | 0.779011 | 0.002198637 | K+ (mol/kg) | Si4+ (mol/kg) | Dynamic viscosity (mPa.s) | 0.1 | 0 | 0 | 100 | 0.779011 | 0.002198637 | Dynamic viscosity (mPa.s) | 30 | KOH-KWG | BUT | 0.9119384 | 0.1329274 | 17.06362 | 100
1.046535 | 0.05232675 | 0.8706342 | 0.0001844208 | 2 | K+ (mol/l) | Si4+ (mol/l) | Dynamic viscosity (mPa.s) | 5 | 0.1 | 0.8706342 | 0.0001844208 | dry matter (%) | MS | Dynamic viscosity (mPa.s) | 4.700212 | 0.1 | 0.8706342 | 0.0001844208 | K2O (%) | MS | Dynamic viscosity (mPa.s) | 1.050489 | 0.05252443 | 0.8706342 | 0.0001844208 | K+ (mol/kg) | Si4+ (mol/kg) | Dynamic viscosity (mPa.s) | 0.1 | 4.700212 | 0.2997884 | 95 | 0.8706342 | 0.0001844208 | Dynamic viscosity (mPa.s) | 30 | KOH-KWG | BUT | 0.683565 | -0.1870693 | -21.48655 | 1
2.201848 | 0.1100924 | 1.011888 | 0.0002515467 | 2 | K+ (mol/l) | Si4+ (mol/l) | Dynamic viscosity (mPa.s) | 10 | 0.1 | 1.011888 | 0.0002515467 | dry matter (%) | MS | Dynamic viscosity (mPa.s) | 9.400423 | 0.1 | 1.011888 | 0.0002515467 | K2O (%) | MS | Dynamic viscosity (mPa.s) | 2.217698 | 0.1108849 | 1.011888 | 0.0002515467 | K+ (mol/kg) | Si4+ (mol/kg) | Dynamic viscosity (mPa.s) | 0.1 | 9.400423 | 0.5995769 | 90 | 1.011888 | 0.0002515467 | Dynamic viscosity (mPa.s) | 30 | KOH-KWG | BUT | 0.957695 | -0.0541934 | -5.35567 | 1
3.471733 | 0.1735866 | 1.203008 | 6.802975e-05 | 2 | K+ (mol/l) | Si4+ (mol/l) | Dynamic viscosity (mPa.s) | 15 | 0.1 | 1.203008 | 6.802975e-05 | dry matter (%) | MS | Dynamic viscosity (mPa.s) | 14.10063 | 0.1 | 1.203008 | 6.802975e-05 | K2O (%) | MS | Dynamic viscosity (mPa.s) | 3.522226 | 0.1761113 | 1.203008 | 6.802975e-05 | K+ (mol/kg) | Si4+ (mol/kg) | Dynamic viscosity (mPa.s) | 0.1 | 14.10063 | 0.8993653 | 85 | 1.203008 | 6.802975e-05 | Dynamic viscosity (mPa.s) | 30 | KOH-KWG | BUT | 1.344493 | 0.1414845 | 11.76089 | 1
4.866413 | 0.2433206 | 1.473009 | 0.000505687 | 2 | K+ (mol/l) | Si4+ (mol/l) | Dynamic viscosity (mPa.s) | 20 | 0.1 | 1.473009 | 0.000505687 | dry matter (%) | MS | Dynamic viscosity (mPa.s) | 18.80085 | 0.1 | 1.473009 | 0.000505687 | K2O (%) | MS | Dynamic viscosity (mPa.s) | 4.989821 | 0.249491 | 1.473009 | 0.000505687 | K+ (mol/kg) | Si4+ (mol/kg) | Dynamic viscosity (mPa.s) | 0.1 | 18.80085 | 1.199154 | 80 | 1.473009 | 0.000505687 | Dynamic viscosity (mPa.s) | 30 | KOH-KWG | BUT | 1.654883 | 0.1818733 | 12.34706 | 1
6.386122 | 0.3193061 | 1.855867 | 4.453821e-05 | 2 | K+ (mol/l) | Si4+ (mol/l) | Dynamic viscosity (mPa.s) | 25 | 0.1 | 1.855867 | 4.453821e-05 | dry matter (%) | MS | Dynamic viscosity (mPa.s) | 23.50106 | 0.1 | 1.855867 | 4.453821e-05 | K2O (%) | MS | Dynamic viscosity (mPa.s) | 6.653094 | 0.3326547 | 1.855867 | 4.453821e-05 | K+ (mol/kg) | Si4+ (mol/kg) | Dynamic viscosity (mPa.s) | 0.1 | 23.50106 | 1.498942 | 75 | 1.855867 | 4.453821e-05 | Dynamic viscosity (mPa.s) | 30 | KOH-KWG | BUT | 1.900549 | 0.04468166 | 2.40759 | 1
8.045757 | 0.4022878 | 2.447355 | 1.102631e-05 | 2 | K+ (mol/l) | Si4+ (mol/l) | Dynamic viscosity (mPa.s) | 30 | 0.1 | 2.447355 | 1.102631e-05 | dry matter (%) | MS | Dynamic viscosity (mPa.s) | 28.20127 | 0.1 | 2.447355 | 1.102631e-05 | K2O (%) | MS | Dynamic viscosity (mPa.s) | 8.553978 | 0.4276989 | 2.447355 | 1.102631e-05 | K+ (mol/kg) | Si4+ (mol/kg) | Dynamic viscosity (mPa.s) | 0.1 | 28.20127 | 1.798731 | 70 | 2.447355 | 1.102631e-05 | Dynamic viscosity (mPa.s) | 30 | KOH-KWG | BUT | 2.293935 | -0.1534194 | -6.268783 | 1
9.852945 | 0.4926472 | 3.425751 | 8.730565e-05 | 2 | K+ (mol/l) | Si4+ (mol/l) | Dynamic viscosity (mPa.s) | 35 | 0.1 | 3.425751 | 8.730565e-05 | dry matter (%) | MS | Dynamic viscosity (mPa.s) | 32.90148 | 0.1 | 3.425751 | 8.730565e-05 | K2O (%) | MS | Dynamic viscosity (mPa.s) | 10.74731 | 0.5373653 | 3.425751 | 8.730565e-05 | K+ (mol/kg) | Si4+ (mol/kg) | Dynamic viscosity (mPa.s) | 0.1 | 32.90148 | 2.098519 | 65 | 3.425751 | 8.730565e-05 | Dynamic viscosity (mPa.s) | 30 | KOH-KWG | BUT | 3.248247 | -0.1775044 | -5.181473 | 1
11.81749 | 0.5908746 | 5.205572 | 0.001446528 | 2 | K+ (mol/l) | Si4+ (mol/l) | Dynamic viscosity (mPa.s) | 40 | 0.1 | 5.205572 | 0.001446528 | dry matter (%) | MS | Dynamic viscosity (mPa.s) | 37.60169 | 0.1 | 5.205572 | 0.001446528 | K2O (%) | MS | Dynamic viscosity (mPa.s) | 13.30619 | 0.6653094 | 5.205572 | 0.001446528 | K+ (mol/kg) | Si4+ (mol/kg) | Dynamic viscosity (mPa.s) | 0.1 | 37.60169 | 2.398307 | 60 | 5.205572 | 0.001446528 | Dynamic viscosity (mPa.s) | 30 | KOH-KWG | BUT | 5.377447 | 0.1718753 | 3.301756 | 1
12.96096 | 0.6480479 | 6.851768 | 0.0005042172 | 2 | K+ (mol/l) | Si4+ (mol/l) | Dynamic viscosity (mPa.s) | 42.73 | 0.1 | 6.851768 | 0.0005042172 | dry matter (%) | MS | Dynamic viscosity (mPa.s) | 40.16801 | 0.1 | 6.851768 | 0.0005042172 | K2O (%) | MS | Dynamic viscosity (mPa.s) | 14.89192 | 0.7445959 | 6.851768 | 0.0005042172 | K+ (mol/kg) | Si4+ (mol/kg) | Dynamic viscosity (mPa.s) | 0.1 | 40.16801 | 2.561992 | 57.27 | 6.851768 | 0.0005042172 | Dynamic viscosity (mPa.s) | 30 | KOH-KWG | BUT | 7.319523 | 0.4677549 | 6.826777 | 1
0 | 0 | 0.779011 | 0.002198637 | 3 | K+ (mol/l) | Si4+ (mol/l) | Dynamic viscosity (mPa.s) | 0 | 0.5 | 0.779011 | 0.002198637 | dry matter (%) | MS | Dynamic viscosity (mPa.s) | 0 | 0.5 | 0.779011 | 0.002198637 | K2O (%) | MS | Dynamic viscosity (mPa.s) | 0 | 0 | 0.779011 | 0.002198637 | K+ (mol/kg) | Si4+ (mol/kg) | Dynamic viscosity (mPa.s) | 0.5 | 0 | 0 | 100 | 0.779011 | 0.002198637 | Dynamic viscosity (mPa.s) | 30 | KOH-KWG | BUT | 0.7926137 | 0.01360274 | 1.746155 | 100
0.8415516 | 0.2103879 | 0.8864337 | 0.0004381689 | 3 | K+ (mol/l) | Si4+ (mol/l) | Dynamic viscosity (mPa.s) | 5 | 0.5 | 0.8864337 | 0.0004381689 | dry matter (%) | MS | Dynamic viscosity (mPa.s) | 3.791011 | 0.5 | 0.8864337 | 0.0004381689 | K2O (%) | MS | Dynamic viscosity (mPa.s) | 0.8472839 | 0.211821 | 0.8864337 | 0.0004381689 | K+ (mol/kg) | Si4+ (mol/kg) | Dynamic viscosity (mPa.s) | 0.5 | 3.791011 | 1.208989 | 95 | 0.8864337 | 0.0004381689 | Dynamic viscosity (mPa.s) | 30 | KOH-KWG | BUT | 0.684858 | -0.2015757 | -22.74008 | 1
1.766895 | 0.4417238 | 1.035524 | 3.433034e-05 | 3 | K+ (mol/l) | Si4+ (mol/l) | Dynamic viscosity (mPa.s) | 10 | 0.5 | 1.035524 | 3.433034e-05 | dry matter (%) | MS | Dynamic viscosity (mPa.s) | 7.582021 | 0.5 | 1.035524 | 3.433034e-05 | K2O (%) | MS | Dynamic viscosity (mPa.s) | 1.78871 | 0.4471776 | 1.035524 | 3.433034e-05 | K+ (mol/kg) | Si4+ (mol/kg) | Dynamic viscosity (mPa.s) | 0.5 | 7.582021 | 2.417979 | 90 | 1.035524 | 3.433034e-05 | Dynamic viscosity (mPa.s) | 30 | KOH-KWG | BUT | 1.007505 | -0.02801938 | -2.705816 | 1
2.782104 | 0.6955261 | 1.240745 | 2.270194e-05 | 3 | K+ (mol/l) | Si4+ (mol/l) | Dynamic viscosity (mPa.s) | 15 | 0.5 | 1.240745 | 2.270194e-05 | dry matter (%) | MS | Dynamic viscosity (mPa.s) | 11.37303 | 0.5 | 1.240745 | 2.270194e-05 | K2O (%) | MS | Dynamic viscosity (mPa.s) | 2.840893 | 0.7102232 | 1.240745 | 2.270194e-05 | K+ (mol/kg) | Si4+ (mol/kg) | Dynamic viscosity (mPa.s) | 0.5 | 11.37303 | 3.626968 | 85 | 1.240745 | 2.270194e-05 | Dynamic viscosity (mPa.s) | 30 | KOH-KWG | BUT | 1.403056 | 0.1623109 | 13.08173 | 1
3.894395 | 0.9735986 | 1.532174 | 4.501456e-05 | 3 | K+ (mol/l) | Si4+ (mol/l) | Dynamic viscosity (mPa.s) | 20 | 0.5 | 1.532174 | 4.501456e-05 | dry matter (%) | MS | Dynamic viscosity (mPa.s) | 15.16404 | 0.5 | 1.532174 | 4.501456e-05 | K2O (%) | MS | Dynamic viscosity (mPa.s) | 4.024598 | 1.00615 | 1.532174 | 4.501456e-05 | K+ (mol/kg) | Si4+ (mol/kg) | Dynamic viscosity (mPa.s) | 0.5 | 15.16404 | 4.835957 | 80 | 1.532174 | 4.501456e-05 | Dynamic viscosity (mPa.s) | 30 | KOH-KWG | BUT | 1.714771 | 0.1825977 | 11.91756 | 1
5.111662 | 1.277916 | 1.962592 | 7.805718e-05 | 3 | K+ (mol/l) | Si4+ (mol/l) | Dynamic viscosity (mPa.s) | 25 | 0.5 | 1.962592 | 7.805718e-05 | dry matter (%) | MS | Dynamic viscosity (mPa.s) | 18.95505 | 0.5 | 1.962592 | 7.805718e-05 | K2O (%) | MS | Dynamic viscosity (mPa.s) | 5.366131 | 1.341533 | 1.962592 | 7.805718e-05 | K+ (mol/kg) | Si4+ (mol/kg) | Dynamic viscosity (mPa.s) | 0.5 | 18.95505 | 6.044947 | 75 | 1.962592 | 7.805718e-05 | Dynamic viscosity (mPa.s) | 30 | KOH-KWG | BUT | 1.986674 | 0.02408209 | 1.227055 | 1
6.441804 | 1.610451 | 2.631707 | 0.0002319035 | 3 | K+ (mol/l) | Si4+ (mol/l) | Dynamic viscosity (mPa.s) | 30 | 0.5 | 2.631707 | 0.0002319035 | dry matter (%) | MS | Dynamic viscosity (mPa.s) | 22.74606 | 0.5 | 2.631707 | 0.0002319035 | K2O (%) | MS | Dynamic viscosity (mPa.s) | 6.899311 | 1.724828 | 2.631707 | 0.0002319035 | K+ (mol/kg) | Si4+ (mol/kg) | Dynamic viscosity (mPa.s) | 0.5 | 22.74606 | 7.253936 | 70 | 2.631707 | 0.0002319035 | Dynamic viscosity (mPa.s) | 30 | KOH-KWG | BUT | 2.463544 | -0.1681639 | -6.389915 | 1
7.89489 | 1.973722 | 3.757708 | 0.0005355152 | 3 | K+ (mol/l) | Si4+ (mol/l) | Dynamic viscosity (mPa.s) | 35 | 0.5 | 3.757708 | 0.0005355152 | dry matter (%) | MS | Dynamic viscosity (mPa.s) | 26.53707 | 0.5 | 3.757708 | 0.0005355152 | K2O (%) | MS | Dynamic viscosity (mPa.s) | 8.668366 | 2.167091 | 3.757708 | 0.0005355152 | K+ (mol/kg) | Si4+ (mol/kg) | Dynamic viscosity (mPa.s) | 0.5 | 26.53707 | 8.462925 | 65 | 3.757708 | 0.0005355152 | Dynamic viscosity (mPa.s) | 30 | KOH-KWG | BUT | 3.590922 | -0.1667859 | -4.4385 | 1
9.478573 | 2.369643 | 5.843629 | 0.006712335 | 3 | K+ (mol/l) | Si4+ (mol/l) | Dynamic viscosity (mPa.s) | 40 | 0.5 | 5.843629 | 0.006712335 | dry matter (%) | MS | Dynamic viscosity (mPa.s) | 30.32809 | 0.5 | 5.843629 | 0.006712335 | K2O (%) | MS | Dynamic viscosity (mPa.s) | 10.73226 | 2.683066 | 5.843629 | 0.006712335 | K+ (mol/kg) | Si4+ (mol/kg) | Dynamic viscosity (mPa.s) | 0.5 | 30.32809 | 9.671915 | 60 | 5.843629 | 0.006712335 | Dynamic viscosity (mPa.s) | 30 | KOH-KWG | BUT | 6.015111 | 0.1714826 | 2.934523 | 1
11.20465 | 2.801163 | 10.27887 | 0.04123368 | 3 | K+ (mol/l) | Si4+ (mol/l) | Dynamic viscosity (mPa.s) | 45 | 0.5 | 10.27887 | 0.04123368 | dry matter (%) | MS | Dynamic viscosity (mPa.s) | 34.1191 | 0.5 | 10.27887 | 0.04123368 | K2O (%) | MS | Dynamic viscosity (mPa.s) | 13.17141 | 3.292853 | 10.27887 | 0.04123368 | K+ (mol/kg) | Si4+ (mol/kg) | Dynamic viscosity (mPa.s) | 0.5 | 34.1191 | 10.8809 | 55 | 10.27887 | 0.04123368 | Dynamic viscosity (mPa.s) | 30 | KOH-KWG | BUT | 10.58317 | 0.3043003 | 2.960445 | 1
11.71414 | 2.928534 | 12.95577 | 0.005000153 | 3 | K+ (mol/l) | Si4+ (mol/l) | Dynamic viscosity (mPa.s) | 46.4 | 0.5 | 12.95577 | 0.005000153 | dry matter (%) | MS | Dynamic viscosity (mPa.s) | 35.18058 | 0.5 | 12.95577 | 0.005000153 | K2O (%) | MS | Dynamic viscosity (mPa.s) | 13.93592 | 3.483981 | 12.95577 | 0.005000153 | K+ (mol/kg) | Si4+ (mol/kg) | Dynamic viscosity (mPa.s) | 0.5 | 35.18058 | 11.21942 | 53.6 | 12.95577 | 0.005000153 | Dynamic viscosity (mPa.s) | 30 | KOH-KWG | BUT | 12.38419 | -0.5715789 | -4.41177 | 1
0 | 0 | 0.779011 | 0.002198637 | 4 | K+ (mol/l) | Si4+ (mol/l) | Dynamic viscosity (mPa.s) | 0 | 1 | 0.779011 | 0.002198637 | dry matter (%) | MS | Dynamic viscosity (mPa.s) | 0 | 1 | 0.779011 | 0.002198637 | K2O (%) | MS | Dynamic viscosity (mPa.s) | 0 | 0 | 0.779011 | 0.002198637 | K+ (mol/kg) | Si4+ (mol/kg) | Dynamic viscosity (mPa.s) | 1 | 0 | 0 | 100 | 0.779011 | 0.002198637 | Dynamic viscosity (mPa.s) | 30 | KOH-KWG | BUT | 0.7517945 | -0.02721648 | -3.493722 | 100
0.6756074 | 0.3378037 | 0.8909308 | 0.0001384452 | 4 | K+ (mol/l) | Si4+ (mol/l) | Dynamic viscosity (mPa.s) | 5 | 1 | 0.8909308 | 0.0001384452 | dry matter (%) | MS | Dynamic viscosity (mPa.s) | 3.05284 | 1 | 0.8909308 | 0.0001384452 | K2O (%) | MS | Dynamic viscosity (mPa.s) | 0.6823042 | 0.3411521 | 0.8909308 | 0.0001384452 | K+ (mol/kg) | Si4+ (mol/kg) | Dynamic viscosity (mPa.s) | 1 | 3.05284 | 1.94716 | 95 | 0.8909308 | 0.0001384452 | Dynamic viscosity (mPa.s) | 30 | KOH-KWG | BUT | 0.7215245 | -0.1694063 | -19.01453 | 1
1.414381 | 0.7071904 | 1.040219 | 5.759997e-05 | 4 | K+ (mol/l) | Si4+ (mol/l) | Dynamic viscosity (mPa.s) | 10 | 1 | 1.040219 | 5.759997e-05 | dry matter (%) | MS | Dynamic viscosity (mPa.s) | 6.105681 | 1 | 1.040219 | 5.759997e-05 | K2O (%) | MS | Dynamic viscosity (mPa.s) | 1.44042 | 0.72021 | 1.040219 | 5.759997e-05 | K+ (mol/kg) | Si4+ (mol/kg) | Dynamic viscosity (mPa.s) | 1 | 6.105681 | 3.894319 | 90 | 1.040219 | 5.759997e-05 | Dynamic viscosity (mPa.s) | 30 | KOH-KWG | BUT | 1.0465725 | 0.006353229 | 0.6107587 | 1
2.222018 | 1.111009 | 1.248572 | 4.546793e-05 | 4 | K+ (mol/l) | Si4+ (mol/l) | Dynamic viscosity (mPa.s) | 15 | 1 | 1.248572 | 4.546793e-05 | dry matter (%) | MS | Dynamic viscosity (mPa.s) | 9.158521 | 1 | 1.248572 | 4.546793e-05 | K2O (%) | MS | Dynamic viscosity (mPa.s) | 2.287726 | 1.143863 | 1.248572 | 4.546793e-05 | K+ (mol/kg) | Si4+ (mol/kg) | Dynamic viscosity (mPa.s) | 1 | 9.158521 | 5.841479 | 85 | 1.248572 | 4.546793e-05 | Dynamic viscosity (mPa.s) | 30 | KOH-KWG | BUT | 1.409861 | 0.1612892 | 12.9179 | 1
3.1167 | 1.55835 | 1.578902 | 0.0002816579 | 4 | K+ (mol/l) | Si4+ (mol/l) | Dynamic viscosity (mPa.s) | 20 | 1 | 1.578902 | 0.0002816579 | dry matter (%) | MS | Dynamic viscosity (mPa.s) | 12.21136 | 1 | 1.578902 | 0.0002816579 | K2O (%) | MS | Dynamic viscosity (mPa.s) | 3.240945 | 1.620472 | 1.578902 | 0.0002816579 | K+ (mol/kg) | Si4+ (mol/kg) | Dynamic viscosity (mPa.s) | 1 | 12.21136 | 7.788639 | 80 | 1.578902 | 0.0002816579 | Dynamic viscosity (mPa.s) | 30 | KOH-KWG | BUT | 1.6950725 | 0.1161701 | 7.357652 | 1
4.074111 | 2.037055 | 2.015122 | 0.0002458084 | 4 | K+ (mol/l) | Si4+ (mol/l) | Dynamic viscosity (mPa.s) | 25 | 1 | 2.015122 | 0.0002458084 | dry matter (%) | MS | Dynamic viscosity (mPa.s) | 15.2642 | 1 | 2.015122 | 0.0002458084 | K2O (%) | MS | Dynamic viscosity (mPa.s) | 4.32126 | 2.16063 | 2.015122 | 0.0002458084 | K+ (mol/kg) | Si4+ (mol/kg) | Dynamic viscosity (mPa.s) | 1 | 15.2642 | 9.735798 | 75 | 2.015122 | 0.0002458084 | Dynamic viscosity (mPa.s) | 30 | KOH-KWG | BUT | 1.9866495 | -0.02847248 | -1.412941 | 1
5.136048 | 2.568024 | 2.762566 | 0.0003208973 | 4 | K+ (mol/l) | Si4+ (mol/l) | Dynamic viscosity (mPa.s) | 30 | 1 | 2.762566 | 0.0003208973 | dry matter (%) | MS | Dynamic viscosity (mPa.s) | 18.31704 | 1 | 2.762566 | 0.0003208973 | K2O (%) | MS | Dynamic viscosity (mPa.s) | 5.555905 | 2.777953 | 2.762566 | 0.0003208973 | K+ (mol/kg) | Si4+ (mol/kg) | Dynamic viscosity (mPa.s) | 1 | 18.31704 | 11.68296 | 70 | 2.762566 | 0.0003208973 | Dynamic viscosity (mPa.s) | 30 | KOH-KWG | BUT | 2.5697945 | -0.1927718 | -6.977997 | 1
6.289818 | 3.144909 | 4.004378 | 0.0008982459 | 4 | K+ (mol/l) | Si4+ (mol/l) | Dynamic viscosity (mPa.s) | 35 | 1 | 4.004378 | 0.0008982459 | dry matter (%) | MS | Dynamic viscosity (mPa.s) | 21.36988 | 1 | 4.004378 | 0.0008982459 | K2O (%) | MS | Dynamic viscosity (mPa.s) | 6.980496 | 3.490248 | 4.004378 | 0.0008982459 | K+ (mol/kg) | Si4+ (mol/kg) | Dynamic viscosity (mPa.s) | 1 | 21.36988 | 13.63012 | 65 | 4.004378 | 0.0008982459 | Dynamic viscosity (mPa.s) | 30 | KOH-KWG | BUT | 3.93047 | -0.07390834 | -1.845688 | 1
7.558791 | 3.779395 | 6.402335 | 0.009868998 | 4 | K+ (mol/l) | Si4+ (mol/l) | Dynamic viscosity (mPa.s) | 40 | 1 | 6.402335 | 0.009868998 | dry matter (%) | MS | Dynamic viscosity (mPa.s) | 24.42272 | 1 | 6.402335 | 0.009868998 | K2O (%) | MS | Dynamic viscosity (mPa.s) | 8.642519 | 4.32126 | 6.402335 | 0.009868998 | K+ (mol/kg) | Si4+ (mol/kg) | Dynamic viscosity (mPa.s) | 1 | 24.42272 | 15.57728 | 60 | 6.402335 | 0.009868998 | Dynamic viscosity (mPa.s) | 30 | KOH-KWG | BUT | 6.7553985 | 0.3530632 | 5.5146 | 1
8.942596 | 4.471298 | 12.29345 | 0.01289596 | 4 | K+ (mol/l) | Si4+ (mol/l) | Dynamic viscosity (mPa.s) | 45 | 1 | 12.29345 | 0.01289596 | dry matter (%) | MS | Dynamic viscosity (mPa.s) | 27.47556 | 1 | 12.29345 | 0.01289596 | K2O (%) | MS | Dynamic viscosity (mPa.s) | 10.60673 | 5.303364 | 12.29345 | 0.01289596 | K+ (mol/kg) | Si4+ (mol/kg) | Dynamic viscosity (mPa.s) | 1 | 27.47556 | 17.52444 | 55 | 12.29345 | 0.01289596 | Dynamic viscosity (mPa.s) | 30 | KOH-KWG | BUT | 11.9320625 | -0.3613844 | -2.939651 | 1
0 | 0 | 0.779011 | 0.002198637 | 5 | K+ (mol/l) | Si4+ (mol/l) | Dynamic viscosity (mPa.s) | 0 | 1.5 | 0.779011 | 0.002198637 | dry matter (%) | MS | Dynamic viscosity (mPa.s) | 0 | 1.5 | 0.779011 | 0.002198637 | K2O (%) | MS | Dynamic viscosity (mPa.s) | 0 | 0 | 0.779011 | 0.002198637 | K+ (mol/kg) | Si4+ (mol/kg) | Dynamic viscosity (mPa.s) | 1.5 | 0 | 0 | 100 | 0.779011 | 0.002198637 | Dynamic viscosity (mPa.s) | 30 | KOH-KWG | BUT | 0.7821075 | 0.003096487 | 0.3974895 | 100
0.5644599 | 0.423345 | 0.8898915 | 0.0001154034 | 5 | K+ (mol/l) | Si4+ (mol/l) | Dynamic viscosity (mPa.s) | 5 | 1.5 | 0.8898915 | 0.0001154034 | dry matter (%) | MS | Dynamic viscosity (mPa.s) | 2.555285 | 1.5 | 0.8898915 | 0.0001154034 | K2O (%) | MS | Dynamic viscosity (mPa.s) | 0.5711016 | 0.4283262 | 0.8898915 | 0.0001154034 | K+ (mol/kg) | Si4+ (mol/kg) | Dynamic viscosity (mPa.s) | 1.5 | 2.555285 | 2.444715 | 95 | 0.8898915 | 0.0001154034 | Dynamic viscosity (mPa.s) | 30 | KOH-KWG | BUT | 0.7716823 | -0.1182091 | -13.28355 | 1
1.178449 | 0.8838367 | 1.036448 | 1.146297e-05 | 5 | K+ (mol/l) | Si4+ (mol/l) | Dynamic viscosity (mPa.s) | 10 | 1.5 | 1.036448 | 1.146297e-05 | dry matter (%) | MS | Dynamic viscosity (mPa.s) | 5.110571 | 1.5 | 1.036448 | 1.146297e-05 | K2O (%) | MS | Dynamic viscosity (mPa.s) | 1.205659 | 0.9042442 | 1.036448 | 1.146297e-05 | K+ (mol/kg) | Si4+ (mol/kg) | Dynamic viscosity (mPa.s) | 1.5 | 5.110571 | 4.889429 | 90 | 1.036448 | 1.146297e-05 | Dynamic viscosity (mPa.s) | 30 | KOH-KWG | BUT | 1.058203 | 0.02175544 | 2.099038 | 1
1.847517 | 1.385638 | 1.243169 | 5.689923e-05 | 5 | K+ (mol/l) | Si4+ (mol/l) | Dynamic viscosity (mPa.s) | 15 | 1.5 | 1.243169 | 5.689923e-05 | dry matter (%) | MS | Dynamic viscosity (mPa.s) | 7.665856 | 1.5 | 1.243169 | 5.689923e-05 | K2O (%) | MS | Dynamic viscosity (mPa.s) | 1.91487 | 1.436152 | 1.243169 | 5.689923e-05 | K+ (mol/kg) | Si4+ (mol/kg) | Dynamic viscosity (mPa.s) | 1.5 | 7.665856 | 7.334144 | 85 | 1.243169 | 5.689923e-05 | Dynamic viscosity (mPa.s) | 30 | KOH-KWG | BUT | 1.365014 | 0.1218452 | 9.801177 | 1
2.576998 | 1.932749 | 1.545145 | 2.258219e-05 | 5 | K+ (mol/l) | Si4+ (mol/l) | Dynamic viscosity (mPa.s) | 20 | 1.5 | 1.545145 | 2.258219e-05 | dry matter (%) | MS | Dynamic viscosity (mPa.s) | 10.22114 | 1.5 | 1.545145 | 2.258219e-05 | K2O (%) | MS | Dynamic viscosity (mPa.s) | 2.712732 | 2.034549 | 1.545145 | 2.258219e-05 | K+ (mol/kg) | Si4+ (mol/kg) | Dynamic viscosity (mPa.s) | 1.5 | 10.22114 | 9.778858 | 80 | 1.545145 | 2.258219e-05 | Dynamic viscosity (mPa.s) | 30 | KOH-KWG | BUT | 1.616219 | 0.07107349 | 4.599794 | 1
3.374097 | 2.530572 | 2.018381 | 0.009437902 | 5 | K+ (mol/l) | Si4+ (mol/l) | Dynamic viscosity (mPa.s) | 25 | 1.5 | 2.018381 | 0.009437902 | dry matter (%) | MS | Dynamic viscosity (mPa.s) | 12.77643 | 1.5 | 2.018381 | 0.009437902 | K2O (%) | MS | Dynamic viscosity (mPa.s) | 3.616977 | 2.712732 | 2.018381 | 0.009437902 | K+ (mol/kg) | Si4+ (mol/kg) | Dynamic viscosity (mPa.s) | 1.5 | 12.77643 | 12.22357 | 75 | 2.018381 | 0.009437902 | Dynamic viscosity (mPa.s) | 30 | KOH-KWG | BUT | 1.936681 | -0.08170084 | -4.04784 | 1
4.244591 | 3.183443 | 2.788871 | 0.001564218 | 5 | K+ (mol/l) | Si4+ (mol/l) | Dynamic viscosity (mPa.s) | 30 | 1.5 | 2.788871 | 0.001564218 | dry matter (%) | MS | Dynamic viscosity (mPa.s) | 15.33171 | 1.5 | 2.788871 | 0.001564218 | K2O (%) | MS | Dynamic viscosity (mPa.s) | 4.650399 | 3.487799 | 2.788871 | 0.001564218 | K+ (mol/kg) | Si4+ (mol/kg) | Dynamic viscosity (mPa.s) | 1.5 | 15.33171 | 14.66829 | 70 | 2.788871 | 0.001564218 | Dynamic viscosity (mPa.s) | 30 | KOH-KWG | BUT | 2.652024 | -0.1368473 | -4.906907 | 1
5.196128 | 3.897096 | 4.138301 | 0.003603017 | 5 | K+ (mol/l) | Si4+ (mol/l) | Dynamic viscosity (mPa.s) | 35 | 1.5 | 4.138301 | 0.003603017 | dry matter (%) | MS | Dynamic viscosity (mPa.s) | 17.887 | 1.5 | 4.138301 | 0.003603017 | K2O (%) | MS | Dynamic viscosity (mPa.s) | 5.842808 | 4.382106 | 4.138301 | 0.003603017 | K+ (mol/kg) | Si4+ (mol/kg) | Dynamic viscosity (mPa.s) | 1.5 | 17.887 | 17.113 | 65 | 4.138301 | 0.003603017 | Dynamic viscosity (mPa.s) | 30 | KOH-KWG | BUT | 4.288631 | 0.15033 | 3.632649 | 1
6.232492 | 4.674369 | 7.25565 | 0.0112678 | 5 | K+ (mol/l) | Si4+ (mol/l) | Dynamic viscosity (mPa.s) | 40 | 1.5 | 7.25565 | 0.0112678 | dry matter (%) | MS | Dynamic viscosity (mPa.s) | 20.44228 | 1.5 | 7.25565 | 0.0112678 | K2O (%) | MS | Dynamic viscosity (mPa.s) | 7.233953 | 5.425465 | 7.25565 | 0.0112678 | K+ (mol/kg) | Si4+ (mol/kg) | Dynamic viscosity (mPa.s) | 1.5 | 20.44228 | 19.55772 | 60 | 7.25565 | 0.0112678 | Dynamic viscosity (mPa.s) | 30 | KOH-KWG | BUT | 7.573648 | 0.3179982 | 4.382767 | 1
7.375307 | 5.53148 | 13.40063 | 0.04491486 | 5 | K+ (mol/l) | Si4+ (mol/l) | Dynamic viscosity (mPa.s) | 45 | 1.5 | 13.40063 | 0.04491486 | dry matter (%) | MS | Dynamic viscosity (mPa.s) | 22.99757 | 1.5 | 13.40063 | 0.04491486 | K2O (%) | MS | Dynamic viscosity (mPa.s) | 8.878034 | 6.658525 | 13.40063 | 0.04491486 | K+ (mol/kg) | Si4+ (mol/kg) | Dynamic viscosity (mPa.s) | 1.5 | 22.99757 | 22.00243 | 55 | 13.40063 | 0.04491486 | Dynamic viscosity (mPa.s) | 30 | KOH-KWG | BUT | 13.43498 | 0.0343467 | 0.2563066 | 1
0 | 0 | 0.779011 | 0.002198637 | 6 | K+ (mol/l) | Si4+ (mol/l) | Dynamic viscosity (mPa.s) | 0 | 1.887 | 0.779011 | 0.002198637 | dry matter (%) | MS | Dynamic viscosity (mPa.s) | 0 | 1.887 | 0.779011 | 0.002198637 | K2O (%) | MS | Dynamic viscosity (mPa.s) | 0 | 0 | 0.779011 | 0.002198637 | K+ (mol/kg) | Si4+ (mol/kg) | Dynamic viscosity (mPa.s) | 1.887 | 0 | 0 | 100 | 0.779011 | 0.002198637 | Dynamic viscosity (mPa.s) | 30 | KOH-KWG | BUT | 0.8251743 | 0.04616333 | 5.925889 | 100
0.5005614 | 0.4722796 | 0.8739778 | 0.0008079883 | 6 | K+ (mol/l) | Si4+ (mol/l) | Dynamic viscosity (mPa.s) | 5 | 1.887 | 0.8739778 | 0.0008079883 | dry matter (%) | MS | Dynamic viscosity (mPa.s) | 2.269051 | 1.887 | 0.8739778 | 0.0008079883 | K2O (%) | MS | Dynamic viscosity (mPa.s) | 0.5071287 | 0.4784759 | 0.8739778 | 0.0008079883 | K+ (mol/kg) | Si4+ (mol/kg) | Dynamic viscosity (mPa.s) | 1.887 | 2.269051 | 2.730949 | 95 | 0.8739778 | 0.0008079883 | Dynamic viscosity (mPa.s) | 30 | KOH-KWG | BUT | 0.8067165 | -0.06726135 | -7.696002 | 1
1.042835 | 0.9839144 | 1.019854 | 0.0006193436 | 6 | K+ (mol/l) | Si4+ (mol/l) | Dynamic viscosity (mPa.s) | 10 | 1.887 | 1.019854 | 0.0006193436 | dry matter (%) | MS | Dynamic viscosity (mPa.s) | 4.538102 | 1.887 | 1.019854 | 0.0006193436 | K2O (%) | MS | Dynamic viscosity (mPa.s) | 1.070605 | 1.010116 | 1.019854 | 0.0006193436 | K+ (mol/kg) | Si4+ (mol/kg) | Dynamic viscosity (mPa.s) | 1.887 | 4.538102 | 5.461898 | 90 | 1.019854 | 0.0006193436 | Dynamic viscosity (mPa.s) | 30 | KOH-KWG | BUT | 1.051499 | 0.03164533 | 3.102929 | 1
1.634241 | 1.541907 | 1.223075 | 0.0006035243 | 6 | K+ (mol/l) | Si4+ (mol/l) | Dynamic viscosity (mPa.s) | 15 | 1.887 | 1.223075 | 0.0006035243 | dry matter (%) | MS | Dynamic viscosity (mPa.s) | 6.807153 | 1.887 | 1.223075 | 0.0006035243 | K2O (%) | MS | Dynamic viscosity (mPa.s) | 1.700373 | 1.604302 | 1.223075 | 0.0006035243 | K+ (mol/kg) | Si4+ (mol/kg) | Dynamic viscosity (mPa.s) | 1.887 | 6.807153 | 8.192847 | 85 | 1.223075 | 0.0006035243 | Dynamic viscosity (mPa.s) | 30 | KOH-KWG | BUT | 1.314151 | 0.09107627 | 7.446499 | 1
2.276133 | 2.147531 | 1.518874 | 0.0003503565 | 6 | K+ (mol/l) | Si4+ (mol/l) | Dynamic viscosity (mPa.s) | 20 | 1.887 | 1.518874 | 0.0003503565 | dry matter (%) | MS | Dynamic viscosity (mPa.s) | 9.076204 | 1.887 | 1.518874 | 0.0003503565 | K2O (%) | MS | Dynamic viscosity (mPa.s) | 2.408861 | 2.272761 | 1.518874 | 0.0003503565 | K+ (mol/kg) | Si4+ (mol/kg) | Dynamic viscosity (mPa.s) | 1.887 | 9.076204 | 10.9238 | 80 | 1.518874 | 0.0003503565 | Dynamic viscosity (mPa.s) | 30 | KOH-KWG | BUT | 1.550064 | 0.03118919 | 2.053441 | 1
2.976461 | 2.808291 | 1.983901 | 0 | 6 | K+ (mol/l) | Si4+ (mol/l) | Dynamic viscosity (mPa.s) | 25 | 1.887 | 1.983901 | 0 | dry matter (%) | MS | Dynamic viscosity (mPa.s) | 11.34525 | 1.887 | 1.983901 | 0 | K2O (%) | MS | Dynamic viscosity (mPa.s) | 3.211815 | 3.030347 | 1.983901 | 0 | K+ (mol/kg) | Si4+ (mol/kg) | Dynamic viscosity (mPa.s) | 1.887 | 11.34525 | 13.65475 | 75 | 1.983901 | 0 | Dynamic viscosity (mPa.s) | 30 | KOH-KWG | BUT | 1.915386 | -0.06851598 | -3.453598 | 1
3.73967 | 3.528379 | 2.754487 | 0.0003777745 | 6 | K+ (mol/l) | Si4+ (mol/l) | Dynamic viscosity (mPa.s) | 30 | 1.887 | 2.754487 | 0.0003777745 | dry matter (%) | MS | Dynamic viscosity (mPa.s) | 13.61431 | 1.887 | 2.754487 | 0.0003777745 | K2O (%) | MS | Dynamic viscosity (mPa.s) | 4.129476 | 3.896161 | 2.754487 | 0.0003777745 | K+ (mol/kg) | Si4+ (mol/kg) | Dynamic viscosity (mPa.s) | 1.887 | 13.61431 | 16.38569 | 70 | 2.754487 | 0.0003777745 | Dynamic viscosity (mPa.s) | 30 | KOH-KWG | BUT | 2.767027 | 0.01254016 | 0.4552631 | 1
0 | 0 | 0.779011 | 0.002198637 | 7 | K+ (mol/l) | Si4+ (mol/l) | Dynamic viscosity (mPa.s) | 0 | 2 | 0.779011 | 0.002198637 | dry matter (%) | MS | Dynamic viscosity (mPa.s) | 0 | 2 | 0.779011 | 0.002198637 | K2O (%) | MS | Dynamic viscosity (mPa.s) | 0 | 0 | 0.779011 | 0.002198637 | K+ (mol/kg) | Si4+ (mol/kg) | Dynamic viscosity (mPa.s) | 2 | 0 | 0 | 100 | 0.779011 | 0.002198637 | Dynamic viscosity (mPa.s) | 30 | KOH-KWG | BUT | 0.837932 | 0.05892102 | 7.563567 | 100
0.4842342 | 0.4842342 | 0.8727034 | 0.000115444 | 7 | K+ (mol/l) | Si4+ (mol/l) | Dynamic viscosity (mPa.s) | 5 | 2 | 0.8727034 | 0.000115444 | dry matter (%) | MS | Dynamic viscosity (mPa.s) | 2.197186 | 2 | 0.8727034 | 0.000115444 | K2O (%) | MS | Dynamic viscosity (mPa.s) | 0.491067 | 0.491067 | 0.8727034 | 0.000115444 | K+ (mol/kg) | Si4+ (mol/kg) | Dynamic viscosity (mPa.s) | 2 | 2.197186 | 2.802814 | 95 | 0.8727034 | 0.000115444 | Dynamic viscosity (mPa.s) | 30 | KOH-KWG | BUT | 0.8151985 | -0.05750488 | -6.589282 | 1
1.009703 | 1.009703 | 1.021735 | 0.0001376342 | 7 | K+ (mol/l) | Si4+ (mol/l) | Dynamic viscosity (mPa.s) | 10 | 2 | 1.021735 | 0.0001376342 | dry matter (%) | MS | Dynamic viscosity (mPa.s) | 4.394372 | 2 | 1.021735 | 0.0001376342 | K2O (%) | MS | Dynamic viscosity (mPa.s) | 1.036697 | 1.036697 | 1.021735 | 0.0001376342 | K+ (mol/kg) | Si4+ (mol/kg) | Dynamic viscosity (mPa.s) | 2 | 4.394372 | 5.605628 | 90 | 1.021735 | 0.0001376342 | Dynamic viscosity (mPa.s) | 30 | KOH-KWG | BUT | 1.047752 | 0.02601652 | 2.546306 | 1
1.580124 | 1.580124 | 1.224889 | 0.0005695058 | 7 | K+ (mol/l) | Si4+ (mol/l) | Dynamic viscosity (mPa.s) | 15 | 2 | 1.224889 | 0.0005695058 | dry matter (%) | MS | Dynamic viscosity (mPa.s) | 6.591558 | 2 | 1.224889 | 0.0005695058 | K2O (%) | MS | Dynamic viscosity (mPa.s) | 1.646519 | 1.646519 | 1.224889 | 0.0005695058 | K+ (mol/kg) | Si4+ (mol/kg) | Dynamic viscosity (mPa.s) | 2 | 6.591558 | 8.408442 | 85 | 1.224889 | 0.0005695058 | Dynamic viscosity (mPa.s) | 30 | KOH-KWG | BUT | 1.2993575 | 0.0744687 | 6.07963 | 1
2.200321 | 2.200321 | 1.524294 | 4.522084e-05 | 7 | K+ (mol/l) | Si4+ (mol/l) | Dynamic viscosity (mPa.s) | 20 | 2 | 1.524294 | 4.522084e-05 | dry matter (%) | MS | Dynamic viscosity (mPa.s) | 8.788744 | 2 | 1.524294 | 4.522084e-05 | K2O (%) | MS | Dynamic viscosity (mPa.s) | 2.332568 | 2.332568 | 1.524294 | 4.522084e-05 | K+ (mol/kg) | Si4+ (mol/kg) | Dynamic viscosity (mPa.s) | 2 | 8.788744 | 11.21126 | 80 | 1.524294 | 4.522084e-05 | Dynamic viscosity (mPa.s) | 30 | KOH-KWG | BUT | 1.53454 | 0.01024579 | 0.6721663 | 1
2.877584 | 2.877584 | 2.002205 | 0.0004036607 | 7 | K+ (mol/l) | Si4+ (mol/l) | Dynamic viscosity (mPa.s) | 25 | 2 | 2.002205 | 0.0004036607 | dry matter (%) | MS | Dynamic viscosity (mPa.s) | 10.98593 | 2 | 2.002205 | 0.0004036607 | K2O (%) | MS | Dynamic viscosity (mPa.s) | 3.110091 | 3.110091 | 2.002205 | 0.0004036607 | K+ (mol/kg) | Si4+ (mol/kg) | Dynamic viscosity (mPa.s) | 2 | 10.98593 | 14.01407 | 75 | 2.002205 | 0.0004036607 | Dynamic viscosity (mPa.s) | 30 | KOH-KWG | BUT | 1.9185845 | -0.08362046 | -4.176418 | 1
3.613503 | 3.613503 | 2.809707 | 0.02607741 | 7 | K+ (mol/l) | Si4+ (mol/l) | Dynamic viscosity (mPa.s) | 30 | 2 | 2.809707 | 0.02607741 | dry matter (%) | MS | Dynamic viscosity (mPa.s) | 13.18312 | 2 | 2.809707 | 0.02607741 | K2O (%) | MS | Dynamic viscosity (mPa.s) | 3.998688 | 3.998688 | 2.809707 | 0.02607741 | K+ (mol/kg) | Si4+ (mol/kg) | Dynamic viscosity (mPa.s) | 2 | 13.18312 | 16.81688 | 70 | 2.809707 | 0.02607741 | Dynamic viscosity (mPa.s) | 30 | KOH-KWG | BUT | 2.817536 | 0.007828839 | 0.2786354 | 1
0 | 0 | 0.779011 | 0.002198637 | 8 | K+ (mol/l) | Si4+ (mol/l) | Dynamic viscosity (mPa.s) | 0 | 2.5 | 0.779011 | 0.002198637 | dry matter (%) | MS | Dynamic viscosity (mPa.s) | 0 | 2.5 | 0.779011 | 0.002198637 | K2O (%) | MS | Dynamic viscosity (mPa.s) | 0 | 0 | 0.779011 | 0.002198637 | K+ (mol/kg) | Si4+ (mol/kg) | Dynamic viscosity (mPa.s) | 2.5 | 0 | 0 | 100 | 0.779011 | 0.002198637 | Dynamic viscosity (mPa.s) | 30 | KOH-KWG | BUT | 0.8811617 | 0.1021507 | 13.11288 | 100
0.4241866 | 0.5302332 | 0.8723951 | 0.001570336 | 8 | K+ (mol/l) | Si4+ (mol/l) | Dynamic viscosity (mPa.s) | 5 | 2.5 | 0.8723951 | 0.001570336 | dry matter (%) | MS | Dynamic viscosity (mPa.s) | 1.927118 | 2.5 | 0.8723951 | 0.001570336 | K2O (%) | MS | Dynamic viscosity (mPa.s) | 0.4307074 | 0.5383842 | 0.8723951 | 0.001570336 | K+ (mol/kg) | Si4+ (mol/kg) | Dynamic viscosity (mPa.s) | 2.5 | 1.927118 | 3.072882 | 95 | 0.8723951 | 0.001570336 | Dynamic viscosity (mPa.s) | 30 | KOH-KWG | BUT | 0.8394542 | -0.03294088 | -3.775913 | 1
0.88303 | 1.103788 | 1.024456 | 0.0007688128 | 8 | K+ (mol/l) | Si4+ (mol/l) | Dynamic viscosity (mPa.s) | 10 | 2.5 | 1.024456 | 0.0007688128 | dry matter (%) | MS | Dynamic viscosity (mPa.s) | 3.854237 | 2.5 | 1.024456 | 0.0007688128 | K2O (%) | MS | Dynamic viscosity (mPa.s) | 0.9092711 | 1.136589 | 1.024456 | 0.0007688128 | K+ (mol/kg) | Si4+ (mol/kg) | Dynamic viscosity (mPa.s) | 2.5 | 3.854237 | 6.145763 | 90 | 1.024456 | 0.0007688128 | Dynamic viscosity (mPa.s) | 30 | KOH-KWG | BUT | 1.028087 | 0.003631768 | 0.3545071 | 1
1.380422 | 1.725527 | 1.244456 | 0.001014393 | 8 | K+ (mol/l) | Si4+ (mol/l) | Dynamic viscosity (mPa.s) | 15 | 2.5 | 1.244456 | 0.001014393 | dry matter (%) | MS | Dynamic viscosity (mPa.s) | 5.781355 | 2.5 | 1.244456 | 0.001014393 | K2O (%) | MS | Dynamic viscosity (mPa.s) | 1.444136 | 1.805171 | 1.244456 | 0.001014393 | K+ (mol/kg) | Si4+ (mol/kg) | Dynamic viscosity (mPa.s) | 2.5 | 5.781355 | 9.218645 | 85 | 1.244456 | 0.001014393 | Dynamic viscosity (mPa.s) | 30 | KOH-KWG | BUT | 1.251247 | 0.006791559 | 0.5457453 | 1
1.919565 | 2.399456 | 1.581342 | 0.0003621078 | 8 | K+ (mol/l) | Si4+ (mol/l) | Dynamic viscosity (mPa.s) | 20 | 2.5 | 1.581342 | 0.0003621078 | dry matter (%) | MS | Dynamic viscosity (mPa.s) | 7.708473 | 2.5 | 1.581342 | 0.0003621078 | K2O (%) | MS | Dynamic viscosity (mPa.s) | 2.04586 | 2.557325 | 1.581342 | 0.0003621078 | K+ (mol/kg) | Si4+ (mol/kg) | Dynamic viscosity (mPa.s) | 2.5 | 7.708473 | 12.29153 | 80 | 1.581342 | 0.0003621078 | Dynamic viscosity (mPa.s) | 30 | KOH-KWG | BUT | 1.51388 | -0.06746163 | -4.2661 | 1
2.505739 | 3.132173 | 2.144303 | 0.003750095 | 8 | K+ (mol/l) | Si4+ (mol/l) | Dynamic viscosity (mPa.s) | 25 | 2.5 | 2.144303 | 0.003750095 | dry matter (%) | MS | Dynamic viscosity (mPa.s) | 9.635591 | 2.5 | 2.144303 | 0.003750095 | K2O (%) | MS | Dynamic viscosity (mPa.s) | 2.727813 | 3.409767 | 2.144303 | 0.003750095 | K+ (mol/kg) | Si4+ (mol/kg) | Dynamic viscosity (mPa.s) | 2.5 | 9.635591 | 15.36441 | 75 | 2.144303 | 0.003750095 | Dynamic viscosity (mPa.s) | 30 | KOH-KWG | BUT | 2.021693 | -0.1226098 | -5.717935 | 1
3.144233 | 3.930291 | 3.202159 | 0.02460399 | 8 | K+ (mol/l) | Si4+ (mol/l) | Dynamic viscosity (mPa.s) | 30 | 2.5 | 3.202159 | 0.02460399 | dry matter (%) | MS | Dynamic viscosity (mPa.s) | 11.56271 | 2.5 | 3.202159 | 0.02460399 | K2O (%) | MS | Dynamic viscosity (mPa.s) | 3.507189 | 4.383986 | 3.202159 | 0.02460399 | K+ (mol/kg) | Si4+ (mol/kg) | Dynamic viscosity (mPa.s) | 2.5 | 11.56271 | 18.43729 | 70 | 3.202159 | 0.02460399 | Dynamic viscosity (mPa.s) | 30 | KOH-KWG | BUT | 3.181151 | -0.02100822 | -0.6560642 | 1
3.256942 | 4.071177 | 3.485229 | 0.009360054 | 8 | K+ (mol/l) | Si4+ (mol/l) | Dynamic viscosity (mPa.s) | 30.84 | 2.5 | 3.485229 | 0.009360054 | dry matter (%) | MS | Dynamic viscosity (mPa.s) | 11.88647 | 2.5 | 3.485229 | 0.009360054 | K2O (%) | MS | Dynamic viscosity (mPa.s) | 3.64918 | 4.561475 | 3.485229 | 0.009360054 | K+ (mol/kg) | Si4+ (mol/kg) | Dynamic viscosity (mPa.s) | 2.5 | 11.88647 | 18.95353 | 69.16 | 3.485229 | 0.009360054 | Dynamic viscosity (mPa.s) | 30 | KOH-KWG | BUT | 3.479967 | -0.005261314 | -0.1509604 | 1
0 | 0 | 0.779011 | 0.002198637 | 9 | K+ (mol/l) | Si4+ (mol/l) | Dynamic viscosity (mPa.s) | 0 | 3 | 0.779011 | 0.002198637 | dry matter (%) | MS | Dynamic viscosity (mPa.s) | 0 | 3 | 0.779011 | 0.002198637 | K2O (%) | MS | Dynamic viscosity (mPa.s) | 0 | 0 | 0.779011 | 0.002198637 | K+ (mol/kg) | Si4+ (mol/kg) | Dynamic viscosity (mPa.s) | 3 | 0 | 0 | 100 | 0.779011 | 0.002198637 | Dynamic viscosity (mPa.s) | 30 | KOH-KWG | BUT | 0.8812045 | 0.1021935 | 13.11837 | 100
0.3779952 | 0.5669929 | 0.9055539 | 0.003117277 | 9 | K+ (mol/l) | Si4+ (mol/l) | Dynamic viscosity (mPa.s) | 5 | 3 | 0.9055539 | 0.003117277 | dry matter (%) | MS | Dynamic viscosity (mPa.s) | 1.716174 | 3 | 0.9055539 | 0.003117277 | K2O (%) | MS | Dynamic viscosity (mPa.s) | 0.3835618 | 0.5753427 | 0.9055539 | 0.003117277 | K+ (mol/kg) | Si4+ (mol/kg) | Dynamic viscosity (mPa.s) | 3 | 1.716174 | 3.283826 | 95 | 0.9055539 | 0.003117277 | Dynamic viscosity (mPa.s) | 30 | KOH-KWG | BUT | 0.839345 | -0.06620891 | -7.311427 | 1
0.787772 | 1.181658 | 1.084962 | 0.0006882938 | 9 | K+ (mol/l) | Si4+ (mol/l) | Dynamic viscosity (mPa.s) | 10 | 3 | 1.084962 | 0.0006882938 | dry matter (%) | MS | Dynamic viscosity (mPa.s) | 3.432349 | 3 | 1.084962 | 0.0006882938 | K2O (%) | MS | Dynamic viscosity (mPa.s) | 0.8097415 | 1.214612 | 1.084962 | 0.0006882938 | K+ (mol/kg) | Si4+ (mol/kg) | Dynamic viscosity (mPa.s) | 3 | 3.432349 | 6.567651 | 90 | 1.084962 | 0.0006882938 | Dynamic viscosity (mPa.s) | 30 | KOH-KWG | BUT | 1.0195925 | -0.06536917 | -6.025021 | 1
1.232457 | 1.848685 | 1.352051 | 5.696405e-05 | 9 | K+ (mol/l) | Si4+ (mol/l) | Dynamic viscosity (mPa.s) | 15 | 3 | 1.352051 | 5.696405e-05 | dry matter (%) | MS | Dynamic viscosity (mPa.s) | 5.148523 | 3 | 1.352051 | 5.696405e-05 | K2O (%) | MS | Dynamic viscosity (mPa.s) | 1.28606 | 1.92909 | 1.352051 | 5.696405e-05 | K+ (mol/kg) | Si4+ (mol/kg) | Dynamic viscosity (mPa.s) | 3 | 5.148523 | 9.851477 | 85 | 1.352051 | 5.696405e-05 | Dynamic viscosity (mPa.s) | 30 | KOH-KWG | BUT | 1.2665545 | -0.08549697 | -6.323499 | 1
1.716036 | 2.574054 | 1.797798 | 0.001040355 | 9 | K+ (mol/l) | Si4+ (mol/l) | Dynamic viscosity (mPa.s) | 20 | 3 | 1.797798 | 0.001040355 | dry matter (%) | MS | Dynamic viscosity (mPa.s) | 6.864697 | 3 | 1.797798 | 0.001040355 | K2O (%) | MS | Dynamic viscosity (mPa.s) | 1.821918 | 2.732878 | 1.797798 | 0.001040355 | K+ (mol/kg) | Si4+ (mol/kg) | Dynamic viscosity (mPa.s) | 3 | 6.864697 | 13.1353 | 80 | 1.797798 | 0.001040355 | Dynamic viscosity (mPa.s) | 30 | KOH-KWG | BUT | 1.6255985 | -0.1721994 | -9.57835 | 1
2.242927 | 3.364391 | 2.626904 | 0.001043197 | 9 | K+ (mol/l) | Si4+ (mol/l) | Dynamic viscosity (mPa.s) | 25 | 3 | 2.626904 | 0.001043197 | dry matter (%) | MS | Dynamic viscosity (mPa.s) | 8.580871 | 3 | 2.626904 | 0.001043197 | K2O (%) | MS | Dynamic viscosity (mPa.s) | 2.429225 | 3.643837 | 2.626904 | 0.001043197 | K+ (mol/kg) | Si4+ (mol/kg) | Dynamic viscosity (mPa.s) | 3 | 8.580871 | 16.41913 | 75 | 2.626904 | 0.001043197 | Dynamic viscosity (mPa.s) | 30 | KOH-KWG | BUT | 2.342852 | -0.2840521 | -10.81319 | 1
2.860293 | 4.290439 | 4.078682 | 0.02600456 | 9 | K+ (mol/l) | Si4+ (mol/l) | Dynamic viscosity (mPa.s) | 30.63 | 3 | 4.078682 | 0.02600456 | dry matter (%) | MS | Dynamic viscosity (mPa.s) | 10.51328 | 3 | 4.078682 | 0.02600456 | K2O (%) | MS | Dynamic viscosity (mPa.s) | 3.217838 | 4.826757 | 4.078682 | 0.02600456 | K+ (mol/kg) | Si4+ (mol/kg) | Dynamic viscosity (mPa.s) | 3 | 10.51328 | 20.11672 | 69.37 | 4.078682 | 0.02600456 | Dynamic viscosity (mPa.s) | 30 | KOH-KWG | BUT | 4.144484 | 0.06580157 | 1.613305 | 1
0 | 0 | 0.779011 | 0.002198637 | 10 | K+ (mol/l) | Si4+ (mol/l) | Dynamic viscosity (mPa.s) | 0 | 3.5 | 0.779011 | 0.002198637 | dry matter (%) | MS | Dynamic viscosity (mPa.s) | 0 | 3.5 | 0.779011 | 0.002198637 | K2O (%) | MS | Dynamic viscosity (mPa.s) | 0 | 0 | 0.779011 | 0.002198637 | K+ (mol/kg) | Si4+ (mol/kg) | Dynamic viscosity (mPa.s) | 3.5 | 0 | 0 | 100 | 0.779011 | 0.002198637 | Dynamic viscosity (mPa.s) | 30 | KOH-KWG | BUT | 0.8149825 | 0.03597149 | 4.617584 | 100
0.3400564 | 0.5950986 | 0.8798308 | 0.0001616833 | 10 | K+ (mol/l) | Si4+ (mol/l) | Dynamic viscosity (mPa.s) | 5 | 3.5 | 0.8798308 | 0.0001616833 | dry matter (%) | MS | Dynamic viscosity (mPa.s) | 1.546854 | 3.5 | 0.8798308 | 0.0001616833 | K2O (%) | MS | Dynamic viscosity (mPa.s) | 0.3457191 | 0.6050084 | 0.8798308 | 0.0001616833 | K+ (mol/kg) | Si4+ (mol/kg) | Dynamic viscosity (mPa.s) | 3.5 | 1.546854 | 3.453146 | 95 | 0.8798308 | 0.0001616833 | Dynamic viscosity (mPa.s) | 30 | KOH-KWG | BUT | 0.8172806 | -0.0625502 | -7.109344 | 1
0.7070639 | 1.237362 | 1.046697 | 0.002892777 | 10 | K+ (mol/l) | Si4+ (mol/l) | Dynamic viscosity (mPa.s) | 10 | 3.5 | 1.046697 | 0.002892777 | dry matter (%) | MS | Dynamic viscosity (mPa.s) | 3.093709 | 3.5 | 1.046697 | 0.002892777 | K2O (%) | MS | Dynamic viscosity (mPa.s) | 0.7298514 | 1.27724 | 1.046697 | 0.002892777 | K+ (mol/kg) | Si4+ (mol/kg) | Dynamic viscosity (mPa.s) | 3.5 | 3.093709 | 6.906291 | 90 | 1.046697 | 0.002892777 | Dynamic viscosity (mPa.s) | 30 | KOH-KWG | BUT | 1.050165 | 0.003468301 | 0.3313569 | 1
1.104752 | 1.933316 | 1.315804 | 0.003341172 | 10 | K+ (mol/l) | Si4+ (mol/l) | Dynamic viscosity (mPa.s) | 15 | 3.5 | 1.315804 | 0.003341172 | dry matter (%) | MS | Dynamic viscosity (mPa.s) | 4.640563 | 3.5 | 1.315804 | 0.003341172 | K2O (%) | MS | Dynamic viscosity (mPa.s) | 1.159176 | 2.028557 | 1.315804 | 0.003341172 | K+ (mol/kg) | Si4+ (mol/kg) | Dynamic viscosity (mPa.s) | 3.5 | 4.640563 | 10.35944 | 85 | 1.315804 | 0.003341172 | Dynamic viscosity (mPa.s) | 30 | KOH-KWG | BUT | 1.398664 | 0.08286019 | 6.297306 | 1
1.534472 | 2.685327 | 1.755607 | 0.00121167 | 10 | K+ (mol/l) | Si4+ (mol/l) | Dynamic viscosity (mPa.s) | 20 | 3.5 | 1.755607 | 0.00121167 | dry matter (%) | MS | Dynamic viscosity (mPa.s) | 6.187417 | 3.5 | 1.755607 | 0.00121167 | K2O (%) | MS | Dynamic viscosity (mPa.s) | 1.642166 | 2.87379 | 1.755607 | 0.00121167 | K+ (mol/kg) | Si4+ (mol/kg) | Dynamic viscosity (mPa.s) | 3.5 | 6.187417 | 13.81258 | 80 | 1.755607 | 0.00121167 | Dynamic viscosity (mPa.s) | 30 | KOH-KWG | BUT | 1.948567 | 0.1929598 | 10.99106 | 1
1.998343 | 3.4971 | 2.642174 | 0.01025198 | 10 | K+ (mol/l) | Si4+ (mol/l) | Dynamic viscosity (mPa.s) | 25 | 3.5 | 2.642174 | 0.01025198 | dry matter (%) | MS | Dynamic viscosity (mPa.s) | 7.734271 | 3.5 | 2.642174 | 0.01025198 | K2O (%) | MS | Dynamic viscosity (mPa.s) | 2.189554 | 3.83172 | 2.642174 | 0.01025198 | K+ (mol/kg) | Si4+ (mol/kg) | Dynamic viscosity (mPa.s) | 3.5 | 7.734271 | 17.26573 | 75 | 2.642174 | 0.01025198 | Dynamic viscosity (mPa.s) | 30 | KOH-KWG | BUT | 2.986422 | 0.3442482 | 13.02898 | 1
2.50671 | 4.386742 | 4.924483 | 0.01870588 | 10 | K+ (mol/l) | Si4+ (mol/l) | Dynamic viscosity (mPa.s) | 30 | 3.5 | 4.924483 | 0.01870588 | dry matter (%) | MS | Dynamic viscosity (mPa.s) | 9.281126 | 3.5 | 4.924483 | 0.01870588 | K2O (%) | MS | Dynamic viscosity (mPa.s) | 2.815141 | 4.926497 | 4.924483 | 0.01870588 | K+ (mol/kg) | Si4+ (mol/kg) | Dynamic viscosity (mPa.s) | 3.5 | 9.281126 | 20.71887 | 70 | 4.924483 | 0.01870588 | Dynamic viscosity (mPa.s) | 30 | KOH-KWG | BUT | 4.999538 | 0.07505481 | 1.524115 | 1
0 | 0 | 0.779011 | 0.002198637 | 11 | K+ (mol/l) | Si4+ (mol/l) | Dynamic viscosity (mPa.s) | 0 | 3.885 | 0.779011 | 0.002198637 | dry matter (%) | MS | Dynamic viscosity (mPa.s) | 0 | 3.885 | 0.779011 | 0.002198637 | K2O (%) | MS | Dynamic viscosity (mPa.s) | 0 | 0 | 0.779011 | 0.002198637 | K+ (mol/kg) | Si4+ (mol/kg) | Dynamic viscosity (mPa.s) | 3.885 | 0 | 0 | 100 | 0.779011 | 0.002198637 | Dynamic viscosity (mPa.s) | 30 | KOH-KWG | BUT | 0.7087708 | -0.07024021 | -9.016588 | 100
0.3155246 | 0.6129065 | 0.8931535 | 0.000669999 | 11 | K+ (mol/l) | Si4+ (mol/l) | Dynamic viscosity (mPa.s) | 5 | 3.885 | 0.8931535 | 0.000669999 | dry matter (%) | MS | Dynamic viscosity (mPa.s) | 1.437638 | 3.885 | 0.8931535 | 0.000669999 | K2O (%) | MS | Dynamic viscosity (mPa.s) | 0.3213094 | 0.6241436 | 0.8931535 | 0.000669999 | K+ (mol/kg) | Si4+ (mol/kg) | Dynamic viscosity (mPa.s) | 3.885 | 1.437638 | 3.562362 | 95 | 0.8931535 | 0.000669999 | Dynamic viscosity (mPa.s) | 30 | KOH-KWG | BUT | 0.791302 | -0.1018515 | -11.40358 | 1
0.6450171 | 1.252946 | 0.9915663 | 0.0004950561 | 11 | K+ (mol/l) | Si4+ (mol/l) | Dynamic viscosity (mPa.s) | 10 | 3.885 | 0.9915663 | 0.0004950561 | dry matter (%) | MS | Dynamic viscosity (mPa.s) | 2.875276 | 3.885 | 0.9915663 | 0.0004950561 | K2O (%) | MS | Dynamic viscosity (mPa.s) | 0.6783199 | 1.317636 | 0.9915663 | 0.0004950561 | K+ (mol/kg) | Si4+ (mol/kg) | Dynamic viscosity (mPa.s) | 3.885 | 2.875276 | 7.124724 | 90 | 0.9915663 | 0.0004950561 | Dynamic viscosity (mPa.s) | 30 | KOH-KWG | BUT | 1.122337 | 0.1307709 | 13.18831 | 1
|  | chyběl vzorek | chyběl vzorek | 11 | K+ (mol/l) | Si4+ (mol/l) | Dynamic viscosity (mPa.s) | 15 | 3.885 | chyběl vzorek | chyběl vzorek | dry matter (%) | MS | Dynamic viscosity (mPa.s) | 4.312914 | 3.885 | chyběl vzorek | chyběl vzorek | K2O (%) | MS | Dynamic viscosity (mPa.s) | 1.077332 | 2.092717 | chyběl vzorek | chyběl vzorek | K+ (mol/kg) | Si4+ (mol/kg) | Dynamic viscosity (mPa.s) | 3.885 | 4.312914 | 10.68709 | 85 | chyběl vzorek | chyběl vzorek | Dynamic viscosity (mPa.s) | 30 | KOH-KWG | BUT | 1.618029 | #VALUE! | #VALUE! | 1
1.417199 | 2.752909 | 2.121043 | 0.00377503 | 11 | K+ (mol/l) | Si4+ (mol/l) | Dynamic viscosity (mPa.s) | 20 | 3.885 | 2.121043 | 0.00377503 | dry matter (%) | MS | Dynamic viscosity (mPa.s) | 5.750552 | 3.885 | 2.121043 | 0.00377503 | K2O (%) | MS | Dynamic viscosity (mPa.s) | 1.52622 | 2.964682 | 2.121043 | 0.00377503 | K+ (mol/kg) | Si4+ (mol/kg) | Dynamic viscosity (mPa.s) | 3.885 | 5.750552 | 14.24945 | 80 | 2.121043 | 0.00377503 | Dynamic viscosity (mPa.s) | 30 | KOH-KWG | BUT | 2.395292 | 0.2742493 | 12.92993 | 1
1.845673 | 3.58522 | 4.259123 | 0.002138272 | 11 | K+ (mol/l) | Si4+ (mol/l) | Dynamic viscosity (mPa.s) | 25 | 3.885 | 4.259123 | 0.002138272 | dry matter (%) | MS | Dynamic viscosity (mPa.s) | 7.18819 | 3.885 | 4.259123 | 0.002138272 | K2O (%) | MS | Dynamic viscosity (mPa.s) | 2.03496 | 3.952909 | 4.259123 | 0.002138272 | K+ (mol/kg) | Si4+ (mol/kg) | Dynamic viscosity (mPa.s) | 3.885 | 7.18819 | 17.81181 | 75 | 4.259123 | 0.002138272 | Dynamic viscosity (mPa.s) | 30 | KOH-KWG | BUT | 3.771798 | -0.4873258 | -11.44193 | 1
0 | 0 | 7 | – | 1 | K+ (mol/l) | Si4+ (mol/l) | pH | 0 | 0 | 7 | – | dry matter (%) | MS | pH | 0 | 0 | 7 | – | K2O (%) | MS | pH | 0 |  | 7 | – | K+ (mol/kg) | Si4+ (mol/kg) | pH | 0 | 0 | 0 | 100 | 7 | – | pH | 25 | KOH-KWG | BUT
1.116045 | 0 | 14.069 | 0.001414214 | 1 | K+ (mol/l) | Si4+ (mol/l) | pH | 5 | 0 | 14.069 | 0.001414214 | dry matter (%) | MS | pH | 5 | 0 | 14.069 | 0.001414214 | K2O (%) | MS | pH | 1.117491 | 0 | 14.069 | 0.001414214 | K+ (mol/kg) | Si4+ (mol/kg) | pH | 0 | 5 | 0 | 95 | 14.069 | 0.001414214 | pH | 25 | KOH-KWG | BUT
2.349771 | 0 | 14.4625 | 0.0007071068 | 1 | K+ (mol/l) | Si4+ (mol/l) | pH | 10 | 0 | 14.4625 | 0.0007071068 | dry matter (%) | MS | pH | 10 | 0 | 14.4625 | 0.0007071068 | K2O (%) | MS | pH | 2.359147 | 0 | 14.4625 | 0.0007071068 | K+ (mol/kg) | Si4+ (mol/kg) | pH | 0 | 10 | 0 | 90 | 14.4625 | 0.0007071068 | pH | 25 | KOH-KWG | BUT
3.707928 | 0 | 14.7845 | 0.0007071068 | 1 | K+ (mol/l) | Si4+ (mol/l) | pH | 15 | 0 | 14.7845 | 0.0007071068 | dry matter (%) | MS | pH | 15 | 0 | 14.7845 | 0.0007071068 | K2O (%) | MS | pH | 3.746881 | 0 | 14.7845 | 0.0007071068 | K+ (mol/kg) | Si4+ (mol/kg) | pH | 0 | 15 | 0 | 85 | 14.7845 | 0.0007071068 | pH | 25 | KOH-KWG | BUT
5.197864 | 0 | 15.0905 | 0.003535534 | 1 | K+ (mol/l) | Si4+ (mol/l) | pH | 20 | 0 | 15.0905 | 0.003535534 | dry matter (%) | MS | pH | 20 | 0 | 15.0905 | 0.003535534 | K2O (%) | MS | pH | 5.308081 | 0 | 15.0905 | 0.003535534 | K+ (mol/kg) | Si4+ (mol/kg) | pH | 0 | 20 | 0 | 80 | 15.0905 | 0.003535534 | pH | 25 | KOH-KWG | BUT
6.823724 | 0 | 15.424 | 0.007071068 | 1 | K+ (mol/l) | Si4+ (mol/l) | pH | 25 | 0 | 15.424 | 0.007071068 | dry matter (%) | MS | pH | 25 | 0 | 15.424 | 0.007071068 | K2O (%) | MS | pH | 7.077441 | 0 | 15.424 | 0.007071068 | K+ (mol/kg) | Si4+ (mol/kg) | pH | 0 | 25 | 0 | 75 | 15.424 | 0.007071068 | pH | 25 | KOH-KWG | BUT
8.611799 | 0 | 15.8 | 0.002828427 | 1 | K+ (mol/l) | Si4+ (mol/l) | pH | 30 | 0 | 15.8 | 0.002828427 | dry matter (%) | MS | pH | 30 | 0 | 15.8 | 0.002828427 | K2O (%) | MS | pH | 9.099567 | 0 | 15.8 | 0.002828427 | K+ (mol/kg) | Si4+ (mol/kg) | pH | 0 | 30 | 0 | 70 | 15.8 | 0.002828427 | pH | 25 | KOH-KWG | BUT
10.51795 | 0 | 16.313 | 0.002828427 | 1 | K+ (mol/l) | Si4+ (mol/l) | pH | 35 | 0 | 16.313 | 0.002828427 | dry matter (%) | MS | pH | 35 | 0 | 16.313 | 0.002828427 | K2O (%) | MS | pH | 11.43279 | 0 | 16.313 | 0.002828427 | K+ (mol/kg) | Si4+ (mol/kg) | pH | 0 | 35 | 0 | 65 | 16.313 | 0.002828427 | pH | 25 | KOH-KWG | BUT
12.60444 | 0 | 16.6955 | 0.003535534 | 1 | K+ (mol/l) | Si4+ (mol/l) | pH | 40 | 0 | 16.6955 | 0.003535534 | dry matter (%) | MS | pH | 40 | 0 | 16.6955 | 0.003535534 | K2O (%) | MS | pH | 14.15488 | 0 | 16.6955 | 0.003535534 | K+ (mol/kg) | Si4+ (mol/kg) | pH | 0 | 40 | 0 | 60 | 16.6955 | 0.003535534 | pH | 25 | KOH-KWG | BUT
13.51354 | 0 | 16.866 | 0.001414214 | 1 | K+ (mol/l) | Si4+ (mol/l) | pH | 42.07 | 0 | 16.866 | 0.001414214 | dry matter (%) | MS | pH | 42.07 | 0 | 16.866 | 0.001414214 | K2O (%) | MS | pH | 15.41937 | 0 | 16.866 | 0.001414214 | K+ (mol/kg) | Si4+ (mol/kg) | pH | 0 | 42.07 | 0 | 57.93 | 16.866 | 0.001414214 | pH | 25 | KOH-KWG | BUT
0 | 0 | 7 | – | 2 | K+ (mol/l) | Si4+ (mol/l) | pH | 0 | 0.1 | 7 | – | dry matter (%) | MS | pH | 0 | 0.1 | 7 | – | K2O (%) | MS | pH | 0 | 0 | 7 | – | K+ (mol/kg) | Si4+ (mol/kg) | pH | 0.1 | 0 | 0 | 100 | 7 | – | pH | 25 | KOH-KWG | BUT
1.048351 | 0.05241757 | 14.0055 | 0.0007071068 | 2 | K+ (mol/l) | Si4+ (mol/l) | pH | 5 | 0.1 | 14.0055 | 0.0007071068 | dry matter (%) | MS | pH | 4.700212 | 0.1 | 14.0055 | 0.0007071068 | K2O (%) | MS | pH | 1.050489 | 0.05252443 | 14.0055 | 0.0007071068 | K+ (mol/kg) | Si4+ (mol/kg) | pH | 0.1 | 4.700212 | 0.2997884 | 95 | 14.0055 | 0.0007071068 | pH | 25 | KOH-KWG | BUT
2.20612 | 0.110306 | 14.384 | 0.001414214 | 2 | K+ (mol/l) | Si4+ (mol/l) | pH | 10 | 0.1 | 14.384 | 0.001414214 | dry matter (%) | MS | pH | 9.400423 | 0.1 | 14.384 | 0.001414214 | K2O (%) | MS | pH | 2.217698 | 0.1108849 | 14.384 | 0.001414214 | K+ (mol/kg) | Si4+ (mol/kg) | pH | 0.1 | 9.400423 | 0.5995769 | 90 | 14.384 | 0.001414214 | pH | 25 | KOH-KWG | BUT
3.478768 | 0.1739384 | 14.685 | 0.004242641 | 2 | K+ (mol/l) | Si4+ (mol/l) | pH | 15 | 0.1 | 14.685 | 0.004242641 | dry matter (%) | MS | pH | 14.10063 | 0.1 | 14.685 | 0.004242641 | K2O (%) | MS | pH | 3.522226 | 0.1761113 | 14.685 | 0.004242641 | K+ (mol/kg) | Si4+ (mol/kg) | pH | 0.1 | 14.10063 | 0.8993653 | 85 | 14.685 | 0.004242641 | pH | 25 | KOH-KWG | BUT
4.876472 | 0.2438236 | 14.987 | 0.001414214 | 2 | K+ (mol/l) | Si4+ (mol/l) | pH | 20 | 0.1 | 14.987 | 0.001414214 | dry matter (%) | MS | pH | 18.80085 | 0.1 | 14.987 | 0.001414214 | K2O (%) | MS | pH | 4.989821 | 0.249491 | 14.987 | 0.001414214 | K+ (mol/kg) | Si4+ (mol/kg) | pH | 0.1 | 18.80085 | 1.199154 | 80 | 14.987 | 0.001414214 | pH | 25 | KOH-KWG | BUT
6.39942 | 0.319971 | 15.3005 | 0.006363961 | 2 | K+ (mol/l) | Si4+ (mol/l) | pH | 25 | 0.1 | 15.3005 | 0.006363961 | dry matter (%) | MS | pH | 23.50106 | 0.1 | 15.3005 | 0.006363961 | K2O (%) | MS | pH | 6.653094 | 0.3326547 | 15.3005 | 0.006363961 | K+ (mol/kg) | Si4+ (mol/kg) | pH | 0.1 | 23.50106 | 1.498942 | 75 | 15.3005 | 0.006363961 | pH | 25 | KOH-KWG | BUT
8.062552 | 0.4031276 | 15.6245 | 0.0007071068 | 2 | K+ (mol/l) | Si4+ (mol/l) | pH | 30 | 0.1 | 15.6245 | 0.0007071068 | dry matter (%) | MS | pH | 28.20127 | 0.1 | 15.6245 | 0.0007071068 | K2O (%) | MS | pH | 8.553978 | 0.4276989 | 15.6245 | 0.0007071068 | K+ (mol/kg) | Si4+ (mol/kg) | pH | 0.1 | 28.20127 | 1.798731 | 70 | 15.6245 | 0.0007071068 | pH | 25 | KOH-KWG | BUT
9.873343 | 0.4936672 | 15.9375 | 0.00212132 | 2 | K+ (mol/l) | Si4+ (mol/l) | pH | 35 | 0.1 | 15.9375 | 0.00212132 | dry matter (%) | MS | pH | 32.90148 | 0.1 | 15.9375 | 0.00212132 | K2O (%) | MS | pH | 10.74731 | 0.5373653 | 15.9375 | 0.00212132 | K+ (mol/kg) | Si4+ (mol/kg) | pH | 0.1 | 32.90148 | 2.098519 | 65 | 15.9375 | 0.00212132 | pH | 25 | KOH-KWG | BUT
11.84192 | 0.5920961 | 16.28 | 0.002828427 | 2 | K+ (mol/l) | Si4+ (mol/l) | pH | 40 | 0.1 | 16.28 | 0.002828427 | dry matter (%) | MS | pH | 37.60169 | 0.1 | 16.28 | 0.002828427 | K2O (%) | MS | pH | 13.30619 | 0.6653094 | 16.28 | 0.002828427 | K+ (mol/kg) | Si4+ (mol/kg) | pH | 0.1 | 37.60169 | 2.398307 | 60 | 16.28 | 0.002828427 | pH | 25 | KOH-KWG | BUT
12.88192 | 0.6440958 | 16.576 | 0.002828427 | 2 | K+ (mol/l) | Si4+ (mol/l) | pH | 42.5 | 0.1 | 16.576 | 0.002828427 | dry matter (%) | MS | pH | 39.9518 | 0.1 | 16.576 | 0.002828427 | K2O (%) | MS | pH | 14.75251 | 0.7376257 | 16.576 | 0.002828427 | K+ (mol/kg) | Si4+ (mol/kg) | pH | 0.1 | 39.9518 | 2.548202 | 57.5 | 16.576 | 0.002828427 | pH | 25 | KOH-KWG | BUT
0 | 0 | 7 | – | 3 | K+ (mol/l) | Si4+ (mol/l) | pH | 0 | 0.5 | 7 | – | dry matter (%) | MS | pH | 0 | 0.5 | 7 | – | K2O (%) | MS | pH | 0 | 0 | 7 | – | K+ (mol/kg) | Si4+ (mol/kg) | pH | 0.5 | 0 | 0 | 100 | 7 | – | pH | 25 | KOH-KWG | BUT
0.842936 | 0.210734 | 13.7535 | 0.00212132 | 3 | K+ (mol/l) | Si4+ (mol/l) | pH | 5 | 0.5 | 13.7535 | 0.00212132 | dry matter (%) | MS | pH | 3.791011 | 0.5 | 13.7535 | 0.00212132 | K2O (%) | MS | pH | 0.8472839 | 0.211821 | 13.7535 | 0.00212132 | K+ (mol/kg) | Si4+ (mol/kg) | pH | 0.5 | 3.791011 | 1.208989 | 95 | 13.7535 | 0.00212132 | pH | 25 | KOH-KWG | BUT
1.770155 | 0.4425388 | 14.1215 | 0.0007071068 | 3 | K+ (mol/l) | Si4+ (mol/l) | pH | 10 | 0.5 | 14.1215 | 0.0007071068 | dry matter (%) | MS | pH | 7.582021 | 0.5 | 14.1215 | 0.0007071068 | K2O (%) | MS | pH | 1.78871 | 0.4471776 | 14.1215 | 0.0007071068 | K+ (mol/kg) | Si4+ (mol/kg) | pH | 0.5 | 7.582021 | 2.417979 | 90 | 14.1215 | 0.0007071068 | pH | 25 | KOH-KWG | BUT
2.787537 | 0.6968844 | 14.373 | 0.002828427 | 3 | K+ (mol/l) | Si4+ (mol/l) | pH | 15 | 0.5 | 14.373 | 0.002828427 | dry matter (%) | MS | pH | 11.37303 | 0.5 | 14.373 | 0.002828427 | K2O (%) | MS | pH | 2.840893 | 0.7102232 | 14.373 | 0.002828427 | K+ (mol/kg) | Si4+ (mol/kg) | pH | 0.5 | 11.37303 | 3.626968 | 85 | 14.373 | 0.002828427 | pH | 25 | KOH-KWG | BUT
3.902267 | 0.9755667 | 14.6055 | 0.004949747 | 3 | K+ (mol/l) | Si4+ (mol/l) | pH | 20 | 0.5 | 14.6055 | 0.004949747 | dry matter (%) | MS | pH | 15.16404 | 0.5 | 14.6055 | 0.004949747 | K2O (%) | MS | pH | 4.024598 | 1.00615 | 14.6055 | 0.004949747 | K+ (mol/kg) | Si4+ (mol/kg) | pH | 0.5 | 15.16404 | 4.835957 | 80 | 14.6055 | 0.004949747 | pH | 25 | KOH-KWG | BUT
5.121945 | 1.280486 | 14.853 | 0.002828427 | 3 | K+ (mol/l) | Si4+ (mol/l) | pH | 25 | 0.5 | 14.853 | 0.002828427 | dry matter (%) | MS | pH | 18.95505 | 0.5 | 14.853 | 0.002828427 | K2O (%) | MS | pH | 5.366131 | 1.341533 | 14.853 | 0.002828427 | K+ (mol/kg) | Si4+ (mol/kg) | pH | 0.5 | 18.95505 | 6.044947 | 75 | 14.853 | 0.002828427 | pH | 25 | KOH-KWG | BUT
6.454844 | 1.613711 | 15.0995 | 0.003535534 | 3 | K+ (mol/l) | Si4+ (mol/l) | pH | 30 | 0.5 | 15.0995 | 0.003535534 | dry matter (%) | MS | pH | 22.74606 | 0.5 | 15.0995 | 0.003535534 | K2O (%) | MS | pH | 6.899311 | 1.724828 | 15.0995 | 0.003535534 | K+ (mol/kg) | Si4+ (mol/kg) | pH | 0.5 | 22.74606 | 7.253936 | 70 | 15.0995 | 0.003535534 | pH | 25 | KOH-KWG | BUT
7.91061 | 1.977652 | 15.364 | 0.002828427 | 3 | K+ (mol/l) | Si4+ (mol/l) | pH | 35 | 0.5 | 15.364 | 0.002828427 | dry matter (%) | MS | pH | 26.53707 | 0.5 | 15.364 | 0.002828427 | K2O (%) | MS | pH | 8.668366 | 2.167091 | 15.364 | 0.002828427 | K+ (mol/kg) | Si4+ (mol/kg) | pH | 0.5 | 26.53707 | 8.462925 | 65 | 15.364 | 0.002828427 | pH | 25 | KOH-KWG | BUT
9.497247 | 2.374312 | 15.663 | 0.001414214 | 3 | K+ (mol/l) | Si4+ (mol/l) | pH | 40 | 0.5 | 15.663 | 0.001414214 | dry matter (%) | MS | pH | 30.32809 | 0.5 | 15.663 | 0.001414214 | K2O (%) | MS | pH | 10.73226 | 2.683066 | 15.663 | 0.001414214 | K+ (mol/kg) | Si4+ (mol/kg) | pH | 0.5 | 30.32809 | 9.671915 | 60 | 15.663 | 0.001414214 | pH | 25 | KOH-KWG | BUT
10.95572 | 2.738931 | 15.897 | 0 | 3 | K+ (mol/l) | Si4+ (mol/l) | pH | 44.25 | 0.5 | 15.897 | 0 | dry matter (%) | MS | pH | 33.55044 | 0.5 | 15.897 | 0 | K2O (%) | MS | pH | 12.77765 | 3.194412 | 15.897 | 0 | K+ (mol/kg) | Si4+ (mol/kg) | pH | 0.5 | 33.55044 | 10.69956 | 55.75 | 15.897 | 0 | pH | 25 | KOH-KWG | BUT
0 | 0 | 7 | – | 4 | K+ (mol/l) | Si4+ (mol/l) | pH | 0 | 1 | 7 | – | dry matter (%) | MS | pH | 0 | 1 | 7 | – | K2O (%) | MS | pH | 0 | 0 | 7 | – | K+ (mol/kg) | Si4+ (mol/kg) | pH | 1 | 0 | 0 | 100 | 7 | – | pH | 25 | KOH-KWG | BUT
0.6766898 | 0.3383449 | 13.4745 | 0.003535534 | 4 | K+ (mol/l) | Si4+ (mol/l) | pH | 5 | 1 | 13.4745 | 0.003535534 | dry matter (%) | MS | pH | 3.05284 | 1 | 13.4745 | 0.003535534 | K2O (%) | MS | pH | 0.6823042 | 0.3411521 | 13.4745 | 0.003535534 | K+ (mol/kg) | Si4+ (mol/kg) | pH | 1 | 3.05284 | 1.94716 | 95 | 13.4745 | 0.003535534 | pH | 25 | KOH-KWG | BUT
1.416876 | 0.7084381 | 13.785 | 0.001414214 | 4 | K+ (mol/l) | Si4+ (mol/l) | pH | 10 | 1 | 13.785 | 0.001414214 | dry matter (%) | MS | pH | 6.105681 | 1 | 13.785 | 0.001414214 | K2O (%) | MS | pH | 1.44042 | 0.72021 | 13.785 | 0.001414214 | K+ (mol/kg) | Si4+ (mol/kg) | pH | 1 | 6.105681 | 3.894319 | 90 | 13.785 | 0.001414214 | pH | 25 | KOH-KWG | BUT
2.226208 | 1.113104 | 14.0165 | 0.0007071068 | 4 | K+ (mol/l) | Si4+ (mol/l) | pH | 15 | 1 | 14.0165 | 0.0007071068 | dry matter (%) | MS | pH | 9.158521 | 1 | 14.0165 | 0.0007071068 | K2O (%) | MS | pH | 2.287726 | 1.143863 | 14.0165 | 0.0007071068 | K+ (mol/kg) | Si4+ (mol/kg) | pH | 1 | 9.158521 | 5.841479 | 85 | 14.0165 | 0.0007071068 | pH | 25 | KOH-KWG | BUT
3.122871 | 1.561435 | 14.1595 | 0.0007071068 | 4 | K+ (mol/l) | Si4+ (mol/l) | pH | 20 | 1 | 14.1595 | 0.0007071068 | dry matter (%) | MS | pH | 12.21136 | 1 | 14.1595 | 0.0007071068 | K2O (%) | MS | pH | 3.240945 | 1.620472 | 14.1595 | 0.0007071068 | K+ (mol/kg) | Si4+ (mol/kg) | pH | 1 | 12.21136 | 7.788639 | 80 | 14.1595 | 0.0007071068 | pH | 25 | KOH-KWG | BUT
4.082472 | 2.041236 | 14.3985 | 0.0007071068 | 4 | K+ (mol/l) | Si4+ (mol/l) | pH | 25 | 1 | 14.3985 | 0.0007071068 | dry matter (%) | MS | pH | 15.2642 | 1 | 14.3985 | 0.0007071068 | K2O (%) | MS | pH | 4.32126 | 2.16063 | 14.3985 | 0.0007071068 | K+ (mol/kg) | Si4+ (mol/kg) | pH | 1 | 15.2642 | 9.735798 | 75 | 14.3985 | 0.0007071068 | pH | 25 | KOH-KWG | BUT
5.146568 | 2.573284 | 14.5775 | 0.0007071068 | 4 | K+ (mol/l) | Si4+ (mol/l) | pH | 30 | 1 | 14.5775 | 0.0007071068 | dry matter (%) | MS | pH | 18.31704 | 1 | 14.5775 | 0.0007071068 | K2O (%) | MS | pH | 5.555905 | 2.777953 | 14.5775 | 0.0007071068 | K+ (mol/kg) | Si4+ (mol/kg) | pH | 1 | 18.31704 | 11.68296 | 70 | 14.5775 | 0.0007071068 | pH | 25 | KOH-KWG | BUT
6.302818 | 3.151409 | 14.774 | 0.002828427 | 4 | K+ (mol/l) | Si4+ (mol/l) | pH | 35 | 1 | 14.774 | 0.002828427 | dry matter (%) | MS | pH | 21.36988 | 1 | 14.774 | 0.002828427 | K2O (%) | MS | pH | 6.980496 | 3.490248 | 14.774 | 0.002828427 | K+ (mol/kg) | Si4+ (mol/kg) | pH | 1 | 21.36988 | 13.63012 | 65 | 14.774 | 0.002828427 | pH | 25 | KOH-KWG | BUT
7.57414 | 3.78707 | 14.977 | 0.001414214 | 4 | K+ (mol/l) | Si4+ (mol/l) | pH | 40 | 1 | 14.977 | 0.001414214 | dry matter (%) | MS | pH | 24.42272 | 1 | 14.977 | 0.001414214 | K2O (%) | MS | pH | 8.642519 | 4.32126 | 14.977 | 0.001414214 | K+ (mol/kg) | Si4+ (mol/kg) | pH | 1 | 24.42272 | 15.57728 | 60 | 14.977 | 0.001414214 | pH | 25 | KOH-KWG | BUT
8.96071 | 4.480355 | 15.21 | 0.001414214 | 4 | K+ (mol/l) | Si4+ (mol/l) | pH | 45 | 1 | 15.21 | 0.001414214 | dry matter (%) | MS | pH | 27.47556 | 1 | 15.21 | 0.001414214 | K2O (%) | MS | pH | 10.60673 | 5.303364 | 15.21 | 0.001414214 | K+ (mol/kg) | Si4+ (mol/kg) | pH | 1 | 27.47556 | 17.52444 | 55 | 15.21 | 0.001414214 | pH | 25 | KOH-KWG | BUT
9.15344 | 4.57672 | 15.219 | 0 | 4 | K+ (mol/l) | Si4+ (mol/l) | pH | 45.7 | 1 | 15.219 | 0 | dry matter (%) | MS | pH | 27.90296 | 1 | 15.219 | 0 | K2O (%) | MS | pH | 10.91058 | 5.455292 | 15.219 | 0 | K+ (mol/kg) | Si4+ (mol/kg) | pH | 1 | 27.90296 | 17.79704 | 54.3 | 15.219 | 0 | pH | 25 | KOH-KWG | BUT
0 | 0 | 7 | – | 5 | K+ (mol/l) | Si4+ (mol/l) | pH | 0 | 1.5 | 7 | – | dry matter (%) | MS | pH | 0 | 1.5 | 7 | – | K2O (%) | MS | pH | 0 | 0 | 7 | – | K+ (mol/kg) | Si4+ (mol/kg) | pH | 1.5 | 0 | 0 | 100 | 7 | – | pH | 25 | KOH-KWG | BUT
0.5653497 | 0.4240123 | 13.069 | 0 | 5 | K+ (mol/l) | Si4+ (mol/l) | pH | 5 | 1.5 | 13.069 | 0 | dry matter (%) | MS | pH | 2.555285 | 1.5 | 13.069 | 0 | K2O (%) | MS | pH | 0.5711016 | 0.4283262 | 13.069 | 0 | K+ (mol/kg) | Si4+ (mol/kg) | pH | 1.5 | 2.555285 | 2.444715 | 95 | 13.069 | 0 | pH | 25 | KOH-KWG | BUT
1.18044 | 0.8853301 | 13.396 | 0.001414214 | 5 | K+ (mol/l) | Si4+ (mol/l) | pH | 10 | 1.5 | 13.396 | 0.001414214 | dry matter (%) | MS | pH | 5.110571 | 1.5 | 13.396 | 0.001414214 | K2O (%) | MS | pH | 1.205659 | 0.9042442 | 13.396 | 0.001414214 | K+ (mol/kg) | Si4+ (mol/kg) | pH | 1.5 | 5.110571 | 4.889429 | 90 | 13.396 | 0.001414214 | pH | 25 | KOH-KWG | BUT
1.850846 | 1.388134 | 13.62 | 0.001414214 | 5 | K+ (mol/l) | Si4+ (mol/l) | pH | 15 | 1.5 | 13.62 | 0.001414214 | dry matter (%) | MS | pH | 7.665856 | 1.5 | 13.62 | 0.001414214 | K2O (%) | MS | pH | 1.91487 | 1.436152 | 13.62 | 0.001414214 | K+ (mol/kg) | Si4+ (mol/kg) | pH | 1.5 | 7.665856 | 7.334144 | 85 | 13.62 | 0.001414214 | pH | 25 | KOH-KWG | BUT
2.581849 | 1.936386 | 13.7915 | 0.0007071068 | 5 | K+ (mol/l) | Si4+ (mol/l) | pH | 20 | 1.5 | 13.7915 | 0.0007071068 | dry matter (%) | MS | pH | 10.22114 | 1.5 | 13.7915 | 0.0007071068 | K2O (%) | MS | pH | 2.712732 | 2.034549 | 13.7915 | 0.0007071068 | K+ (mol/kg) | Si4+ (mol/kg) | pH | 1.5 | 10.22114 | 9.778858 | 80 | 13.7915 | 0.0007071068 | pH | 25 | KOH-KWG | BUT
3.380675 | 2.535506 | 13.9445 | 0.0007071068 | 5 | K+ (mol/l) | Si4+ (mol/l) | pH | 25 | 1.5 | 13.9445 | 0.0007071068 | dry matter (%) | MS | pH | 12.77643 | 1.5 | 13.9445 | 0.0007071068 | K2O (%) | MS | pH | 3.616977 | 2.712732 | 13.9445 | 0.0007071068 | K+ (mol/kg) | Si4+ (mol/kg) | pH | 1.5 | 12.77643 | 12.22357 | 75 | 13.9445 | 0.0007071068 | pH | 25 | KOH-KWG | BUT
4.252941 | 3.189705 | 14.086 | 0.001414214 | 5 | K+ (mol/l) | Si4+ (mol/l) | pH | 30 | 1.5 | 14.086 | 0.001414214 | dry matter (%) | MS | pH | 15.33171 | 1.5 | 14.086 | 0.001414214 | K2O (%) | MS | pH | 4.650399 | 3.487799 | 14.086 | 0.001414214 | K+ (mol/kg) | Si4+ (mol/kg) | pH | 1.5 | 15.33171 | 14.66829 | 70 | 14.086 | 0.001414214 | pH | 25 | KOH-KWG | BUT
5.206363 | 3.904772 | 14.234 | 0.001414214 | 5 | K+ (mol/l) | Si4+ (mol/l) | pH | 35 | 1.5 | 14.234 | 0.001414214 | dry matter (%) | MS | pH | 17.887 | 1.5 | 14.234 | 0.001414214 | K2O (%) | MS | pH | 5.842808 | 4.382106 | 14.234 | 0.001414214 | K+ (mol/kg) | Si4+ (mol/kg) | pH | 1.5 | 17.887 | 17.113 | 65 | 14.234 | 0.001414214 | pH | 25 | KOH-KWG | BUT
6.244754 | 4.683565 | 14.385 | 0.001414214 | 5 | K+ (mol/l) | Si4+ (mol/l) | pH | 40 | 1.5 | 14.385 | 0.001414214 | dry matter (%) | MS | pH | 20.44228 | 1.5 | 14.385 | 0.001414214 | K2O (%) | MS | pH | 7.233953 | 5.425465 | 14.385 | 0.001414214 | K+ (mol/kg) | Si4+ (mol/kg) | pH | 1.5 | 20.44228 | 19.55772 | 60 | 14.385 | 0.001414214 | pH | 25 | KOH-KWG | BUT
7.389662 | 5.542247 | 14.5515 | 0.00212132 | 5 | K+ (mol/l) | Si4+ (mol/l) | pH | 45 | 1.5 | 14.5515 | 0.00212132 | dry matter (%) | MS | pH | 22.99757 | 1.5 | 14.5515 | 0.00212132 | K2O (%) | MS | pH | 8.878034 | 6.658525 | 14.5515 | 0.00212132 | K+ (mol/kg) | Si4+ (mol/kg) | pH | 1.5 | 22.99757 | 22.00243 | 55 | 14.5515 | 0.00212132 | pH | 25 | KOH-KWG | BUT
7.796526 | 5.847395 | 14.6225 | 0.003535534 | 5 | K+ (mol/l) | Si4+ (mol/l) | pH | 46.73 | 1.5 | 14.6225 | 0.003535534 | dry matter (%) | MS | pH | 23.8817 | 1.5 | 14.6225 | 0.003535534 | K2O (%) | MS | pH | 9.518753 | 7.139065 | 14.6225 | 0.003535534 | K+ (mol/kg) | Si4+ (mol/kg) | pH | 1.5 | 23.8817 | 22.8483 | 53.27 | 14.6225 | 0.003535534 | pH | 25 | KOH-KWG | BUT
0 | 0 | 7 | – | 6 | K+ (mol/l) | Si4+ (mol/l) | pH | 0 | 1.887 | 7 | – | dry matter (%) | MS | pH | 0 | 1.887 | 7 | – | K2O (%) | MS | pH | 0 | 0 | 7 | – | K+ (mol/kg) | Si4+ (mol/kg) | pH | 1.887 | 0 | 0 | 100 | 7 | – | pH | 25 | KOH-KWG | BUT
0.501272 | 0.4729501 | 12.3855 | 0.00212132 | 6 | K+ (mol/l) | Si4+ (mol/l) | pH | 5 | 1.887 | 12.3855 | 0.00212132 | dry matter (%) | MS | pH | 2.269051 | 1.887 | 12.3855 | 0.00212132 | K2O (%) | MS | pH | 0.5071287 | 0.4784759 | 12.3855 | 0.00212132 | K+ (mol/kg) | Si4+ (mol/kg) | pH | 1.887 | 2.269051 | 2.730949 | 95 | 12.3855 | 0.00212132 | pH | 25 | KOH-KWG | BUT
1.044314 | 0.9853099 | 12.7345 | 0.00212132 | 6 | K+ (mol/l) | Si4+ (mol/l) | pH | 10 | 1.887 | 12.7345 | 0.00212132 | dry matter (%) | MS | pH | 4.538102 | 1.887 | 12.7345 | 0.00212132 | K2O (%) | MS | pH | 1.070605 | 1.010116 | 12.7345 | 0.00212132 | K+ (mol/kg) | Si4+ (mol/kg) | pH | 1.887 | 4.538102 | 5.461898 | 90 | 12.7345 | 0.00212132 | pH | 25 | KOH-KWG | BUT
1.636619 | 1.54415 | 12.963 | 0.001414214 | 6 | K+ (mol/l) | Si4+ (mol/l) | pH | 15 | 1.887 | 12.963 | 0.001414214 | dry matter (%) | MS | pH | 6.807153 | 1.887 | 12.963 | 0.001414214 | K2O (%) | MS | pH | 1.700373 | 1.604302 | 12.963 | 0.001414214 | K+ (mol/kg) | Si4+ (mol/kg) | pH | 1.887 | 6.807153 | 8.192847 | 85 | 12.963 | 0.001414214 | pH | 25 | KOH-KWG | BUT
2.279467 | 2.150677 | 13.1495 | 0.0007071068 | 6 | K+ (mol/l) | Si4+ (mol/l) | pH | 20 | 1.887 | 13.1495 | 0.0007071068 | dry matter (%) | MS | pH | 9.076204 | 1.887 | 13.1495 | 0.0007071068 | K2O (%) | MS | pH | 2.408861 | 2.272761 | 13.1495 | 0.0007071068 | K+ (mol/kg) | Si4+ (mol/kg) | pH | 1.887 | 9.076204 | 10.9238 | 80 | 13.1495 | 0.0007071068 | pH | 25 | KOH-KWG | BUT
2.980713 | 2.812303 | 13.3015 | 0.0007071068 | 6 | K+ (mol/l) | Si4+ (mol/l) | pH | 25 | 1.887 | 13.3015 | 0.0007071068 | dry matter (%) | MS | pH | 11.34525 | 1.887 | 13.3015 | 0.0007071068 | K2O (%) | MS | pH | 3.211815 | 3.030347 | 13.3015 | 0.0007071068 | K+ (mol/kg) | Si4+ (mol/kg) | pH | 1.887 | 11.34525 | 13.65475 | 75 | 13.3015 | 0.0007071068 | pH | 25 | KOH-KWG | BUT
3.745191 | 3.533588 | 13.4385 | 0.0007071068 | 6 | K+ (mol/l) | Si4+ (mol/l) | pH | 30 | 1.887 | 13.4385 | 0.0007071068 | dry matter (%) | MS | pH | 13.61431 | 1.887 | 13.4385 | 0.0007071068 | K2O (%) | MS | pH | 4.129476 | 3.896161 | 13.4385 | 0.0007071068 | K+ (mol/kg) | Si4+ (mol/kg) | pH | 1.887 | 13.61431 | 16.38569 | 70 | 13.4385 | 0.0007071068 | pH | 25 | KOH-KWG | BUT
4.574504 | 4.316044 | 13.5835 | 0.00212132 | 6 | K+ (mol/l) | Si4+ (mol/l) | pH | 35 | 1.887 | 13.5835 | 0.00212132 | dry matter (%) | MS | pH | 15.88336 | 1.887 | 13.5835 | 0.00212132 | K2O (%) | MS | pH | 5.188316 | 4.895177 | 13.5835 | 0.00212132 | K+ (mol/kg) | Si4+ (mol/kg) | pH | 1.887 | 15.88336 | 19.11664 | 65 | 13.5835 | 0.00212132 | pH | 25 | KOH-KWG | BUT
5.474573 | 5.16526 | 13.7255 | 0.0007071068 | 6 | K+ (mol/l) | Si4+ (mol/l) | pH | 40 | 1.887 | 13.7255 | 0.0007071068 | dry matter (%) | MS | pH | 18.15241 | 1.887 | 13.7255 | 0.0007071068 | K2O (%) | MS | pH | 6.42363 | 6.060695 | 13.7255 | 0.0007071068 | K+ (mol/kg) | Si4+ (mol/kg) | pH | 1.887 | 18.15241 | 21.84759 | 60 | 13.7255 | 0.0007071068 | pH | 25 | KOH-KWG | BUT
6.449975 | 6.085552 | 13.8645 | 0.0007071068 | 6 | K+ (mol/l) | Si4+ (mol/l) | pH | 45 | 1.887 | 13.8645 | 0.0007071068 | dry matter (%) | MS | pH | 20.42146 | 1.887 | 13.8645 | 0.0007071068 | K2O (%) | MS | pH | 7.883546 | 7.438125 | 13.8645 | 0.0007071068 | K+ (mol/kg) | Si4+ (mol/kg) | pH | 1.887 | 20.42146 | 24.57854 | 55 | 13.8645 | 0.0007071068 | pH | 25 | KOH-KWG | BUT
6.933631 | 6.541881 | 13.9245 | 0.0007071068 | 6 | K+ (mol/l) | Si4+ (mol/l) | pH | 47.34 | 1.887 | 13.9245 | 0.0007071068 | dry matter (%) | MS | pH | 21.48337 | 1.887 | 13.9245 | 0.0007071068 | K2O (%) | MS | pH | 8.66202 | 8.172616 | 13.9245 | 0.0007071068 | K+ (mol/kg) | Si4+ (mol/kg) | pH | 1.887 | 21.48337 | 25.85663 | 52.66 | 13.9245 | 0.0007071068 | pH | 25 | KOH-KWG | BUT
0 | 0 | 7 | – | 7 | K+ (mol/l) | Si4+ (mol/l) | pH | 0 | 2 | 7 | – | dry matter (%) | MS | pH | 0 | 2 | 7 | – | K2O (%) | MS | pH | 0 | 0 | 7 | – | K+ (mol/kg) | Si4+ (mol/kg) | pH | 2 | 0 | 0 | 100 | 7 | – | pH | 25 | KOH-KWG | BUT
0.4844611 | 0.4844611 | 12.2565 | 0.00212132 | 7 | K+ (mol/l) | Si4+ (mol/l) | pH | 5 | 2 | 12.2565 | 0.00212132 | dry matter (%) | MS | pH | 2.197186 | 2 | 12.2565 | 0.00212132 | K2O (%) | MS | pH | 0.491067 | 0.491067 | 12.2565 | 0.00212132 | K+ (mol/kg) | Si4+ (mol/kg) | pH | 2 | 2.197186 | 2.802814 | 95 | 12.2565 | 0.00212132 | pH | 25 | KOH-KWG | BUT
1.011224 | 1.011224 | 12.5155 | 0.0007071068 | 7 | K+ (mol/l) | Si4+ (mol/l) | pH | 10 | 2 | 12.5155 | 0.0007071068 | dry matter (%) | MS | pH | 4.394372 | 2 | 12.5155 | 0.0007071068 | K2O (%) | MS | pH | 1.036697 | 1.036697 | 12.5155 | 0.0007071068 | K+ (mol/kg) | Si4+ (mol/kg) | pH | 2 | 4.394372 | 5.605628 | 90 | 12.5155 | 0.0007071068 | pH | 25 | KOH-KWG | BUT
1.582531 | 1.582531 | 12.6925 | 0.00212132 | 7 | K+ (mol/l) | Si4+ (mol/l) | pH | 15 | 2 | 12.6925 | 0.00212132 | dry matter (%) | MS | pH | 6.591558 | 2 | 12.6925 | 0.00212132 | K2O (%) | MS | pH | 1.646519 | 1.646519 | 12.6925 | 0.00212132 | K+ (mol/kg) | Si4+ (mol/kg) | pH | 2 | 6.591558 | 8.408442 | 85 | 12.6925 | 0.00212132 | pH | 25 | KOH-KWG | BUT
2.203531 | 2.203531 | 12.836 | 0.001414214 | 7 | K+ (mol/l) | Si4+ (mol/l) | pH | 20 | 2 | 12.836 | 0.001414214 | dry matter (%) | MS | pH | 8.788744 | 2 | 12.836 | 0.001414214 | K2O (%) | MS | pH | 2.332568 | 2.332568 | 12.836 | 0.001414214 | K+ (mol/kg) | Si4+ (mol/kg) | pH | 2 | 8.788744 | 11.21126 | 80 | 12.836 | 0.001414214 | pH | 25 | KOH-KWG | BUT
2.88127 | 2.88127 | 12.9695 | 0.0007071068 | 7 | K+ (mol/l) | Si4+ (mol/l) | pH | 25 | 2 | 12.9695 | 0.0007071068 | dry matter (%) | MS | pH | 10.98593 | 2 | 12.9695 | 0.0007071068 | K2O (%) | MS | pH | 3.110091 | 3.110091 | 12.9695 | 0.0007071068 | K+ (mol/kg) | Si4+ (mol/kg) | pH | 2 | 10.98593 | 14.01407 | 75 | 12.9695 | 0.0007071068 | pH | 25 | KOH-KWG | BUT
3.618695 | 3.618695 | 13.077 | 0.001414214 | 7 | K+ (mol/l) | Si4+ (mol/l) | pH | 30 | 2 | 13.077 | 0.001414214 | dry matter (%) | MS | pH | 13.18312 | 2 | 13.077 | 0.001414214 | K2O (%) | MS | pH | 3.998688 | 3.998688 | 13.077 | 0.001414214 | K+ (mol/kg) | Si4+ (mol/kg) | pH | 2 | 13.18312 | 16.81688 | 70 | 13.077 | 0.001414214 | pH | 25 | KOH-KWG | BUT
4.419412 | 4.419412 | 13.22 | 0.002828427 | 7 | K+ (mol/l) | Si4+ (mol/l) | pH | 35 | 2 | 13.22 | 0.002828427 | dry matter (%) | MS | pH | 15.3803 | 2 | 13.22 | 0.002828427 | K2O (%) | MS | pH | 5.023993 | 5.023993 | 13.22 | 0.002828427 | K+ (mol/kg) | Si4+ (mol/kg) | pH | 2 | 15.3803 | 19.6197 | 65 | 13.22 | 0.002828427 | pH | 25 | KOH-KWG | BUT
5.28782 | 5.28782 | 13.363 | 0.002828427 | 7 | K+ (mol/l) | Si4+ (mol/l) | pH | 40 | 2 | 13.363 | 0.002828427 | dry matter (%) | MS | pH | 17.57749 | 2 | 13.363 | 0.002828427 | K2O (%) | MS | pH | 6.220182 | 6.220182 | 13.363 | 0.002828427 | K+ (mol/kg) | Si4+ (mol/kg) | pH | 2 | 17.57749 | 22.42251 | 60 | 13.363 | 0.002828427 | pH | 25 | KOH-KWG | BUT
6.228742 | 6.228742 | 13.503 | 0 | 7 | K+ (mol/l) | Si4+ (mol/l) | pH | 45 | 2 | 13.503 | 0 | dry matter (%) | MS | pH | 19.77467 | 2 | 13.503 | 0 | K2O (%) | MS | pH | 7.63386 | 7.63386 | 13.503 | 0 | K+ (mol/kg) | Si4+ (mol/kg) | pH | 2 | 19.77467 | 25.22533 | 55 | 13.503 | 0 | pH | 25 | KOH-KWG | BUT
6.727776 | 6.727776 | 13.5785 | 0.0007071068 | 7 | K+ (mol/l) | Si4+ (mol/l) | pH | 47.5 | 2 | 13.5785 | 0.0007071068 | dry matter (%) | MS | pH | 20.87327 | 2 | 13.5785 | 0.0007071068 | K2O (%) | MS | pH | 8.441676 | 8.441676 | 13.5785 | 0.0007071068 | K+ (mol/kg) | Si4+ (mol/kg) | pH | 2 | 20.87327 | 26.62673 | 52.5 | 13.5785 | 0.0007071068 | pH | 25 | KOH-KWG | BUT
0 | 0 | 7 | – | 8 | K+ (mol/l) | Si4+ (mol/l) | pH | 0 | 2.5 | 7 | – | dry matter (%) | MS | pH | 0 | 2.5 | 7 | – | K2O (%) | MS | pH | 0 | 0 | 7 | – | K+ (mol/kg) | Si4+ (mol/kg) | pH | 2.5 | 0 | 0 | 100 | 7 | – | pH | 25 | KOH-KWG | BUT
0.4247942 | 0.5309927 | 11.698 | 0.001414214 | 8 | K+ (mol/l) | Si4+ (mol/l) | pH | 5 | 2.5 | 11.698 | 0.001414214 | dry matter (%) | MS | pH | 1.927118 | 2.5 | 11.698 | 0.001414214 | K2O (%) | MS | pH | 0.4307074 | 0.5383842 | 11.698 | 0.001414214 | K+ (mol/kg) | Si4+ (mol/kg) | pH | 2.5 | 1.927118 | 3.072882 | 95 | 11.698 | 0.001414214 | pH | 25 | KOH-KWG | BUT
0.8843189 | 1.105399 | 11.827 | 0.001414214 | 8 | K+ (mol/l) | Si4+ (mol/l) | pH | 10 | 2.5 | 11.827 | 0.001414214 | dry matter (%) | MS | pH | 3.854237 | 2.5 | 11.827 | 0.001414214 | K2O (%) | MS | pH | 0.9092711 | 1.136589 | 11.827 | 0.001414214 | K+ (mol/kg) | Si4+ (mol/kg) | pH | 2.5 | 3.854237 | 6.145763 | 90 | 11.827 | 0.001414214 | pH | 25 | KOH-KWG | BUT
1.382514 | 1.728143 | 11.913 | 0.001414214 | 8 | K+ (mol/l) | Si4+ (mol/l) | pH | 15 | 2.5 | 11.913 | 0.001414214 | dry matter (%) | MS | pH | 5.781355 | 2.5 | 11.913 | 0.001414214 | K2O (%) | MS | pH | 1.444136 | 1.805171 | 11.913 | 0.001414214 | K+ (mol/kg) | Si4+ (mol/kg) | pH | 2.5 | 5.781355 | 9.218645 | 85 | 11.913 | 0.001414214 | pH | 25 | KOH-KWG | BUT
1.92256 | 2.4032 | 12.0075 | 0.003535534 | 8 | K+ (mol/l) | Si4+ (mol/l) | pH | 20 | 2.5 | 12.0075 | 0.003535534 | dry matter (%) | MS | pH | 7.708473 | 2.5 | 12.0075 | 0.003535534 | K2O (%) | MS | pH | 2.04586 | 2.557325 | 12.0075 | 0.003535534 | K+ (mol/kg) | Si4+ (mol/kg) | pH | 2.5 | 7.708473 | 12.29153 | 80 | 12.0075 | 0.003535534 | pH | 25 | KOH-KWG | BUT
2.509616 | 3.137019 | 12.096 | 0.002828427 | 8 | K+ (mol/l) | Si4+ (mol/l) | pH | 25 | 2.5 | 12.096 | 0.002828427 | dry matter (%) | MS | pH | 9.635591 | 2.5 | 12.096 | 0.002828427 | K2O (%) | MS | pH | 2.727813 | 3.409767 | 12.096 | 0.002828427 | K+ (mol/kg) | Si4+ (mol/kg) | pH | 2.5 | 9.635591 | 15.36441 | 75 | 12.096 | 0.002828427 | pH | 25 | KOH-KWG | BUT
3.149045 | 3.936306 | 12.1735 | 0.003535534 | 8 | K+ (mol/l) | Si4+ (mol/l) | pH | 30 | 2.5 | 12.1735 | 0.003535534 | dry matter (%) | MS | pH | 11.56271 | 2.5 | 12.1735 | 0.003535534 | K2O (%) | MS | pH | 3.507189 | 4.383986 | 12.1735 | 0.003535534 | K+ (mol/kg) | Si4+ (mol/kg) | pH | 2.5 | 11.56271 | 18.43729 | 70 | 12.1735 | 0.003535534 | pH | 25 | KOH-KWG | BUT
3.839638 | 4.799547 | 12.2475 | 0.00212132 | 8 | K+ (mol/l) | Si4+ (mol/l) | pH | 35 | 2.5 | 12.2475 | 0.00212132 | dry matter (%) | MS | pH | 13.48983 | 2.5 | 12.2475 | 0.00212132 | K2O (%) | MS | pH | 4.406468 | 5.508085 | 12.2475 | 0.00212132 | K+ (mol/kg) | Si4+ (mol/kg) | pH | 2.5 | 13.48983 | 21.51017 | 65 | 12.2475 | 0.00212132 | pH | 25 | KOH-KWG | BUT
4.588122 | 5.735153 | 12.336 | 0.001414214 | 8 | K+ (mol/l) | Si4+ (mol/l) | pH | 40 | 2.5 | 12.336 | 0.001414214 | dry matter (%) | MS | pH | 15.41695 | 2.5 | 12.336 | 0.001414214 | K2O (%) | MS | pH | 5.455627 | 6.819533 | 12.336 | 0.001414214 | K+ (mol/kg) | Si4+ (mol/kg) | pH | 2.5 | 15.41695 | 24.58305 | 60 | 12.336 | 0.001414214 | pH | 25 | KOH-KWG | BUT
5.397659 | 6.747073 | 12.432 | 0 | 8 | K+ (mol/l) | Si4+ (mol/l) | pH | 45 | 2.5 | 12.432 | 0 | dry matter (%) | MS | pH | 17.34406 | 2.5 | 12.432 | 0 | K2O (%) | MS | pH | 6.695542 | 8.369427 | 12.432 | 0 | K+ (mol/kg) | Si4+ (mol/kg) | pH | 2.5 | 17.34406 | 27.65594 | 55 | 12.432 | 0 | pH | 25 | KOH-KWG | BUT
5.931848 | 7.414811 | 12.4805 | 0.004949747 | 8 | K+ (mol/l) | Si4+ (mol/l) | pH | 48.1 | 2.5 | 12.4805 | 0.004949747 | dry matter (%) | MS | pH | 18.53888 | 2.5 | 12.4805 | 0.004949747 | K2O (%) | MS | pH | 7.584267 | 9.480334 | 12.4805 | 0.004949747 | K+ (mol/kg) | Si4+ (mol/kg) | pH | 2.5 | 18.53888 | 29.56112 | 51.9 | 12.4805 | 0.004949747 | pH | 25 | KOH-KWG | BUT
0 | 0 | 7 | – | 9 | K+ (mol/l) | Si4+ (mol/l) | pH | 0 | 3 | 7 | – | dry matter (%) | MS | pH | 0 | 3 | 7 | – | K2O (%) | MS | pH | 0 | 0 | 7 | – | K+ (mol/kg) | Si4+ (mol/kg) | pH | 3 | 0 | 0 | 100 | 7 | – | pH | 25 | KOH-KWG | BUT
0.3785436 | 0.5678154 | 11.4025 | 0.004949747 | 9 | K+ (mol/l) | Si4+ (mol/l) | pH | 5 | 3 | 11.4025 | 0.004949747 | dry matter (%) | MS | pH | 1.716174 | 3 | 11.4025 | 0.004949747 | K2O (%) | MS | pH | 0.3835618 | 0.5753427 | 11.4025 | 0.004949747 | K+ (mol/kg) | Si4+ (mol/kg) | pH | 3 | 1.716174 | 3.283826 | 95 | 11.4025 | 0.004949747 | pH | 25 | KOH-KWG | BUT
0.7889635 | 1.183445 | 11.5515 | 0.0007071068 | 9 | K+ (mol/l) | Si4+ (mol/l) | pH | 10 | 3 | 11.5515 | 0.0007071068 | dry matter (%) | MS | pH | 3.432349 | 3 | 11.5515 | 0.0007071068 | K2O (%) | MS | pH | 0.8097415 | 1.214612 | 11.5515 | 0.0007071068 | K+ (mol/kg) | Si4+ (mol/kg) | pH | 3 | 3.432349 | 6.567651 | 90 | 11.5515 | 0.0007071068 | pH | 25 | KOH-KWG | BUT
1.234397 | 1.851596 | 11.6565 | 0.0007071068 | 9 | K+ (mol/l) | Si4+ (mol/l) | pH | 15 | 3 | 11.6565 | 0.0007071068 | dry matter (%) | MS | pH | 5.148523 | 3 | 11.6565 | 0.0007071068 | K2O (%) | MS | pH | 1.28606 | 1.92909 | 11.6565 | 0.0007071068 | K+ (mol/kg) | Si4+ (mol/kg) | pH | 3 | 5.148523 | 9.851477 | 85 | 11.6565 | 0.0007071068 | pH | 25 | KOH-KWG | BUT
1.718805 | 2.578208 | 11.721 | 0.001414214 | 9 | K+ (mol/l) | Si4+ (mol/l) | pH | 20 | 3 | 11.721 | 0.001414214 | dry matter (%) | MS | pH | 6.864697 | 3 | 11.721 | 0.001414214 | K2O (%) | MS | pH | 1.821918 | 2.732878 | 11.721 | 0.001414214 | K+ (mol/kg) | Si4+ (mol/kg) | pH | 3 | 6.864697 | 13.1353 | 80 | 11.721 | 0.001414214 | pH | 25 | KOH-KWG | BUT
2.246635 | 3.369952 | 11.7545 | 0.0007071068 | 9 | K+ (mol/l) | Si4+ (mol/l) | pH | 25 | 3 | 11.7545 | 0.0007071068 | dry matter (%) | MS | pH | 8.580871 | 3 | 11.7545 | 0.0007071068 | K2O (%) | MS | pH | 2.429225 | 3.643837 | 11.7545 | 0.0007071068 | K+ (mol/kg) | Si4+ (mol/kg) | pH | 3 | 8.580871 | 16.41913 | 75 | 11.7545 | 0.0007071068 | pH | 25 | KOH-KWG | BUT
2.817842 | 4.226764 | 11.7555 | 0.0007071068 | 9 | K+ (mol/l) | Si4+ (mol/l) | pH | 30 | 3 | 11.7555 | 0.0007071068 | dry matter (%) | MS | pH | 10.29705 | 3 | 11.7555 | 0.0007071068 | K2O (%) | MS | pH | 3.123289 | 4.684933 | 11.7555 | 0.0007071068 | K+ (mol/kg) | Si4+ (mol/kg) | pH | 3 | 10.29705 | 19.70295 | 70 | 11.7555 | 0.0007071068 | pH | 25 | KOH-KWG | BUT
2.89567 | 4.343504 | 11.753 | 0.001414214 | 9 | K+ (mol/l) | Si4+ (mol/l) | pH | 30.65 | 3 | 11.753 | 0.001414214 | dry matter (%) | MS | pH | 10.52015 | 3 | 11.753 | 0.001414214 | K2O (%) | MS | pH | 3.220868 | 4.831302 | 11.753 | 0.001414214 | K+ (mol/kg) | Si4+ (mol/kg) | pH | 3 | 10.52015 | 20.12985 | 69.35 | 11.753 | 0.001414214 | pH | 25 | KOH-KWG | BUT
0 | 0 | 7 | – | 10 | K+ (mol/l) | Si4+ (mol/l) | pH | 0 | 3.5 | 7 | – | dry matter (%) | MS | pH | 0 | 3.5 | 7 | – | K2O (%) | MS | pH | 0 | 0 | 7 | – | K+ (mol/kg) | Si4+ (mol/kg) | pH | 3.5 | 0 | 0 | 100 | 7 | – | pH | 25 | KOH-KWG | BUT
0.3405096 | 0.5958918 | 11.255 | 0.001414214 | 10 | K+ (mol/l) | Si4+ (mol/l) | pH | 5 | 3.5 | 11.255 | 0.001414214 | dry matter (%) | MS | pH | 1.546854 | 3.5 | 11.255 | 0.001414214 | K2O (%) | MS | pH | 0.3457191 | 0.6050084 | 11.255 | 0.001414214 | K+ (mol/kg) | Si4+ (mol/kg) | pH | 3.5 | 1.546854 | 3.453146 | 95 | 11.255 | 0.001414214 | pH | 25 | KOH-KWG | BUT
0.7080098 | 1.239017 | 11.389 | 0.004242641 | 10 | K+ (mol/l) | Si4+ (mol/l) | pH | 10 | 3.5 | 11.389 | 0.004242641 | dry matter (%) | MS | pH | 3.093709 | 3.5 | 11.389 | 0.004242641 | K2O (%) | MS | pH | 0.7298514 | 1.27724 | 11.389 | 0.004242641 | K+ (mol/kg) | Si4+ (mol/kg) | pH | 3.5 | 3.093709 | 6.906291 | 90 | 11.389 | 0.004242641 | pH | 25 | KOH-KWG | BUT
1.10622 | 1.935885 | 11.459 | 0.001414214 | 10 | K+ (mol/l) | Si4+ (mol/l) | pH | 15 | 3.5 | 11.459 | 0.001414214 | dry matter (%) | MS | pH | 4.640563 | 3.5 | 11.459 | 0.001414214 | K2O (%) | MS | pH | 1.159176 | 2.028557 | 11.459 | 0.001414214 | K+ (mol/kg) | Si4+ (mol/kg) | pH | 3.5 | 4.640563 | 10.35944 | 85 | 11.459 | 0.001414214 | pH | 25 | KOH-KWG | BUT
1.536745 | 2.689304 | 11.49 | 0.002828427 | 10 | K+ (mol/l) | Si4+ (mol/l) | pH | 20 | 3.5 | 11.49 | 0.002828427 | dry matter (%) | MS | pH | 6.187417 | 3.5 | 11.49 | 0.002828427 | K2O (%) | MS | pH | 1.642166 | 2.87379 | 11.49 | 0.002828427 | K+ (mol/kg) | Si4+ (mol/kg) | pH | 3.5 | 6.187417 | 13.81258 | 80 | 11.49 | 0.002828427 | pH | 25 | KOH-KWG | BUT
2.00125 | 3.502187 | 11.529 | 0.004242641 | 10 | K+ (mol/l) | Si4+ (mol/l) | pH | 25 | 3.5 | 11.529 | 0.004242641 | dry matter (%) | MS | pH | 7.734271 | 3.5 | 11.529 | 0.004242641 | K2O (%) | MS | pH | 2.189554 | 3.83172 | 11.529 | 0.004242641 | K+ (mol/kg) | Si4+ (mol/kg) | pH | 3.5 | 7.734271 | 17.26573 | 75 | 11.529 | 0.004242641 | pH | 25 | KOH-KWG | BUT
2.510682 | 4.393694 | 11.5675 | 0.00212132 | 10 | K+ (mol/l) | Si4+ (mol/l) | pH | 30 | 3.5 | 11.5675 | 0.00212132 | dry matter (%) | MS | pH | 9.281126 | 3.5 | 11.5675 | 0.00212132 | K2O (%) | MS | pH | 2.815141 | 4.926497 | 11.5675 | 0.00212132 | K+ (mol/kg) | Si4+ (mol/kg) | pH | 3.5 | 9.281126 | 20.71887 | 70 | 11.5675 | 0.00212132 | pH | 25 | KOH-KWG | BUT
2.533904 | 4.434333 | 11.568 | 0.004242641 | 10 | K+ (mol/l) | Si4+ (mol/l) | pH | 30.22 | 3.5 | 11.568 | 0.004242641 | dry matter (%) | MS | pH | 9.349187 | 3.5 | 11.568 | 0.004242641 | K2O (%) | MS | pH | 2.844726 | 4.97827 | 11.568 | 0.004242641 | K+ (mol/kg) | Si4+ (mol/kg) | pH | 3.5 | 9.349187 | 20.87081 | 69.78 | 11.568 | 0.004242641 | pH | 25 | KOH-KWG | BUT
0 | 0 | 7 | – | 11 | K+ (mol/l) | Si4+ (mol/l) | pH | 0 | 3.686 | 7 | – | dry matter (%) | MS | pH | 0 | 3.686 | 7 | – | K2O (%) | MS | pH | 0 | 0 | 7 | – | K+ (mol/kg) | Si4+ (mol/kg) | pH | 3.686 | 0 | 0 | 100 | 7 | – | pH | 25 | KOH-KWG | BUT
0.3274675 | 0.6035227 | 11.314 | 0.002828427 | 11 | K+ (mol/l) | Si4+ (mol/l) | pH | 5 | 3.686 | 11.314 | 0.002828427 | dry matter (%) | MS | pH | 1.492092 | 3.686 | 11.314 | 0.002828427 | K2O (%) | MS | pH | 0.3334797 | 0.6146031 | 11.314 | 0.002828427 | K+ (mol/kg) | Si4+ (mol/kg) | pH | 3.686 | 1.492092 | 3.507908 | 95 | 11.314 | 0.002828427 | pH | 25 | KOH-KWG | BUT
0.6805907 | 1.254329 | 11.4095 | 0.003535534 | 11 | K+ (mol/l) | Si4+ (mol/l) | pH | 10 | 3.686 | 11.4095 | 0.003535534 | dry matter (%) | MS | pH | 2.984183 | 3.686 | 11.4095 | 0.003535534 | K2O (%) | MS | pH | 0.7040127 | 1.297495 | 11.4095 | 0.003535534 | K+ (mol/kg) | Si4+ (mol/kg) | pH | 3.686 | 2.984183 | 7.015817 | 90 | 11.4095 | 0.003535534 | pH | 25 | KOH-KWG | BUT
1.063234 | 1.95954 | 11.478 | 0.004242641 | 11 | K+ (mol/l) | Si4+ (mol/l) | pH | 15 | 3.686 | 11.478 | 0.004242641 | dry matter (%) | MS | pH | 4.476275 | 3.686 | 11.478 | 0.004242641 | K2O (%) | MS | pH | 1.118138 | 2.060728 | 11.478 | 0.004242641 | K+ (mol/kg) | Si4+ (mol/kg) | pH | 3.686 | 4.476275 | 10.52373 | 85 | 11.478 | 0.004242641 | pH | 25 | KOH-KWG | BUT
1.478171 | 2.72427 | 11.5 | 0.002828427 | 11 | K+ (mol/l) | Si4+ (mol/l) | pH | 20 | 3.686 | 11.5 | 0.002828427 | dry matter (%) | MS | pH | 5.968366 | 3.686 | 11.5 | 0.002828427 | K2O (%) | MS | pH | 1.584029 | 2.919365 | 11.5 | 0.002828427 | K+ (mol/kg) | Si4+ (mol/kg) | pH | 3.686 | 5.968366 | 14.03163 | 80 | 11.5 | 0.002828427 | pH | 25 | KOH-KWG | BUT
1.927775 | 3.55289 | 11.513 | 0.001414214 | 11 | K+ (mol/l) | Si4+ (mol/l) | pH | 25 | 3.686 | 11.513 | 0.001414214 | dry matter (%) | MS | pH | 7.460458 | 3.686 | 11.513 | 0.001414214 | K2O (%) | MS | pH | 2.112038 | 3.892486 | 11.513 | 0.001414214 | K+ (mol/kg) | Si4+ (mol/kg) | pH | 3.686 | 7.460458 | 17.53954 | 75 | 11.513 | 0.001414214 | pH | 25 | KOH-KWG | BUT
2.414701 | 4.450294 | 11.518 | 0.001414214 | 11 | K+ (mol/l) | Si4+ (mol/l) | pH | 30 | 3.686 | 11.518 | 0.001414214 | dry matter (%) | MS | pH | 8.952549 | 3.686 | 11.518 | 0.001414214 | K2O (%) | MS | pH | 2.715477 | 5.004625 | 11.518 | 0.001414214 | K+ (mol/kg) | Si4+ (mol/kg) | pH | 3.686 | 8.952549 | 21.04745 | 70 | 11.518 | 0.001414214 | pH | 25 | KOH-KWG | BUT
2.423828 | 4.467115 | 11.517 | 0.001414214 | 11 | K+ (mol/l) | Si4+ (mol/l) | pH | 30.09 | 3.686 | 11.517 | 0.001414214 | dry matter (%) | MS | pH | 8.979407 | 3.686 | 11.517 | 0.001414214 | K2O (%) | MS | pH | 2.72713 | 5.026101 | 11.517 | 0.001414214 | K+ (mol/kg) | Si4+ (mol/kg) | pH | 3.686 | 8.979407 | 21.11059 | 69.91 | 11.517 | 0.001414214 | pH | 25 | KOH-KWG | BUT
0 | 0 | 0.016605 | 0.01003385 | 1 | K+ (mol/l) | Si4+ (mol/l) | Conductivity (mS/cm) | 0 | 0 | 0.016605 | 0.01003385 | dry matter (%) | MS | Conductivity (mS/cm) | 0 | 0 | 0.016605 | 0.01003385 | K2O (%) | MS | Conductivity (mS/cm) | 0 | 0 | 0.016605 | 0.01003385 | K+ (mol/kg) | Si4+ (mol/kg) | Conductivity (mS/cm) | 0 | 0 | 0 | 100 | 0.016605 | 0.01003385 | Conductivity (mS/cm) | 25 | KOH-KWG | BUT
1.116045 | 0 | 256.5 | 2.12132 | 1 | K+ (mol/l) | Si4+ (mol/l) | Conductivity (mS/cm) | 5 | 0 | 256.5 | 2.12132 | dry matter (%) | MS | Conductivity (mS/cm) | 5 | 0 | 256.5 | 2.12132 | K2O (%) | MS | Conductivity (mS/cm) | 1.117491 | 0 | 256.5 | 2.12132 | K+ (mol/kg) | Si4+ (mol/kg) | Conductivity (mS/cm) | 0 | 5 | 0 | 95 | 256.5 | 2.12132 | Conductivity (mS/cm) | 25 | KOH-KWG | BUT
2.349771 | 0 | 455 | 4.242641 | 1 | K+ (mol/l) | Si4+ (mol/l) | Conductivity (mS/cm) | 10 | 0 | 455 | 4.242641 | dry matter (%) | MS | Conductivity (mS/cm) | 10 | 0 | 455 | 4.242641 | K2O (%) | MS | Conductivity (mS/cm) | 2.359147 | 0 | 455 | 4.242641 | K+ (mol/kg) | Si4+ (mol/kg) | Conductivity (mS/cm) | 0 | 10 | 0 | 90 | 455 | 4.242641 | Conductivity (mS/cm) | 25 | KOH-KWG | BUT
3.707928 | 0 | 602 | 5.656854 | 1 | K+ (mol/l) | Si4+ (mol/l) | Conductivity (mS/cm) | 15 | 0 | 602 | 5.656854 | dry matter (%) | MS | Conductivity (mS/cm) | 15 | 0 | 602 | 5.656854 | K2O (%) | MS | Conductivity (mS/cm) | 3.746881 | 0 | 602 | 5.656854 | K+ (mol/kg) | Si4+ (mol/kg) | Conductivity (mS/cm) | 0 | 15 | 0 | 85 | 602 | 5.656854 | Conductivity (mS/cm) | 25 | KOH-KWG | BUT
5.197864 | 0 | 685.5 | 10.6066 | 1 | K+ (mol/l) | Si4+ (mol/l) | Conductivity (mS/cm) | 20 | 0 | 685.5 | 10.6066 | dry matter (%) | MS | Conductivity (mS/cm) | 20 | 0 | 685.5 | 10.6066 | K2O (%) | MS | Conductivity (mS/cm) | 5.308081 | 0 | 685.5 | 10.6066 | K+ (mol/kg) | Si4+ (mol/kg) | Conductivity (mS/cm) | 0 | 20 | 0 | 80 | 685.5 | 10.6066 | Conductivity (mS/cm) | 25 | KOH-KWG | BUT
6.823724 | 0 | 709 | 7.071068 | 1 | K+ (mol/l) | Si4+ (mol/l) | Conductivity (mS/cm) | 25 | 0 | 709 | 7.071068 | dry matter (%) | MS | Conductivity (mS/cm) | 25 | 0 | 709 | 7.071068 | K2O (%) | MS | Conductivity (mS/cm) | 7.077441 | 0 | 709 | 7.071068 | K+ (mol/kg) | Si4+ (mol/kg) | Conductivity (mS/cm) | 0 | 25 | 0 | 75 | 709 | 7.071068 | Conductivity (mS/cm) | 25 | KOH-KWG | BUT
8.611799 | 0 | 673 | 8.485281 | 1 | K+ (mol/l) | Si4+ (mol/l) | Conductivity (mS/cm) | 30 | 0 | 673 | 8.485281 | dry matter (%) | MS | Conductivity (mS/cm) | 30 | 0 | 673 | 8.485281 | K2O (%) | MS | Conductivity (mS/cm) | 9.099567 | 0 | 673 | 8.485281 | K+ (mol/kg) | Si4+ (mol/kg) | Conductivity (mS/cm) | 0 | 30 | 0 | 70 | 673 | 8.485281 | Conductivity (mS/cm) | 25 | KOH-KWG | BUT
10.51795 | 0 | 591.5 | 7.778175 | 1 | K+ (mol/l) | Si4+ (mol/l) | Conductivity (mS/cm) | 35 | 0 | 591.5 | 7.778175 | dry matter (%) | MS | Conductivity (mS/cm) | 35 | 0 | 591.5 | 7.778175 | K2O (%) | MS | Conductivity (mS/cm) | 11.43279 | 0 | 591.5 | 7.778175 | K+ (mol/kg) | Si4+ (mol/kg) | Conductivity (mS/cm) | 0 | 35 | 0 | 65 | 591.5 | 7.778175 | Conductivity (mS/cm) | 25 | KOH-KWG | BUT
12.60444 | 0 | 482.5 | 4.949747 | 1 | K+ (mol/l) | Si4+ (mol/l) | Conductivity (mS/cm) | 40 | 0 | 482.5 | 4.949747 | dry matter (%) | MS | Conductivity (mS/cm) | 40 | 0 | 482.5 | 4.949747 | K2O (%) | MS | Conductivity (mS/cm) | 14.15488 | 0 | 482.5 | 4.949747 | K+ (mol/kg) | Si4+ (mol/kg) | Conductivity (mS/cm) | 0 | 40 | 0 | 60 | 482.5 | 4.949747 | Conductivity (mS/cm) | 25 | KOH-KWG | BUT
13.51354 | 0 | 432 | 4.242641 | 1 | K+ (mol/l) | Si4+ (mol/l) | Conductivity (mS/cm) | 42.07 | 0 | 432 | 4.242641 | dry matter (%) | MS | Conductivity (mS/cm) | 42.07 | 0 | 432 | 4.242641 | K2O (%) | MS | Conductivity (mS/cm) | 15.41937 | 0 | 432 | 4.242641 | K+ (mol/kg) | Si4+ (mol/kg) | Conductivity (mS/cm) | 0 | 42.07 | 0 | 57.93 | 432 | 4.242641 | Conductivity (mS/cm) | 25 | KOH-KWG | BUT
0 | 0 | 0.016605 | 0.01003385 | 2 | K+ (mol/l) | Si4+ (mol/l) | Conductivity (mS/cm) | 0 | 0.1 | 0.016605 | 0.01003385 | dry matter (%) | MS | Conductivity (mS/cm) | 0 | 0.1 | 0.016605 | 0.01003385 | K2O (%) | MS | Conductivity (mS/cm) | 0 | 0 | 0.016605 | 0.01003385 | K+ (mol/kg) | Si4+ (mol/kg) | Conductivity (mS/cm) | 0.1 | 0 | 0 | 100 | 0.016605 | 0.01003385 | Conductivity (mS/cm) | 25 | KOH-KWG | BUT
1.048351 | 0.05241757 | 222.5 | 0.7071068 | 2 | K+ (mol/l) | Si4+ (mol/l) | Conductivity (mS/cm) | 5 | 0.1 | 222.5 | 0.7071068 | dry matter (%) | MS | Conductivity (mS/cm) | 4.700212 | 0.1 | 222.5 | 0.7071068 | K2O (%) | MS | Conductivity (mS/cm) | 1.050489 | 0.05252443 | 222.5 | 0.7071068 | K+ (mol/kg) | Si4+ (mol/kg) | Conductivity (mS/cm) | 0.1 | 4.700212 | 0.2997884 | 95 | 222.5 | 0.7071068 | Conductivity (mS/cm) | 25 | KOH-KWG | BUT
2.20612 | 0.110306 | 406.5 | 2.12132 | 2 | K+ (mol/l) | Si4+ (mol/l) | Conductivity (mS/cm) | 10 | 0.1 | 406.5 | 2.12132 | dry matter (%) | MS | Conductivity (mS/cm) | 9.400423 | 0.1 | 406.5 | 2.12132 | K2O (%) | MS | Conductivity (mS/cm) | 2.217698 | 0.1108849 | 406.5 | 2.12132 | K+ (mol/kg) | Si4+ (mol/kg) | Conductivity (mS/cm) | 0.1 | 9.400423 | 0.5995769 | 90 | 406.5 | 2.12132 | Conductivity (mS/cm) | 25 | KOH-KWG | BUT
3.478768 | 0.1739384 | 538.5 | 2.12132 | 2 | K+ (mol/l) | Si4+ (mol/l) | Conductivity (mS/cm) | 15 | 0.1 | 538.5 | 2.12132 | dry matter (%) | MS | Conductivity (mS/cm) | 14.10063 | 0.1 | 538.5 | 2.12132 | K2O (%) | MS | Conductivity (mS/cm) | 3.522226 | 0.1761113 | 538.5 | 2.12132 | K+ (mol/kg) | Si4+ (mol/kg) | Conductivity (mS/cm) | 0.1 | 14.10063 | 0.8993653 | 85 | 538.5 | 2.12132 | Conductivity (mS/cm) | 25 | KOH-KWG | BUT
4.876472 | 0.2438236 | 622 | 2.828427 | 2 | K+ (mol/l) | Si4+ (mol/l) | Conductivity (mS/cm) | 20 | 0.1 | 622 | 2.828427 | dry matter (%) | MS | Conductivity (mS/cm) | 18.80085 | 0.1 | 622 | 2.828427 | K2O (%) | MS | Conductivity (mS/cm) | 4.989821 | 0.249491 | 622 | 2.828427 | K+ (mol/kg) | Si4+ (mol/kg) | Conductivity (mS/cm) | 0.1 | 18.80085 | 1.199154 | 80 | 622 | 2.828427 | Conductivity (mS/cm) | 25 | KOH-KWG | BUT
6.39942 | 0.319971 | 647.5 | 3.535534 | 2 | K+ (mol/l) | Si4+ (mol/l) | Conductivity (mS/cm) | 25 | 0.1 | 647.5 | 3.535534 | dry matter (%) | MS | Conductivity (mS/cm) | 23.50106 | 0.1 | 647.5 | 3.535534 | K2O (%) | MS | Conductivity (mS/cm) | 6.653094 | 0.3326547 | 647.5 | 3.535534 | K+ (mol/kg) | Si4+ (mol/kg) | Conductivity (mS/cm) | 0.1 | 23.50106 | 1.498942 | 75 | 647.5 | 3.535534 | Conductivity (mS/cm) | 25 | KOH-KWG | BUT
8.062552 | 0.4031276 | 621 | 4.242641 | 2 | K+ (mol/l) | Si4+ (mol/l) | Conductivity (mS/cm) | 30 | 0.1 | 621 | 4.242641 | dry matter (%) | MS | Conductivity (mS/cm) | 28.20127 | 0.1 | 621 | 4.242641 | K2O (%) | MS | Conductivity (mS/cm) | 8.553978 | 0.4276989 | 621 | 4.242641 | K+ (mol/kg) | Si4+ (mol/kg) | Conductivity (mS/cm) | 0.1 | 28.20127 | 1.798731 | 70 | 621 | 4.242641 | Conductivity (mS/cm) | 25 | KOH-KWG | BUT
9.873343 | 0.4936672 | 545 | 2.828427 | 2 | K+ (mol/l) | Si4+ (mol/l) | Conductivity (mS/cm) | 35 | 0.1 | 545 | 2.828427 | dry matter (%) | MS | Conductivity (mS/cm) | 32.90148 | 0.1 | 545 | 2.828427 | K2O (%) | MS | Conductivity (mS/cm) | 10.74731 | 0.5373653 | 545 | 2.828427 | K+ (mol/kg) | Si4+ (mol/kg) | Conductivity (mS/cm) | 0.1 | 32.90148 | 2.098519 | 65 | 545 | 2.828427 | Conductivity (mS/cm) | 25 | KOH-KWG | BUT
11.84192 | 0.5920961 | 447.5 | 3.535534 | 2 | K+ (mol/l) | Si4+ (mol/l) | Conductivity (mS/cm) | 40 | 0.1 | 447.5 | 3.535534 | dry matter (%) | MS | Conductivity (mS/cm) | 37.60169 | 0.1 | 447.5 | 3.535534 | K2O (%) | MS | Conductivity (mS/cm) | 13.30619 | 0.6653094 | 447.5 | 3.535534 | K+ (mol/kg) | Si4+ (mol/kg) | Conductivity (mS/cm) | 0.1 | 37.60169 | 2.398307 | 60 | 447.5 | 3.535534 | Conductivity (mS/cm) | 25 | KOH-KWG | BUT
12.88192 | 0.6440958 | 387 | 4.242641 | 2 | K+ (mol/l) | Si4+ (mol/l) | Conductivity (mS/cm) | 42.5 | 0.1 | 387 | 4.242641 | dry matter (%) | MS | Conductivity (mS/cm) | 39.9518 | 0.1 | 387 | 4.242641 | K2O (%) | MS | Conductivity (mS/cm) | 14.75251 | 0.7376257 | 387 | 4.242641 | K+ (mol/kg) | Si4+ (mol/kg) | Conductivity (mS/cm) | 0.1 | 39.9518 | 2.548202 | 57.5 | 387 | 4.242641 | Conductivity (mS/cm) | 25 | KOH-KWG | BUT
0 | 0 | 0.016605 | 0.01003385 | 3 | K+ (mol/l) | Si4+ (mol/l) | Conductivity (mS/cm) | 0 | 0.5 | 0.016605 | 0.01003385 | dry matter (%) | MS | Conductivity (mS/cm) | 0 | 0.5 | 0.016605 | 0.01003385 | K2O (%) | MS | Conductivity (mS/cm) | 0 | 0 | 0.016605 | 0.01003385 | K+ (mol/kg) | Si4+ (mol/kg) | Conductivity (mS/cm) | 0.5 | 0 | 0 | 100 | 0.016605 | 0.01003385 | Conductivity (mS/cm) | 25 | KOH-KWG | BUT
0.842936 | 0.210734 | 143.55 | 1.484924 | 3 | K+ (mol/l) | Si4+ (mol/l) | Conductivity (mS/cm) | 5 | 0.5 | 143.55 | 1.484924 | dry matter (%) | MS | Conductivity (mS/cm) | 3.791011 | 0.5 | 143.55 | 1.484924 | K2O (%) | MS | Conductivity (mS/cm) | 0.8472839 | 0.211821 | 143.55 | 1.484924 | K+ (mol/kg) | Si4+ (mol/kg) | Conductivity (mS/cm) | 0.5 | 3.791011 | 1.208989 | 95 | 143.55 | 1.484924 | Conductivity (mS/cm) | 25 | KOH-KWG | BUT
1.770155 | 0.4425388 | 259 | 1.414214 | 3 | K+ (mol/l) | Si4+ (mol/l) | Conductivity (mS/cm) | 10 | 0.5 | 259 | 1.414214 | dry matter (%) | MS | Conductivity (mS/cm) | 7.582021 | 0.5 | 259 | 1.414214 | K2O (%) | MS | Conductivity (mS/cm) | 1.78871 | 0.4471776 | 259 | 1.414214 | K+ (mol/kg) | Si4+ (mol/kg) | Conductivity (mS/cm) | 0.5 | 7.582021 | 2.417979 | 90 | 259 | 1.414214 | Conductivity (mS/cm) | 25 | KOH-KWG | BUT
2.787537 | 0.6968844 | 345.5 | 2.12132 | 3 | K+ (mol/l) | Si4+ (mol/l) | Conductivity (mS/cm) | 15 | 0.5 | 345.5 | 2.12132 | dry matter (%) | MS | Conductivity (mS/cm) | 11.37303 | 0.5 | 345.5 | 2.12132 | K2O (%) | MS | Conductivity (mS/cm) | 2.840893 | 0.7102232 | 345.5 | 2.12132 | K+ (mol/kg) | Si4+ (mol/kg) | Conductivity (mS/cm) | 0.5 | 11.37303 | 3.626968 | 85 | 345.5 | 2.12132 | Conductivity (mS/cm) | 25 | KOH-KWG | BUT
3.902267 | 0.9755667 | 405.5 | 2.12132 | 3 | K+ (mol/l) | Si4+ (mol/l) | Conductivity (mS/cm) | 20 | 0.5 | 405.5 | 2.12132 | dry matter (%) | MS | Conductivity (mS/cm) | 15.16404 | 0.5 | 405.5 | 2.12132 | K2O (%) | MS | Conductivity (mS/cm) | 4.024598 | 1.00615 | 405.5 | 2.12132 | K+ (mol/kg) | Si4+ (mol/kg) | Conductivity (mS/cm) | 0.5 | 15.16404 | 4.835957 | 80 | 405.5 | 2.12132 | Conductivity (mS/cm) | 25 | KOH-KWG | BUT
5.121945 | 1.280486 | 434 | 2.828427 | 3 | K+ (mol/l) | Si4+ (mol/l) | Conductivity (mS/cm) | 25 | 0.5 | 434 | 2.828427 | dry matter (%) | MS | Conductivity (mS/cm) | 18.95505 | 0.5 | 434 | 2.828427 | K2O (%) | MS | Conductivity (mS/cm) | 5.366131 | 1.341533 | 434 | 2.828427 | K+ (mol/kg) | Si4+ (mol/kg) | Conductivity (mS/cm) | 0.5 | 18.95505 | 6.044947 | 75 | 434 | 2.828427 | Conductivity (mS/cm) | 25 | KOH-KWG | BUT
6.454844 | 1.613711 | 427.5 | 2.12132 | 3 | K+ (mol/l) | Si4+ (mol/l) | Conductivity (mS/cm) | 30 | 0.5 | 427.5 | 2.12132 | dry matter (%) | MS | Conductivity (mS/cm) | 22.74606 | 0.5 | 427.5 | 2.12132 | K2O (%) | MS | Conductivity (mS/cm) | 6.899311 | 1.724828 | 427.5 | 2.12132 | K+ (mol/kg) | Si4+ (mol/kg) | Conductivity (mS/cm) | 0.5 | 22.74606 | 7.253936 | 70 | 427.5 | 2.12132 | Conductivity (mS/cm) | 25 | KOH-KWG | BUT
7.91061 | 1.977652 | 389 | 2.828427 | 3 | K+ (mol/l) | Si4+ (mol/l) | Conductivity (mS/cm) | 35 | 0.5 | 389 | 2.828427 | dry matter (%) | MS | Conductivity (mS/cm) | 26.53707 | 0.5 | 389 | 2.828427 | K2O (%) | MS | Conductivity (mS/cm) | 8.668366 | 2.167091 | 389 | 2.828427 | K+ (mol/kg) | Si4+ (mol/kg) | Conductivity (mS/cm) | 0.5 | 26.53707 | 8.462925 | 65 | 389 | 2.828427 | Conductivity (mS/cm) | 25 | KOH-KWG | BUT
9.497247 | 2.374312 | 322.5 | 2.12132 | 3 | K+ (mol/l) | Si4+ (mol/l) | Conductivity (mS/cm) | 40 | 0.5 | 322.5 | 2.12132 | dry matter (%) | MS | Conductivity (mS/cm) | 30.32809 | 0.5 | 322.5 | 2.12132 | K2O (%) | MS | Conductivity (mS/cm) | 10.73226 | 2.683066 | 322.5 | 2.12132 | K+ (mol/kg) | Si4+ (mol/kg) | Conductivity (mS/cm) | 0.5 | 30.32809 | 9.671915 | 60 | 322.5 | 2.12132 | Conductivity (mS/cm) | 25 | KOH-KWG | BUT
10.95572 | 2.738931 | 251.5 | 2.12132 | 3 | K+ (mol/l) | Si4+ (mol/l) | Conductivity (mS/cm) | 44.25 | 0.5 | 251.5 | 2.12132 | dry matter (%) | MS | Conductivity (mS/cm) | 33.55044 | 0.5 | 251.5 | 2.12132 | K2O (%) | MS | Conductivity (mS/cm) | 12.77765 | 3.194412 | 251.5 | 2.12132 | K+ (mol/kg) | Si4+ (mol/kg) | Conductivity (mS/cm) | 0.5 | 33.55044 | 10.69956 | 55.75 | 251.5 | 2.12132 | Conductivity (mS/cm) | 25 | KOH-KWG | BUT
0 | 0 | 0.016605 | 0.01003385 | 4 | K+ (mol/l) | Si4+ (mol/l) | Conductivity (mS/cm) | 0 | 1 | 0.016605 | 0.01003385 | dry matter (%) | MS | Conductivity (mS/cm) | 0 | 1 | 0.016605 | 0.01003385 | K2O (%) | MS | Conductivity (mS/cm) | 0 | 0 | 0.016605 | 0.01003385 | K+ (mol/kg) | Si4+ (mol/kg) | Conductivity (mS/cm) | 1 | 0 | 0 | 100 | 0.016605 | 0.01003385 | Conductivity (mS/cm) | 25 | KOH-KWG | BUT
0.6766898 | 0.3383449 | 91.05 | 1.06066 | 4 | K+ (mol/l) | Si4+ (mol/l) | Conductivity (mS/cm) | 5 | 1 | 91.05 | 1.06066 | dry matter (%) | MS | Conductivity (mS/cm) | 3.05284 | 1 | 91.05 | 1.06066 | K2O (%) | MS | Conductivity (mS/cm) | 0.6823042 | 0.3411521 | 91.05 | 1.06066 | K+ (mol/kg) | Si4+ (mol/kg) | Conductivity (mS/cm) | 1 | 3.05284 | 1.94716 | 95 | 91.05 | 1.06066 | Conductivity (mS/cm) | 25 | KOH-KWG | BUT
1.416876 | 0.7084381 | 156.7 | 1.555635 | 4 | K+ (mol/l) | Si4+ (mol/l) | Conductivity (mS/cm) | 10 | 1 | 156.7 | 1.555635 | dry matter (%) | MS | Conductivity (mS/cm) | 6.105681 | 1 | 156.7 | 1.555635 | K2O (%) | MS | Conductivity (mS/cm) | 1.44042 | 0.72021 | 156.7 | 1.555635 | K+ (mol/kg) | Si4+ (mol/kg) | Conductivity (mS/cm) | 1 | 6.105681 | 3.894319 | 90 | 156.7 | 1.555635 | Conductivity (mS/cm) | 25 | KOH-KWG | BUT
2.226208 | 1.113104 | 209 | 1.414214 | 4 | K+ (mol/l) | Si4+ (mol/l) | Conductivity (mS/cm) | 15 | 1 | 209 | 1.414214 | dry matter (%) | MS | Conductivity (mS/cm) | 9.158521 | 1 | 209 | 1.414214 | K2O (%) | MS | Conductivity (mS/cm) | 2.287726 | 1.143863 | 209 | 1.414214 | K+ (mol/kg) | Si4+ (mol/kg) | Conductivity (mS/cm) | 1 | 9.158521 | 5.841479 | 85 | 209 | 1.414214 | Conductivity (mS/cm) | 25 | KOH-KWG | BUT
3.122871 | 1.561435 | 242.5 | 0.7071068 | 4 | K+ (mol/l) | Si4+ (mol/l) | Conductivity (mS/cm) | 20 | 1 | 242.5 | 0.7071068 | dry matter (%) | MS | Conductivity (mS/cm) | 12.21136 | 1 | 242.5 | 0.7071068 | K2O (%) | MS | Conductivity (mS/cm) | 3.240945 | 1.620472 | 242.5 | 0.7071068 | K+ (mol/kg) | Si4+ (mol/kg) | Conductivity (mS/cm) | 1 | 12.21136 | 7.788639 | 80 | 242.5 | 0.7071068 | Conductivity (mS/cm) | 25 | KOH-KWG | BUT
4.082472 | 2.041236 | 260 | 2.828427 | 4 | K+ (mol/l) | Si4+ (mol/l) | Conductivity (mS/cm) | 25 | 1 | 260 | 2.828427 | dry matter (%) | MS | Conductivity (mS/cm) | 15.2642 | 1 | 260 | 2.828427 | K2O (%) | MS | Conductivity (mS/cm) | 4.32126 | 2.16063 | 260 | 2.828427 | K+ (mol/kg) | Si4+ (mol/kg) | Conductivity (mS/cm) | 1 | 15.2642 | 9.735798 | 75 | 260 | 2.828427 | Conductivity (mS/cm) | 25 | KOH-KWG | BUT
5.146568 | 2.573284 | 258.5 | 2.12132 | 4 | K+ (mol/l) | Si4+ (mol/l) | Conductivity (mS/cm) | 30 | 1 | 258.5 | 2.12132 | dry matter (%) | MS | Conductivity (mS/cm) | 18.31704 | 1 | 258.5 | 2.12132 | K2O (%) | MS | Conductivity (mS/cm) | 5.555905 | 2.777953 | 258.5 | 2.12132 | K+ (mol/kg) | Si4+ (mol/kg) | Conductivity (mS/cm) | 1 | 18.31704 | 11.68296 | 70 | 258.5 | 2.12132 | Conductivity (mS/cm) | 25 | KOH-KWG | BUT
6.302818 | 3.151409 | 238.5 | 2.12132 | 4 | K+ (mol/l) | Si4+ (mol/l) | Conductivity (mS/cm) | 35 | 1 | 238.5 | 2.12132 | dry matter (%) | MS | Conductivity (mS/cm) | 21.36988 | 1 | 238.5 | 2.12132 | K2O (%) | MS | Conductivity (mS/cm) | 6.980496 | 3.490248 | 238.5 | 2.12132 | K+ (mol/kg) | Si4+ (mol/kg) | Conductivity (mS/cm) | 1 | 21.36988 | 13.63012 | 65 | 238.5 | 2.12132 | Conductivity (mS/cm) | 25 | KOH-KWG | BUT
7.57414 | 3.78707 | 199.75 | 1.767767 | 4 | K+ (mol/l) | Si4+ (mol/l) | Conductivity (mS/cm) | 40 | 1 | 199.75 | 1.767767 | dry matter (%) | MS | Conductivity (mS/cm) | 24.42272 | 1 | 199.75 | 1.767767 | K2O (%) | MS | Conductivity (mS/cm) | 8.642519 | 4.32126 | 199.75 | 1.767767 | K+ (mol/kg) | Si4+ (mol/kg) | Conductivity (mS/cm) | 1 | 24.42272 | 15.57728 | 60 | 199.75 | 1.767767 | Conductivity (mS/cm) | 25 | KOH-KWG | BUT
8.96071 | 4.480355 | 147.7 | 1.414214 | 4 | K+ (mol/l) | Si4+ (mol/l) | Conductivity (mS/cm) | 45 | 1 | 147.7 | 1.414214 | dry matter (%) | MS | Conductivity (mS/cm) | 27.47556 | 1 | 147.7 | 1.414214 | K2O (%) | MS | Conductivity (mS/cm) | 10.60673 | 5.303364 | 147.7 | 1.414214 | K+ (mol/kg) | Si4+ (mol/kg) | Conductivity (mS/cm) | 1 | 27.47556 | 17.52444 | 55 | 147.7 | 1.414214 | Conductivity (mS/cm) | 25 | KOH-KWG | BUT
9.15344 | 4.57672 | 140.3 | 1.272792 | 4 | K+ (mol/l) | Si4+ (mol/l) | Conductivity (mS/cm) | 45.7 | 1 | 140.3 | 1.272792 | dry matter (%) | MS | Conductivity (mS/cm) | 27.90296 | 1 | 140.3 | 1.272792 | K2O (%) | MS | Conductivity (mS/cm) | 10.91058 | 5.455292 | 140.3 | 1.272792 | K+ (mol/kg) | Si4+ (mol/kg) | Conductivity (mS/cm) | 1 | 27.90296 | 17.79704 | 54.3 | 140.3 | 1.272792 | Conductivity (mS/cm) | 25 | KOH-KWG | BUT
0 | 0 | 0.016605 | 0.01003385 | 5 | K+ (mol/l) | Si4+ (mol/l) | Conductivity (mS/cm) | 0 | 1.5 | 0.016605 | 0.01003385 | dry matter (%) | MS | Conductivity (mS/cm) | 0 | 1.5 | 0.016605 | 0.01003385 | K2O (%) | MS | Conductivity (mS/cm) | 0 | 0 | 0.016605 | 0.01003385 | K+ (mol/kg) | Si4+ (mol/kg) | Conductivity (mS/cm) | 1.5 | 0 | 0 | 100 | 0.016605 | 0.01003385 | Conductivity (mS/cm) | 25 | KOH-KWG | BUT
0.5653497 | 0.4240123 | 56.1 | 0.9899495 | 5 | K+ (mol/l) | Si4+ (mol/l) | Conductivity (mS/cm) | 5 | 1.5 | 56.1 | 0.9899495 | dry matter (%) | MS | Conductivity (mS/cm) | 2.555285 | 1.5 | 56.1 | 0.9899495 | K2O (%) | MS | Conductivity (mS/cm) | 0.5711016 | 0.4283262 | 56.1 | 0.9899495 | K+ (mol/kg) | Si4+ (mol/kg) | Conductivity (mS/cm) | 1.5 | 2.555285 | 2.444715 | 95 | 56.1 | 0.9899495 | Conductivity (mS/cm) | 25 | KOH-KWG | BUT
1.18044 | 0.8853301 | 98.75 | 0.4949747 | 5 | K+ (mol/l) | Si4+ (mol/l) | Conductivity (mS/cm) | 10 | 1.5 | 98.75 | 0.4949747 | dry matter (%) | MS | Conductivity (mS/cm) | 5.110571 | 1.5 | 98.75 | 0.4949747 | K2O (%) | MS | Conductivity (mS/cm) | 1.205659 | 0.9042442 | 98.75 | 0.4949747 | K+ (mol/kg) | Si4+ (mol/kg) | Conductivity (mS/cm) | 1.5 | 5.110571 | 4.889429 | 90 | 98.75 | 0.4949747 | Conductivity (mS/cm) | 25 | KOH-KWG | BUT
1.850846 | 1.388134 | 132.8 | 0.8485281 | 5 | K+ (mol/l) | Si4+ (mol/l) | Conductivity (mS/cm) | 15 | 1.5 | 132.8 | 0.8485281 | dry matter (%) | MS | Conductivity (mS/cm) | 7.665856 | 1.5 | 132.8 | 0.8485281 | K2O (%) | MS | Conductivity (mS/cm) | 1.91487 | 1.436152 | 132.8 | 0.8485281 | K+ (mol/kg) | Si4+ (mol/kg) | Conductivity (mS/cm) | 1.5 | 7.665856 | 7.334144 | 85 | 132.8 | 0.8485281 | Conductivity (mS/cm) | 25 | KOH-KWG | BUT
2.581849 | 1.936386 | 156.35 | 0.6363961 | 5 | K+ (mol/l) | Si4+ (mol/l) | Conductivity (mS/cm) | 20 | 1.5 | 156.35 | 0.6363961 | dry matter (%) | MS | Conductivity (mS/cm) | 10.22114 | 1.5 | 156.35 | 0.6363961 | K2O (%) | MS | Conductivity (mS/cm) | 2.712732 | 2.034549 | 156.35 | 0.6363961 | K+ (mol/kg) | Si4+ (mol/kg) | Conductivity (mS/cm) | 1.5 | 10.22114 | 9.778858 | 80 | 156.35 | 0.6363961 | Conductivity (mS/cm) | 25 | KOH-KWG | BUT
3.380675 | 2.535506 | 169.95 | 0.6363961 | 5 | K+ (mol/l) | Si4+ (mol/l) | Conductivity (mS/cm) | 25 | 1.5 | 169.95 | 0.6363961 | dry matter (%) | MS | Conductivity (mS/cm) | 12.77643 | 1.5 | 169.95 | 0.6363961 | K2O (%) | MS | Conductivity (mS/cm) | 3.616977 | 2.712732 | 169.95 | 0.6363961 | K+ (mol/kg) | Si4+ (mol/kg) | Conductivity (mS/cm) | 1.5 | 12.77643 | 12.22357 | 75 | 169.95 | 0.6363961 | Conductivity (mS/cm) | 25 | KOH-KWG | BUT
4.252941 | 3.189705 | 173.25 | 0.7778175 | 5 | K+ (mol/l) | Si4+ (mol/l) | Conductivity (mS/cm) | 30 | 1.5 | 173.25 | 0.7778175 | dry matter (%) | MS | Conductivity (mS/cm) | 15.33171 | 1.5 | 173.25 | 0.7778175 | K2O (%) | MS | Conductivity (mS/cm) | 4.650399 | 3.487799 | 173.25 | 0.7778175 | K+ (mol/kg) | Si4+ (mol/kg) | Conductivity (mS/cm) | 1.5 | 15.33171 | 14.66829 | 70 | 173.25 | 0.7778175 | Conductivity (mS/cm) | 25 | KOH-KWG | BUT
5.206363 | 3.904772 | 164.5 | 1.131371 | 5 | K+ (mol/l) | Si4+ (mol/l) | Conductivity (mS/cm) | 35 | 1.5 | 164.5 | 1.131371 | dry matter (%) | MS | Conductivity (mS/cm) | 17.887 | 1.5 | 164.5 | 1.131371 | K2O (%) | MS | Conductivity (mS/cm) | 5.842808 | 4.382106 | 164.5 | 1.131371 | K+ (mol/kg) | Si4+ (mol/kg) | Conductivity (mS/cm) | 1.5 | 17.887 | 17.113 | 65 | 164.5 | 1.131371 | Conductivity (mS/cm) | 25 | KOH-KWG | BUT
6.244754 | 4.683565 | 144.9 | 1.131371 | 5 | K+ (mol/l) | Si4+ (mol/l) | Conductivity (mS/cm) | 40 | 1.5 | 144.9 | 1.131371 | dry matter (%) | MS | Conductivity (mS/cm) | 20.44228 | 1.5 | 144.9 | 1.131371 | K2O (%) | MS | Conductivity (mS/cm) | 7.233953 | 5.425465 | 144.9 | 1.131371 | K+ (mol/kg) | Si4+ (mol/kg) | Conductivity (mS/cm) | 1.5 | 20.44228 | 19.55772 | 60 | 144.9 | 1.131371 | Conductivity (mS/cm) | 25 | KOH-KWG | BUT
7.389662 | 5.542247 | 115 | 0.9899495 | 5 | K+ (mol/l) | Si4+ (mol/l) | Conductivity (mS/cm) | 45 | 1.5 | 115 | 0.9899495 | dry matter (%) | MS | Conductivity (mS/cm) | 22.99757 | 1.5 | 115 | 0.9899495 | K2O (%) | MS | Conductivity (mS/cm) | 8.878034 | 6.658525 | 115 | 0.9899495 | K+ (mol/kg) | Si4+ (mol/kg) | Conductivity (mS/cm) | 1.5 | 22.99757 | 22.00243 | 55 | 115 | 0.9899495 | Conductivity (mS/cm) | 25 | KOH-KWG | BUT
7.796526 | 5.847395 | 103.1 | 0.8485281 | 5 | K+ (mol/l) | Si4+ (mol/l) | Conductivity (mS/cm) | 46.73 | 1.5 | 103.1 | 0.8485281 | dry matter (%) | MS | Conductivity (mS/cm) | 23.8817 | 1.5 | 103.1 | 0.8485281 | K2O (%) | MS | Conductivity (mS/cm) | 9.518753 | 7.139065 | 103.1 | 0.8485281 | K+ (mol/kg) | Si4+ (mol/kg) | Conductivity (mS/cm) | 1.5 | 23.8817 | 22.8483 | 53.27 | 103.1 | 0.8485281 | Conductivity (mS/cm) | 25 | KOH-KWG | BUT
0 | 0 | 0.016605 | 0.01003385 | 6 | K+ (mol/l) | Si4+ (mol/l) | Conductivity (mS/cm) | 0 | 1.887 | 0.016605 | 0.01003385 | dry matter (%) | MS | Conductivity (mS/cm) | 0 | 1.887 | 0.016605 | 0.01003385 | K2O (%) | MS | Conductivity (mS/cm) | 0 | 0 | 0.016605 | 0.01003385 | K+ (mol/kg) | Si4+ (mol/kg) | Conductivity (mS/cm) | 1.887 | 0 | 0 | 100 | 0.016605 | 0.01003385 | Conductivity (mS/cm) | 25 | KOH-KWG | BUT
0.501272 | 0.4729501 | 40.4 | 0.2828427 | 6 | K+ (mol/l) | Si4+ (mol/l) | Conductivity (mS/cm) | 5 | 1.887 | 40.4 | 0.2828427 | dry matter (%) | MS | Conductivity (mS/cm) | 2.269051 | 1.887 | 40.4 | 0.2828427 | K2O (%) | MS | Conductivity (mS/cm) | 0.5071287 | 0.4784759 | 40.4 | 0.2828427 | K+ (mol/kg) | Si4+ (mol/kg) | Conductivity (mS/cm) | 1.887 | 2.269051 | 2.730949 | 95 | 40.4 | 0.2828427 | Conductivity (mS/cm) | 25 | KOH-KWG | BUT
1.044314 | 0.9853099 | 70.6 | 0.5656854 | 6 | K+ (mol/l) | Si4+ (mol/l) | Conductivity (mS/cm) | 10 | 1.887 | 70.6 | 0.5656854 | dry matter (%) | MS | Conductivity (mS/cm) | 4.538102 | 1.887 | 70.6 | 0.5656854 | K2O (%) | MS | Conductivity (mS/cm) | 1.070605 | 1.010116 | 70.6 | 0.5656854 | K+ (mol/kg) | Si4+ (mol/kg) | Conductivity (mS/cm) | 1.887 | 4.538102 | 5.461898 | 90 | 70.6 | 0.5656854 | Conductivity (mS/cm) | 25 | KOH-KWG | BUT
1.636619 | 1.54415 | 95.15 | 0.7778175 | 6 | K+ (mol/l) | Si4+ (mol/l) | Conductivity (mS/cm) | 15 | 1.887 | 95.15 | 0.7778175 | dry matter (%) | MS | Conductivity (mS/cm) | 6.807153 | 1.887 | 95.15 | 0.7778175 | K2O (%) | MS | Conductivity (mS/cm) | 1.700373 | 1.604302 | 95.15 | 0.7778175 | K+ (mol/kg) | Si4+ (mol/kg) | Conductivity (mS/cm) | 1.887 | 6.807153 | 8.192847 | 85 | 95.15 | 0.7778175 | Conductivity (mS/cm) | 25 | KOH-KWG | BUT
2.279467 | 2.150677 | 114.3 | 1.272792 | 6 | K+ (mol/l) | Si4+ (mol/l) | Conductivity (mS/cm) | 20 | 1.887 | 114.3 | 1.272792 | dry matter (%) | MS | Conductivity (mS/cm) | 9.076204 | 1.887 | 114.3 | 1.272792 | K2O (%) | MS | Conductivity (mS/cm) | 2.408861 | 2.272761 | 114.3 | 1.272792 | K+ (mol/kg) | Si4+ (mol/kg) | Conductivity (mS/cm) | 1.887 | 9.076204 | 10.9238 | 80 | 114.3 | 1.272792 | Conductivity (mS/cm) | 25 | KOH-KWG | BUT
2.980713 | 2.812303 | 127.6 | 0.8485281 | 6 | K+ (mol/l) | Si4+ (mol/l) | Conductivity (mS/cm) | 25 | 1.887 | 127.6 | 0.8485281 | dry matter (%) | MS | Conductivity (mS/cm) | 11.34525 | 1.887 | 127.6 | 0.8485281 | K2O (%) | MS | Conductivity (mS/cm) | 3.211815 | 3.030347 | 127.6 | 0.8485281 | K+ (mol/kg) | Si4+ (mol/kg) | Conductivity (mS/cm) | 1.887 | 11.34525 | 13.65475 | 75 | 127.6 | 0.8485281 | Conductivity (mS/cm) | 25 | KOH-KWG | BUT
3.745191 | 3.533588 | 133.75 | 1.06066 | 6 | K+ (mol/l) | Si4+ (mol/l) | Conductivity (mS/cm) | 30 | 1.887 | 133.75 | 1.06066 | dry matter (%) | MS | Conductivity (mS/cm) | 13.61431 | 1.887 | 133.75 | 1.06066 | K2O (%) | MS | Conductivity (mS/cm) | 4.129476 | 3.896161 | 133.75 | 1.06066 | K+ (mol/kg) | Si4+ (mol/kg) | Conductivity (mS/cm) | 1.887 | 13.61431 | 16.38569 | 70 | 133.75 | 1.06066 | Conductivity (mS/cm) | 25 | KOH-KWG | BUT
4.574504 | 4.316044 | 131.95 | 1.202082 | 6 | K+ (mol/l) | Si4+ (mol/l) | Conductivity (mS/cm) | 35 | 1.887 | 131.95 | 1.202082 | dry matter (%) | MS | Conductivity (mS/cm) | 15.88336 | 1.887 | 131.95 | 1.202082 | K2O (%) | MS | Conductivity (mS/cm) | 5.188316 | 4.895177 | 131.95 | 1.202082 | K+ (mol/kg) | Si4+ (mol/kg) | Conductivity (mS/cm) | 1.887 | 15.88336 | 19.11664 | 65 | 131.95 | 1.202082 | Conductivity (mS/cm) | 25 | KOH-KWG | BUT
5.474573 | 5.16526 | 121.1 | 0.9899495 | 6 | K+ (mol/l) | Si4+ (mol/l) | Conductivity (mS/cm) | 40 | 1.887 | 121.1 | 0.9899495 | dry matter (%) | MS | Conductivity (mS/cm) | 18.15241 | 1.887 | 121.1 | 0.9899495 | K2O (%) | MS | Conductivity (mS/cm) | 6.42363 | 6.060695 | 121.1 | 0.9899495 | K+ (mol/kg) | Si4+ (mol/kg) | Conductivity (mS/cm) | 1.887 | 18.15241 | 21.84759 | 60 | 121.1 | 0.9899495 | Conductivity (mS/cm) | 25 | KOH-KWG | BUT
6.449975 | 6.085552 | 102.1 | 0.8485281 | 6 | K+ (mol/l) | Si4+ (mol/l) | Conductivity (mS/cm) | 45 | 1.887 | 102.1 | 0.8485281 | dry matter (%) | MS | Conductivity (mS/cm) | 20.42146 | 1.887 | 102.1 | 0.8485281 | K2O (%) | MS | Conductivity (mS/cm) | 7.883546 | 7.438125 | 102.1 | 0.8485281 | K+ (mol/kg) | Si4+ (mol/kg) | Conductivity (mS/cm) | 1.887 | 20.42146 | 24.57854 | 55 | 102.1 | 0.8485281 | Conductivity (mS/cm) | 25 | KOH-KWG | BUT
6.933631 | 6.541881 | 90.2 | 0.8485281 | 6 | K+ (mol/l) | Si4+ (mol/l) | Conductivity (mS/cm) | 47.34 | 1.887 | 90.2 | 0.8485281 | dry matter (%) | MS | Conductivity (mS/cm) | 21.48337 | 1.887 | 90.2 | 0.8485281 | K2O (%) | MS | Conductivity (mS/cm) | 8.66202 | 8.172616 | 90.2 | 0.8485281 | K+ (mol/kg) | Si4+ (mol/kg) | Conductivity (mS/cm) | 1.887 | 21.48337 | 25.85663 | 52.66 | 90.2 | 0.8485281 | Conductivity (mS/cm) | 25 | KOH-KWG | BUT
0 | 0 | 0.016605 | 0.01003385 | 7 | K+ (mol/l) | Si4+ (mol/l) | Conductivity (mS/cm) | 0 | 2 | 0.016605 | 0.01003385 | dry matter (%) | MS | Conductivity (mS/cm) | 0 | 2 | 0.016605 | 0.01003385 | K2O (%) | MS | Conductivity (mS/cm) | 0 | 0 | 0.016605 | 0.01003385 | K+ (mol/kg) | Si4+ (mol/kg) | Conductivity (mS/cm) | 2 | 0 | 0 | 100 | 0.016605 | 0.01003385 | Conductivity (mS/cm) | 25 | KOH-KWG | BUT
0.4844611 | 0.4844611 | 37.55 | 0.212132 | 7 | K+ (mol/l) | Si4+ (mol/l) | Conductivity (mS/cm) | 5 | 2 | 37.55 | 0.212132 | dry matter (%) | MS | Conductivity (mS/cm) | 2.197186 | 2 | 37.55 | 0.212132 | K2O (%) | MS | Conductivity (mS/cm) | 0.491067 | 0.491067 | 37.55 | 0.212132 | K+ (mol/kg) | Si4+ (mol/kg) | Conductivity (mS/cm) | 2 | 2.197186 | 2.802814 | 95 | 37.55 | 0.212132 | Conductivity (mS/cm) | 25 | KOH-KWG | BUT
1.011224 | 1.011224 | 64.8 | 0.4242641 | 7 | K+ (mol/l) | Si4+ (mol/l) | Conductivity (mS/cm) | 10 | 2 | 64.8 | 0.4242641 | dry matter (%) | MS | Conductivity (mS/cm) | 4.394372 | 2 | 64.8 | 0.4242641 | K2O (%) | MS | Conductivity (mS/cm) | 1.036697 | 1.036697 | 64.8 | 0.4242641 | K+ (mol/kg) | Si4+ (mol/kg) | Conductivity (mS/cm) | 2 | 4.394372 | 5.605628 | 90 | 64.8 | 0.4242641 | Conductivity (mS/cm) | 25 | KOH-KWG | BUT
1.582531 | 1.582531 | 87.15 | 0.07071068 | 7 | K+ (mol/l) | Si4+ (mol/l) | Conductivity (mS/cm) | 15 | 2 | 87.15 | 0.07071068 | dry matter (%) | MS | Conductivity (mS/cm) | 6.591558 | 2 | 87.15 | 0.07071068 | K2O (%) | MS | Conductivity (mS/cm) | 1.646519 | 1.646519 | 87.15 | 0.07071068 | K+ (mol/kg) | Si4+ (mol/kg) | Conductivity (mS/cm) | 2 | 6.591558 | 8.408442 | 85 | 87.15 | 0.07071068 | Conductivity (mS/cm) | 25 | KOH-KWG | BUT
2.203531 | 2.203531 | 105.7 | 0.4242641 | 7 | K+ (mol/l) | Si4+ (mol/l) | Conductivity (mS/cm) | 20 | 2 | 105.7 | 0.4242641 | dry matter (%) | MS | Conductivity (mS/cm) | 8.788744 | 2 | 105.7 | 0.4242641 | K2O (%) | MS | Conductivity (mS/cm) | 2.332568 | 2.332568 | 105.7 | 0.4242641 | K+ (mol/kg) | Si4+ (mol/kg) | Conductivity (mS/cm) | 2 | 8.788744 | 11.21126 | 80 | 105.7 | 0.4242641 | Conductivity (mS/cm) | 25 | KOH-KWG | BUT
2.88127 | 2.88127 | 119.05 | 1.06066 | 7 | K+ (mol/l) | Si4+ (mol/l) | Conductivity (mS/cm) | 25 | 2 | 119.05 | 1.06066 | dry matter (%) | MS | Conductivity (mS/cm) | 10.98593 | 2 | 119.05 | 1.06066 | K2O (%) | MS | Conductivity (mS/cm) | 3.110091 | 3.110091 | 119.05 | 1.06066 | K+ (mol/kg) | Si4+ (mol/kg) | Conductivity (mS/cm) | 2 | 10.98593 | 14.01407 | 75 | 119.05 | 1.06066 | Conductivity (mS/cm) | 25 | KOH-KWG | BUT
3.618695 | 3.618695 | 125.6 | 0.8485281 | 7 | K+ (mol/l) | Si4+ (mol/l) | Conductivity (mS/cm) | 30 | 2 | 125.6 | 0.8485281 | dry matter (%) | MS | Conductivity (mS/cm) | 13.18312 | 2 | 125.6 | 0.8485281 | K2O (%) | MS | Conductivity (mS/cm) | 3.998688 | 3.998688 | 125.6 | 0.8485281 | K+ (mol/kg) | Si4+ (mol/kg) | Conductivity (mS/cm) | 2 | 13.18312 | 16.81688 | 70 | 125.6 | 0.8485281 | Conductivity (mS/cm) | 25 | KOH-KWG | BUT
4.419412 | 4.419412 | 125.05 | 0.9192388 | 7 | K+ (mol/l) | Si4+ (mol/l) | Conductivity (mS/cm) | 35 | 2 | 125.05 | 0.9192388 | dry matter (%) | MS | Conductivity (mS/cm) | 15.3803 | 2 | 125.05 | 0.9192388 | K2O (%) | MS | Conductivity (mS/cm) | 5.023993 | 5.023993 | 125.05 | 0.9192388 | K+ (mol/kg) | Si4+ (mol/kg) | Conductivity (mS/cm) | 2 | 15.3803 | 19.6197 | 65 | 125.05 | 0.9192388 | Conductivity (mS/cm) | 25 | KOH-KWG | BUT
5.28782 | 5.28782 | 116.2 | 1.131371 | 7 | K+ (mol/l) | Si4+ (mol/l) | Conductivity (mS/cm) | 40 | 2 | 116.2 | 1.131371 | dry matter (%) | MS | Conductivity (mS/cm) | 17.57749 | 2 | 116.2 | 1.131371 | K2O (%) | MS | Conductivity (mS/cm) | 6.220182 | 6.220182 | 116.2 | 1.131371 | K+ (mol/kg) | Si4+ (mol/kg) | Conductivity (mS/cm) | 2 | 17.57749 | 22.42251 | 60 | 116.2 | 1.131371 | Conductivity (mS/cm) | 25 | KOH-KWG | BUT
6.228742 | 6.228742 | 99.1 | 1.131371 | 7 | K+ (mol/l) | Si4+ (mol/l) | Conductivity (mS/cm) | 45 | 2 | 99.1 | 1.131371 | dry matter (%) | MS | Conductivity (mS/cm) | 19.77467 | 2 | 99.1 | 1.131371 | K2O (%) | MS | Conductivity (mS/cm) | 7.63386 | 7.63386 | 99.1 | 1.131371 | K+ (mol/kg) | Si4+ (mol/kg) | Conductivity (mS/cm) | 2 | 19.77467 | 25.22533 | 55 | 99.1 | 1.131371 | Conductivity (mS/cm) | 25 | KOH-KWG | BUT
6.727776 | 6.727776 | 87.7 | 0.9899495 | 7 | K+ (mol/l) | Si4+ (mol/l) | Conductivity (mS/cm) | 47.5 | 2 | 87.7 | 0.9899495 | dry matter (%) | MS | Conductivity (mS/cm) | 20.87327 | 2 | 87.7 | 0.9899495 | K2O (%) | MS | Conductivity (mS/cm) | 8.441676 | 8.441676 | 87.7 | 0.9899495 | K+ (mol/kg) | Si4+ (mol/kg) | Conductivity (mS/cm) | 2 | 20.87327 | 26.62673 | 52.5 | 87.7 | 0.9899495 | Conductivity (mS/cm) | 25 | KOH-KWG | BUT
0 | 0 | 0.016605 | 0.01003385 | 8 | K+ (mol/l) | Si4+ (mol/l) | Conductivity (mS/cm) | 0 | 2.5 | 0.016605 | 0.01003385 | dry matter (%) | MS | Conductivity (mS/cm) | 0 | 2.5 | 0.016605 | 0.01003385 | K2O (%) | MS | Conductivity (mS/cm) | 0 | 0 | 0.016605 | 0.01003385 | K+ (mol/kg) | Si4+ (mol/kg) | Conductivity (mS/cm) | 2.5 | 0 | 0 | 100 | 0.016605 | 0.01003385 | Conductivity (mS/cm) | 25 | KOH-KWG | BUT
0.4247942 | 0.5309927 | 31.45 | 0.07071068 | 8 | K+ (mol/l) | Si4+ (mol/l) | Conductivity (mS/cm) | 5 | 2.5 | 31.45 | 0.07071068 | dry matter (%) | MS | Conductivity (mS/cm) | 1.927118 | 2.5 | 31.45 | 0.07071068 | K2O (%) | MS | Conductivity (mS/cm) | 0.4307074 | 0.5383842 | 31.45 | 0.07071068 | K+ (mol/kg) | Si4+ (mol/kg) | Conductivity (mS/cm) | 2.5 | 1.927118 | 3.072882 | 95 | 31.45 | 0.07071068 | Conductivity (mS/cm) | 25 | KOH-KWG | BUT
0.8843189 | 1.105399 | 53.85 | 1.06066 | 8 | K+ (mol/l) | Si4+ (mol/l) | Conductivity (mS/cm) | 10 | 2.5 | 53.85 | 1.06066 | dry matter (%) | MS | Conductivity (mS/cm) | 3.854237 | 2.5 | 53.85 | 1.06066 | K2O (%) | MS | Conductivity (mS/cm) | 0.9092711 | 1.136589 | 53.85 | 1.06066 | K+ (mol/kg) | Si4+ (mol/kg) | Conductivity (mS/cm) | 2.5 | 3.854237 | 6.145763 | 90 | 53.85 | 1.06066 | Conductivity (mS/cm) | 25 | KOH-KWG | BUT
1.382514 | 1.728143 | 72.75 | 1.343503 | 8 | K+ (mol/l) | Si4+ (mol/l) | Conductivity (mS/cm) | 15 | 2.5 | 72.75 | 1.343503 | dry matter (%) | MS | Conductivity (mS/cm) | 5.781355 | 2.5 | 72.75 | 1.343503 | K2O (%) | MS | Conductivity (mS/cm) | 1.444136 | 1.805171 | 72.75 | 1.343503 | K+ (mol/kg) | Si4+ (mol/kg) | Conductivity (mS/cm) | 2.5 | 5.781355 | 9.218645 | 85 | 72.75 | 1.343503 | Conductivity (mS/cm) | 25 | KOH-KWG | BUT
1.92256 | 2.4032 | 88.45 | 1.626346 | 8 | K+ (mol/l) | Si4+ (mol/l) | Conductivity (mS/cm) | 20 | 2.5 | 88.45 | 1.626346 | dry matter (%) | MS | Conductivity (mS/cm) | 7.708473 | 2.5 | 88.45 | 1.626346 | K2O (%) | MS | Conductivity (mS/cm) | 2.04586 | 2.557325 | 88.45 | 1.626346 | K+ (mol/kg) | Si4+ (mol/kg) | Conductivity (mS/cm) | 2.5 | 7.708473 | 12.29153 | 80 | 88.45 | 1.626346 | Conductivity (mS/cm) | 25 | KOH-KWG | BUT
2.509616 | 3.137019 | 100.2 | 2.12132 | 8 | K+ (mol/l) | Si4+ (mol/l) | Conductivity (mS/cm) | 25 | 2.5 | 100.2 | 2.12132 | dry matter (%) | MS | Conductivity (mS/cm) | 9.635591 | 2.5 | 100.2 | 2.12132 | K2O (%) | MS | Conductivity (mS/cm) | 2.727813 | 3.409767 | 100.2 | 2.12132 | K+ (mol/kg) | Si4+ (mol/kg) | Conductivity (mS/cm) | 2.5 | 9.635591 | 15.36441 | 75 | 100.2 | 2.12132 | Conductivity (mS/cm) | 25 | KOH-KWG | BUT
3.149045 | 3.936306 | 107.6 | 2.12132 | 8 | K+ (mol/l) | Si4+ (mol/l) | Conductivity (mS/cm) | 30 | 2.5 | 107.6 | 2.12132 | dry matter (%) | MS | Conductivity (mS/cm) | 11.56271 | 2.5 | 107.6 | 2.12132 | K2O (%) | MS | Conductivity (mS/cm) | 3.507189 | 4.383986 | 107.6 | 2.12132 | K+ (mol/kg) | Si4+ (mol/kg) | Conductivity (mS/cm) | 2.5 | 11.56271 | 18.43729 | 70 | 107.6 | 2.12132 | Conductivity (mS/cm) | 25 | KOH-KWG | BUT
3.839638 | 4.799547 | 109.55 | 2.05061 | 8 | K+ (mol/l) | Si4+ (mol/l) | Conductivity (mS/cm) | 35 | 2.5 | 109.55 | 2.05061 | dry matter (%) | MS | Conductivity (mS/cm) | 13.48983 | 2.5 | 109.55 | 2.05061 | K2O (%) | MS | Conductivity (mS/cm) | 4.406468 | 5.508085 | 109.55 | 2.05061 | K+ (mol/kg) | Si4+ (mol/kg) | Conductivity (mS/cm) | 2.5 | 13.48983 | 21.51017 | 65 | 109.55 | 2.05061 | Conductivity (mS/cm) | 25 | KOH-KWG | BUT
4.588122 | 5.735153 | 104.85 | 1.909188 | 8 | K+ (mol/l) | Si4+ (mol/l) | Conductivity (mS/cm) | 40 | 2.5 | 104.85 | 1.909188 | dry matter (%) | MS | Conductivity (mS/cm) | 15.41695 | 2.5 | 104.85 | 1.909188 | K2O (%) | MS | Conductivity (mS/cm) | 5.455627 | 6.819533 | 104.85 | 1.909188 | K+ (mol/kg) | Si4+ (mol/kg) | Conductivity (mS/cm) | 2.5 | 15.41695 | 24.58305 | 60 | 104.85 | 1.909188 | Conductivity (mS/cm) | 25 | KOH-KWG | BUT
5.397659 | 6.747073 | 93.75 | 1.909188 | 8 | K+ (mol/l) | Si4+ (mol/l) | Conductivity (mS/cm) | 45 | 2.5 | 93.75 | 1.909188 | dry matter (%) | MS | Conductivity (mS/cm) | 17.34406 | 2.5 | 93.75 | 1.909188 | K2O (%) | MS | Conductivity (mS/cm) | 6.695542 | 8.369427 | 93.75 | 1.909188 | K+ (mol/kg) | Si4+ (mol/kg) | Conductivity (mS/cm) | 2.5 | 17.34406 | 27.65594 | 55 | 93.75 | 1.909188 | Conductivity (mS/cm) | 25 | KOH-KWG | BUT
5.931848 | 7.414811 | 83.95 | 2.05061 | 8 | K+ (mol/l) | Si4+ (mol/l) | Conductivity (mS/cm) | 48.1 | 2.5 | 83.95 | 2.05061 | dry matter (%) | MS | Conductivity (mS/cm) | 18.53888 | 2.5 | 83.95 | 2.05061 | K2O (%) | MS | Conductivity (mS/cm) | 7.584267 | 9.480334 | 83.95 | 2.05061 | K+ (mol/kg) | Si4+ (mol/kg) | Conductivity (mS/cm) | 2.5 | 18.53888 | 29.56112 | 51.9 | 83.95 | 2.05061 | Conductivity (mS/cm) | 25 | KOH-KWG | BUT
0 | 0 | 0.016605 | 0.01003385 | 9 | K+ (mol/l) | Si4+ (mol/l) | Conductivity (mS/cm) | 0 | 3 | 0.016605 | 0.01003385 | dry matter (%) | MS | Conductivity (mS/cm) | 0 | 3 | 0.016605 | 0.01003385 | K2O (%) | MS | Conductivity (mS/cm) | 0 | 0 | 0.016605 | 0.01003385 | K+ (mol/kg) | Si4+ (mol/kg) | Conductivity (mS/cm) | 3 | 0 | 0 | 100 | 0.016605 | 0.01003385 | Conductivity (mS/cm) | 25 | KOH-KWG | BUT
0.3785436 | 0.5678154 | 26.75 | 0.4949747 | 9 | K+ (mol/l) | Si4+ (mol/l) | Conductivity (mS/cm) | 5 | 3 | 26.75 | 0.4949747 | dry matter (%) | MS | Conductivity (mS/cm) | 1.716174 | 3 | 26.75 | 0.4949747 | K2O (%) | MS | Conductivity (mS/cm) | 0.3835618 | 0.5753427 | 26.75 | 0.4949747 | K+ (mol/kg) | Si4+ (mol/kg) | Conductivity (mS/cm) | 3 | 1.716174 | 3.283826 | 95 | 26.75 | 0.4949747 | Conductivity (mS/cm) | 25 | KOH-KWG | BUT
0.7889635 | 1.183445 | 45.6 | 0.5656854 | 9 | K+ (mol/l) | Si4+ (mol/l) | Conductivity (mS/cm) | 10 | 3 | 45.6 | 0.5656854 | dry matter (%) | MS | Conductivity (mS/cm) | 3.432349 | 3 | 45.6 | 0.5656854 | K2O (%) | MS | Conductivity (mS/cm) | 0.8097415 | 1.214612 | 45.6 | 0.5656854 | K+ (mol/kg) | Si4+ (mol/kg) | Conductivity (mS/cm) | 3 | 3.432349 | 6.567651 | 90 | 45.6 | 0.5656854 | Conductivity (mS/cm) | 25 | KOH-KWG | BUT
1.234397 | 1.851596 | 60.9 | 0.9899495 | 9 | K+ (mol/l) | Si4+ (mol/l) | Conductivity (mS/cm) | 15 | 3 | 60.9 | 0.9899495 | dry matter (%) | MS | Conductivity (mS/cm) | 5.148523 | 3 | 60.9 | 0.9899495 | K2O (%) | MS | Conductivity (mS/cm) | 1.28606 | 1.92909 | 60.9 | 0.9899495 | K+ (mol/kg) | Si4+ (mol/kg) | Conductivity (mS/cm) | 3 | 5.148523 | 9.851477 | 85 | 60.9 | 0.9899495 | Conductivity (mS/cm) | 25 | KOH-KWG | BUT
1.718805 | 2.578208 | 73.8 | 1.272792 | 9 | K+ (mol/l) | Si4+ (mol/l) | Conductivity (mS/cm) | 20 | 3 | 73.8 | 1.272792 | dry matter (%) | MS | Conductivity (mS/cm) | 6.864697 | 3 | 73.8 | 1.272792 | K2O (%) | MS | Conductivity (mS/cm) | 1.821918 | 2.732878 | 73.8 | 1.272792 | K+ (mol/kg) | Si4+ (mol/kg) | Conductivity (mS/cm) | 3 | 6.864697 | 13.1353 | 80 | 73.8 | 1.272792 | Conductivity (mS/cm) | 25 | KOH-KWG | BUT
2.246635 | 3.369952 | 83.45 | 1.484924 | 9 | K+ (mol/l) | Si4+ (mol/l) | Conductivity (mS/cm) | 25 | 3 | 83.45 | 1.484924 | dry matter (%) | MS | Conductivity (mS/cm) | 8.580871 | 3 | 83.45 | 1.484924 | K2O (%) | MS | Conductivity (mS/cm) | 2.429225 | 3.643837 | 83.45 | 1.484924 | K+ (mol/kg) | Si4+ (mol/kg) | Conductivity (mS/cm) | 3 | 8.580871 | 16.41913 | 75 | 83.45 | 1.484924 | Conductivity (mS/cm) | 25 | KOH-KWG | BUT
2.817842 | 4.226764 | – | – | 9 | K+ (mol/l) | Si4+ (mol/l) | Conductivity (mS/cm) | 30 | 3 | – | – | dry matter (%) | MS | Conductivity (mS/cm) | 10.29705 | 3 | – | – | K2O (%) | MS | Conductivity (mS/cm) | 3.123289 | 4.684933 | – | – | K+ (mol/kg) | Si4+ (mol/kg) | Conductivity (mS/cm) | 3 | 10.29705 | 19.70295 | 70 | – | – | Conductivity (mS/cm) | 25 | KOH-KWG | BUT
2.89567 | 4.343504 | 89.9 | 0.7071068 | 9 | K+ (mol/l) | Si4+ (mol/l) | Conductivity (mS/cm) | 30.65 | 3 | 89.9 | 0.7071068 | dry matter (%) | MS | Conductivity (mS/cm) | 10.52015 | 3 | 89.9 | 0.7071068 | K2O (%) | MS | Conductivity (mS/cm) | 3.220868 | 4.831302 | 89.9 | 0.7071068 | K+ (mol/kg) | Si4+ (mol/kg) | Conductivity (mS/cm) | 3 | 10.52015 | 20.12985 | 69.35 | 89.9 | 0.7071068 | Conductivity (mS/cm) | 25 | KOH-KWG | BUT
0 | 0 | 0.016605 | 0.01003385 | 10 | K+ (mol/l) | Si4+ (mol/l) | Conductivity (mS/cm) | 0 | 3.5 | 0.016605 | 0.01003385 | dry matter (%) | MS | Conductivity (mS/cm) | 0 | 3.5 | 0.016605 | 0.01003385 | K2O (%) | MS | Conductivity (mS/cm) | 0 | 0 | 0.016605 | 0.01003385 | K+ (mol/kg) | Si4+ (mol/kg) | Conductivity (mS/cm) | 3.5 | 0 | 0 | 100 | 0.016605 | 0.01003385 | Conductivity (mS/cm) | 25 | KOH-KWG | BUT
0.3405096 | 0.5958918 | 23.05 | 0.212132 | 10 | K+ (mol/l) | Si4+ (mol/l) | Conductivity (mS/cm) | 5 | 3.5 | 23.05 | 0.212132 | dry matter (%) | MS | Conductivity (mS/cm) | 1.546854 | 3.5 | 23.05 | 0.212132 | K2O (%) | MS | Conductivity (mS/cm) | 0.3457191 | 0.6050084 | 23.05 | 0.212132 | K+ (mol/kg) | Si4+ (mol/kg) | Conductivity (mS/cm) | 3.5 | 1.546854 | 3.453146 | 95 | 23.05 | 0.212132 | Conductivity (mS/cm) | 25 | KOH-KWG | BUT
0.7080098 | 1.239017 | 39.4 | 0.5656854 | 10 | K+ (mol/l) | Si4+ (mol/l) | Conductivity (mS/cm) | 10 | 3.5 | 39.4 | 0.5656854 | dry matter (%) | MS | Conductivity (mS/cm) | 3.093709 | 3.5 | 39.4 | 0.5656854 | K2O (%) | MS | Conductivity (mS/cm) | 0.7298514 | 1.27724 | 39.4 | 0.5656854 | K+ (mol/kg) | Si4+ (mol/kg) | Conductivity (mS/cm) | 3.5 | 3.093709 | 6.906291 | 90 | 39.4 | 0.5656854 | Conductivity (mS/cm) | 25 | KOH-KWG | BUT
1.10622 | 1.935885 | 52.75 | 0.7778175 | 10 | K+ (mol/l) | Si4+ (mol/l) | Conductivity (mS/cm) | 15 | 3.5 | 52.75 | 0.7778175 | dry matter (%) | MS | Conductivity (mS/cm) | 4.640563 | 3.5 | 52.75 | 0.7778175 | K2O (%) | MS | Conductivity (mS/cm) | 1.159176 | 2.028557 | 52.75 | 0.7778175 | K+ (mol/kg) | Si4+ (mol/kg) | Conductivity (mS/cm) | 3.5 | 4.640563 | 10.35944 | 85 | 52.75 | 0.7778175 | Conductivity (mS/cm) | 25 | KOH-KWG | BUT
1.536745 | 2.689304 | 63.75 | 0.6363961 | 10 | K+ (mol/l) | Si4+ (mol/l) | Conductivity (mS/cm) | 20 | 3.5 | 63.75 | 0.6363961 | dry matter (%) | MS | Conductivity (mS/cm) | 6.187417 | 3.5 | 63.75 | 0.6363961 | K2O (%) | MS | Conductivity (mS/cm) | 1.642166 | 2.87379 | 63.75 | 0.6363961 | K+ (mol/kg) | Si4+ (mol/kg) | Conductivity (mS/cm) | 3.5 | 6.187417 | 13.81258 | 80 | 63.75 | 0.6363961 | Conductivity (mS/cm) | 25 | KOH-KWG | BUT
2.00125 | 3.502187 | 72.3 | 1.131371 | 10 | K+ (mol/l) | Si4+ (mol/l) | Conductivity (mS/cm) | 25 | 3.5 | 72.3 | 1.131371 | dry matter (%) | MS | Conductivity (mS/cm) | 7.734271 | 3.5 | 72.3 | 1.131371 | K2O (%) | MS | Conductivity (mS/cm) | 2.189554 | 3.83172 | 72.3 | 1.131371 | K+ (mol/kg) | Si4+ (mol/kg) | Conductivity (mS/cm) | 3.5 | 7.734271 | 17.26573 | 75 | 72.3 | 1.131371 | Conductivity (mS/cm) | 25 | KOH-KWG | BUT
2.510682 | 4.393694 | 78.05 | 1.06066 | 10 | K+ (mol/l) | Si4+ (mol/l) | Conductivity (mS/cm) | 30 | 3.5 | 78.05 | 1.06066 | dry matter (%) | MS | Conductivity (mS/cm) | 9.281126 | 3.5 | 78.05 | 1.06066 | K2O (%) | MS | Conductivity (mS/cm) | 2.815141 | 4.926497 | 78.05 | 1.06066 | K+ (mol/kg) | Si4+ (mol/kg) | Conductivity (mS/cm) | 3.5 | 9.281126 | 20.71887 | 70 | 78.05 | 1.06066 | Conductivity (mS/cm) | 25 | KOH-KWG | BUT
2.533904 | 4.434333 | 78.6 | 1.414214 | 10 | K+ (mol/l) | Si4+ (mol/l) | Conductivity (mS/cm) | 30.22 | 3.5 | 78.6 | 1.414214 | dry matter (%) | MS | Conductivity (mS/cm) | 9.349187 | 3.5 | 78.6 | 1.414214 | K2O (%) | MS | Conductivity (mS/cm) | 2.844726 | 4.97827 | 78.6 | 1.414214 | K+ (mol/kg) | Si4+ (mol/kg) | Conductivity (mS/cm) | 3.5 | 9.349187 | 20.87081 | 69.78 | 78.6 | 1.414214 | Conductivity (mS/cm) | 25 | KOH-KWG | BUT
0 | 0 | 0.016605 | 0.01003385 | 11 | K+ (mol/l) | Si4+ (mol/l) | Conductivity (mS/cm) | 0 | 3.686 | 0.016605 | 0.01003385 | dry matter (%) | MS | Conductivity (mS/cm) | 0 | 3.686 | 0.016605 | 0.01003385 | K2O (%) | MS | Conductivity (mS/cm) | 0 | 0 | 0.016605 | 0.01003385 | K+ (mol/kg) | Si4+ (mol/kg) | Conductivity (mS/cm) | 3.686 | 0 | 0 | 100 | 0.016605 | 0.01003385 | Conductivity (mS/cm) | 25 | KOH-KWG | BUT
0.3274675 | 0.6035227 | 22.1 | 0.1414214 | 11 | K+ (mol/l) | Si4+ (mol/l) | Conductivity (mS/cm) | 5 | 3.686 | 22.1 | 0.1414214 | dry matter (%) | MS | Conductivity (mS/cm) | 1.492092 | 3.686 | 22.1 | 0.1414214 | K2O (%) | MS | Conductivity (mS/cm) | 0.3334797 | 0.6146031 | 22.1 | 0.1414214 | K+ (mol/kg) | Si4+ (mol/kg) | Conductivity (mS/cm) | 3.686 | 1.492092 | 3.507908 | 95 | 22.1 | 0.1414214 | Conductivity (mS/cm) | 25 | KOH-KWG | BUT
0.6805907 | 1.254329 | 37.4 | 0.4242641 | 11 | K+ (mol/l) | Si4+ (mol/l) | Conductivity (mS/cm) | 10 | 3.686 | 37.4 | 0.4242641 | dry matter (%) | MS | Conductivity (mS/cm) | 2.984183 | 3.686 | 37.4 | 0.4242641 | K2O (%) | MS | Conductivity (mS/cm) | 0.7040127 | 1.297495 | 37.4 | 0.4242641 | K+ (mol/kg) | Si4+ (mol/kg) | Conductivity (mS/cm) | 3.686 | 2.984183 | 7.015817 | 90 | 37.4 | 0.4242641 | Conductivity (mS/cm) | 25 | KOH-KWG | BUT
1.063234 | 1.95954 | 50.05 | 0.3535534 | 11 | K+ (mol/l) | Si4+ (mol/l) | Conductivity (mS/cm) | 15 | 3.686 | 50.05 | 0.3535534 | dry matter (%) | MS | Conductivity (mS/cm) | 4.476275 | 3.686 | 50.05 | 0.3535534 | K2O (%) | MS | Conductivity (mS/cm) | 1.118138 | 2.060728 | 50.05 | 0.3535534 | K+ (mol/kg) | Si4+ (mol/kg) | Conductivity (mS/cm) | 3.686 | 4.476275 | 10.52373 | 85 | 50.05 | 0.3535534 | Conductivity (mS/cm) | 25 | KOH-KWG | BUT
1.478171 | 2.72427 | 60.4 | 0.4242641 | 11 | K+ (mol/l) | Si4+ (mol/l) | Conductivity (mS/cm) | 20 | 3.686 | 60.4 | 0.4242641 | dry matter (%) | MS | Conductivity (mS/cm) | 5.968366 | 3.686 | 60.4 | 0.4242641 | K2O (%) | MS | Conductivity (mS/cm) | 1.584029 | 2.919365 | 60.4 | 0.4242641 | K+ (mol/kg) | Si4+ (mol/kg) | Conductivity (mS/cm) | 3.686 | 5.968366 | 14.03163 | 80 | 60.4 | 0.4242641 | Conductivity (mS/cm) | 25 | KOH-KWG | BUT
1.927775 | 3.55289 | 68.6 | 0.5656854 | 11 | K+ (mol/l) | Si4+ (mol/l) | Conductivity (mS/cm) | 25 | 3.686 | 68.6 | 0.5656854 | dry matter (%) | MS | Conductivity (mS/cm) | 7.460458 | 3.686 | 68.6 | 0.5656854 | K2O (%) | MS | Conductivity (mS/cm) | 2.112038 | 3.892486 | 68.6 | 0.5656854 | K+ (mol/kg) | Si4+ (mol/kg) | Conductivity (mS/cm) | 3.686 | 7.460458 | 17.53954 | 75 | 68.6 | 0.5656854 | Conductivity (mS/cm) | 25 | KOH-KWG | BUT
2.414701 | 4.450294 | 74.2 | 0.7071068 | 11 | K+ (mol/l) | Si4+ (mol/l) | Conductivity (mS/cm) | 30 | 3.686 | 74.2 | 0.7071068 | dry matter (%) | MS | Conductivity (mS/cm) | 8.952549 | 3.686 | 74.2 | 0.7071068 | K2O (%) | MS | Conductivity (mS/cm) | 2.715477 | 5.004625 | 74.2 | 0.7071068 | K+ (mol/kg) | Si4+ (mol/kg) | Conductivity (mS/cm) | 3.686 | 8.952549 | 21.04745 | 70 | 74.2 | 0.7071068 | Conductivity (mS/cm) | 25 | KOH-KWG | BUT
2.423828 | 4.467115 | 74.45 | 0.9192388 | 11 | K+ (mol/l) | Si4+ (mol/l) | Conductivity (mS/cm) | 30.09 | 3.686 | 74.45 | 0.9192388 | dry matter (%) | MS | Conductivity (mS/cm) | 8.979407 | 3.686 | 74.45 | 0.9192388 | K2O (%) | MS | Conductivity (mS/cm) | 2.72713 | 5.026101 | 74.45 | 0.9192388 | K+ (mol/kg) | Si4+ (mol/kg) | Conductivity (mS/cm) | 3.686 | 8.979407 | 21.11059 | 69.91 | 74.45 | 0.9192388 | Conductivity (mS/cm) | 25 | KOH-KWG | BUT
[39 empty] | 1 | 1 | 100 | 1
[39 empty] | 1 | 1 | 100 | 1
[39 empty] | 1 | 1 | 100 | 1
[39 empty] | 1 | 1 | 100 | 1
[39 empty] | 1 | 1 | 100 | 1
[39 empty] | 1 | 1 | 100 | 1
[39 empty] | 1 | 1 | 100 | 1
[39 empty] | 1 | 1 | 100 | 1
[39 empty] | 1 | 1 | 100 | 1
[39 empty] | 1 | 1 | 100 | 1
[39 empty] | 1 | 1 | 100 | 1
[39 empty] | 1 | 1 | 100 | 1
[39 empty] | 1 | 1 | 100 | 1
[39 empty] | 1 | 1 | 100 | 1

## Na2CO3, K2CO3
x | y | z | std | legend | xlabel | ylabel | zlabel | x2 | y2 | z2 | std2 | x2Label | y2Label | z2Label | x3 | y3 | z3 | std3 | x3Label | y3Label | z3Label | x4 | y4 | z4 | std4 | x4Label | y4Label | z4Label | legend_proc | Na2O_proc | CO2_proc | H2O_proc | hodnota veličiny | odchylka veličiny | veličina | Teplota | Systém | Laboratoř | weight
0 | 0 | 0.9991 | 0 | 1 | Na+ (mol/l) | CO2 (mol/l) | Density (g/cm3) | 0 | N/A | 0.9991 |  | dry matter (%) | MS | Density (g/cm3) | 0 | N/A | 0.9991 | 0 | Na2O (%) | MS | Density (g/cm3) | 0 | 0 | 0.9991 | 0 | Na+ (mol/kg) | CO2 (mol/kg) | Density (g/cm3) | N/A | 0 | 0 | 100 | 0.9991 | 0 | Density (g/cm3) | 15 | Na2CO3 | BUT | 100
0.4838271 | 0.2419135 | 1.025605 | 7.071068e-06 | 1 | Na+ (mol/l) | CO2 (mol/l) | Density (g/cm3) | 2.5 | N/A | 1.025605 | 7.071068e-06 | dry matter (%) | MS | Density (g/cm3) | 1.461921 | N/A | 1.025605 | 7.071068e-06 | Na2O (%) | MS | Density (g/cm3) | 0.4838441 | 0.241922 | 1.025605 | 7.071068e-06 | Na+ (mol/kg) | CO2 (mol/kg) | Density (g/cm3) | N/A | 1.461921 | 1.038079 | 97.5 | 1.025605 | 7.071068e-06 | Density (g/cm3) | 15 | Na2CO3 | BUT | 1
0.9923832 | 0.4961916 | 1.051815 | 7.071068e-06 | 1 | Na+ (mol/l) | CO2 (mol/l) | Density (g/cm3) | 5 | N/A | 1.051815 | 7.071068e-06 | dry matter (%) | MS | Density (g/cm3) | 2.923842 | N/A | 1.051815 | 7.071068e-06 | Na2O (%) | MS | Density (g/cm3) | 0.9931536 | 0.4965768 | 1.051815 | 7.071068e-06 | Na+ (mol/kg) | CO2 (mol/kg) | Density (g/cm3) | N/A | 2.923842 | 2.076158 | 95 | 1.051815 | 7.071068e-06 | Density (g/cm3) | 15 | Na2CO3 | BUT | 1
1.526362 | 0.7631809 | 1.078515 | 7.071068e-06 | 1 | Na+ (mol/l) | CO2 (mol/l) | Density (g/cm3) | 7.5 | N/A | 1.078515 | 7.071068e-06 | dry matter (%) | MS | Density (g/cm3) | 4.385763 | N/A | 1.078515 | 7.071068e-06 | Na2O (%) | MS | Density (g/cm3) | 1.529993 | 0.7649967 | 1.078515 | 7.071068e-06 | Na+ (mol/kg) | CO2 (mol/kg) | Density (g/cm3) | N/A | 4.385763 | 3.114237 | 92.5 | 1.078515 | 7.071068e-06 | Density (g/cm3) | 15 | Na2CO3 | BUT | 1
2.086768 | 1.043384 | 1.10587 | 0 | 1 | Na+ (mol/l) | CO2 (mol/l) | Density (g/cm3) | 10 | N/A | 1.10587 | 0 | dry matter (%) | MS | Density (g/cm3) | 5.847684 | N/A | 1.10587 | 0 | Na2O (%) | MS | Density (g/cm3) | 2.096658 | 1.048329 | 1.10587 | 0 | Na+ (mol/kg) | CO2 (mol/kg) | Density (g/cm3) | N/A | 5.847684 | 4.152316 | 90 | 1.10587 | 0 | Density (g/cm3) | 15 | Na2CO3 | BUT | 1
2.671084 | 1.335542 | 1.13242 | 0 | 1 | Na+ (mol/l) | CO2 (mol/l) | Density (g/cm3) | 12.5 | N/A | 1.13242 | 0 | dry matter (%) | MS | Density (g/cm3) | 7.309605 | N/A | 1.13242 | 0 | Na2O (%) | MS | Density (g/cm3) | 2.695703 | 1.347851 | 1.13242 | 0 | Na+ (mol/kg) | CO2 (mol/kg) | Density (g/cm3) | N/A | 7.309605 | 5.190395 | 87.5 | 1.13242 | 0 | Density (g/cm3) | 15 | Na2CO3 | BUT | 1
3.288149 | 1.644075 | 1.16169 | 0 | 1 | Na+ (mol/l) | CO2 (mol/l) | Density (g/cm3) | 15 | N/A | 1.16169 | 0 | dry matter (%) | MS | Density (g/cm3) | 8.771526 | N/A | 1.16169 | 0 | Na2O (%) | MS | Density (g/cm3) | 3.329986 | 1.664993 | 1.16169 | 0 | Na+ (mol/kg) | CO2 (mol/kg) | Density (g/cm3) | N/A | 8.771526 | 6.228474 | 85 | 1.16169 | 0 | Density (g/cm3) | 15 | Na2CO3 | BUT | 1
3.924674 | 1.962337 | 1.18849 | 1.414214e-05 | 1 | Na+ (mol/l) | CO2 (mol/l) | Density (g/cm3) | 17.5 | N/A | 1.18849 | 1.414214e-05 | dry matter (%) | MS | Density (g/cm3) | 10.23345 | N/A | 1.18849 | 1.414214e-05 | Na2O (%) | MS | Density (g/cm3) | 4.00271 | 2.001355 | 1.18849 | 1.414214e-05 | Na+ (mol/kg) | CO2 (mol/kg) | Density (g/cm3) | N/A | 10.23345 | 7.266553 | 82.5 | 1.18849 | 1.414214e-05 | Density (g/cm3) | 15 | Na2CO3 | BUT | 1
0 | 0 | 0.9982 | 0 | 1 | Na+ (mol/l) | CO2 (mol/l) | Density (g/cm3) | 0 | N/A | 0.9982 |  | dry matter (%) | MS | Density (g/cm3) | 0 | N/A | 0.9982 | 0 | Na2O (%) | MS | Density (g/cm3) | 0 | 0 | 0.9982 | 0 | Na+ (mol/kg) | CO2 (mol/kg) | Density (g/cm3) | N/A | 0 | 0 | 100 | 0.9982 | 0 | Density (g/cm3) | 20 | Na2CO3 | BUT | 100
0.4832492 | 0.2416246 | 1.02438 | 0 | 1 | Na+ (mol/l) | CO2 (mol/l) | Density (g/cm3) | 2.5 | N/A | 1.02438 | 0 | dry matter (%) | MS | Density (g/cm3) | 1.461921 | N/A | 1.02438 | 0 | Na2O (%) | MS | Density (g/cm3) | 0.4838441 | 0.241922 | 1.02438 | 0 | Na+ (mol/kg) | CO2 (mol/kg) | Density (g/cm3) | N/A | 1.461921 | 1.038079 | 97.5 | 1.02438 | 0 | Density (g/cm3) | 20 | Na2CO3 | BUT | 1
0.9909726 | 0.4954863 | 1.05032 | 0 | 1 | Na+ (mol/l) | CO2 (mol/l) | Density (g/cm3) | 5 | N/A | 1.05032 | 0 | dry matter (%) | MS | Density (g/cm3) | 2.923842 | N/A | 1.05032 | 0 | Na2O (%) | MS | Density (g/cm3) | 0.9931536 | 0.4965768 | 1.05032 | 0 | Na+ (mol/kg) | CO2 (mol/kg) | Density (g/cm3) | N/A | 2.923842 | 2.076158 | 95 | 1.05032 | 0 | Density (g/cm3) | 20 | Na2CO3 | BUT | 1
1.523899 | 0.7619496 | 1.076775 | 7.071068e-06 | 1 | Na+ (mol/l) | CO2 (mol/l) | Density (g/cm3) | 7.5 | N/A | 1.076775 | 7.071068e-06 | dry matter (%) | MS | Density (g/cm3) | 4.385763 | N/A | 1.076775 | 7.071068e-06 | Na2O (%) | MS | Density (g/cm3) | 1.529993 | 0.7649967 | 1.076775 | 7.071068e-06 | Na+ (mol/kg) | CO2 (mol/kg) | Density (g/cm3) | N/A | 4.385763 | 3.114237 | 92.5 | 1.076775 | 7.071068e-06 | Density (g/cm3) | 20 | Na2CO3 | BUT | 1
2.083088 | 1.041544 | 1.10392 | 0 | 1 | Na+ (mol/l) | CO2 (mol/l) | Density (g/cm3) | 10 | N/A | 1.10392 | 0 | dry matter (%) | MS | Density (g/cm3) | 5.847684 | N/A | 1.10392 | 0 | Na2O (%) | MS | Density (g/cm3) | 2.096658 | 1.048329 | 1.10392 | 0 | Na+ (mol/kg) | CO2 (mol/kg) | Density (g/cm3) | N/A | 5.847684 | 4.152316 | 90 | 1.10392 | 0 | Density (g/cm3) | 20 | Na2CO3 | BUT | 1
2.66606 | 1.33303 | 1.13029 | 0 | 1 | Na+ (mol/l) | CO2 (mol/l) | Density (g/cm3) | 12.5 | N/A | 1.13029 | 0 | dry matter (%) | MS | Density (g/cm3) | 7.309605 | N/A | 1.13029 | 0 | Na2O (%) | MS | Density (g/cm3) | 2.695703 | 1.347851 | 1.13029 | 0 | Na+ (mol/kg) | CO2 (mol/kg) | Density (g/cm3) | N/A | 7.309605 | 5.190395 | 87.5 | 1.13029 | 0 | Density (g/cm3) | 20 | Na2CO3 | BUT | 1
3.281653 | 1.640827 | 1.159395 | 7.071068e-06 | 1 | Na+ (mol/l) | CO2 (mol/l) | Density (g/cm3) | 15 | N/A | 1.159395 | 7.071068e-06 | dry matter (%) | MS | Density (g/cm3) | 8.771526 | N/A | 1.159395 | 7.071068e-06 | Na2O (%) | MS | Density (g/cm3) | 3.329986 | 1.664993 | 1.159395 | 7.071068e-06 | Na+ (mol/kg) | CO2 (mol/kg) | Density (g/cm3) | N/A | 8.771526 | 6.228474 | 85 | 1.159395 | 7.071068e-06 | Density (g/cm3) | 20 | Na2CO3 | BUT | 1
3.916699 | 1.95835 | 1.186075 | 7.071068e-06 | 1 | Na+ (mol/l) | CO2 (mol/l) | Density (g/cm3) | 17.5 | N/A | 1.186075 | 7.071068e-06 | dry matter (%) | MS | Density (g/cm3) | 10.23345 | N/A | 1.186075 | 7.071068e-06 | Na2O (%) | MS | Density (g/cm3) | 4.00271 | 2.001355 | 1.186075 | 7.071068e-06 | Na+ (mol/kg) | CO2 (mol/kg) | Density (g/cm3) | N/A | 10.23345 | 7.266553 | 82.5 | 1.186075 | 7.071068e-06 | Density (g/cm3) | 20 | Na2CO3 | BUT | 1
0 | 0 | 0.99704 | 0 | 1 | Na+ (mol/l) | CO2 (mol/l) | Density (g/cm3) | 0 | N/A | 0.99704 |  | dry matter (%) | MS | Density (g/cm3) | 0 | N/A | 0.99704 | 0 | Na2O (%) | MS | Density (g/cm3) | 0 | 0 | 0.99704 | 0 | Na+ (mol/kg) | CO2 (mol/kg) | Density (g/cm3) | N/A | 0 | 0 | 100 | 0.99704 | 0 | Density (g/cm3) | 25 | Na2CO3 | BUT | 100
0.4825651 | 0.2412826 | 1.02293 | 0 | 1 | Na+ (mol/l) | CO2 (mol/l) | Density (g/cm3) | 2.5 | N/A | 1.02293 | 0 | dry matter (%) | MS | Density (g/cm3) | 1.461921 | N/A | 1.02293 | 0 | Na2O (%) | MS | Density (g/cm3) | 0.4838441 | 0.241922 | 1.02293 | 0 | Na+ (mol/kg) | CO2 (mol/kg) | Density (g/cm3) | N/A | 1.461921 | 1.038079 | 97.5 | 1.02293 | 0 | Density (g/cm3) | 25 | Na2CO3 | BUT | 1
0.9893687 | 0.4946843 | 1.04862 | 0 | 1 | Na+ (mol/l) | CO2 (mol/l) | Density (g/cm3) | 5 | N/A | 1.04862 | 0 | dry matter (%) | MS | Density (g/cm3) | 2.923842 | N/A | 1.04862 | 0 | Na2O (%) | MS | Density (g/cm3) | 0.9931536 | 0.4965768 | 1.04862 | 0 | Na+ (mol/kg) | CO2 (mol/kg) | Density (g/cm3) | N/A | 2.923842 | 2.076158 | 95 | 1.04862 | 0 | Density (g/cm3) | 25 | Na2CO3 | BUT | 1
1.52121 | 0.7606051 | 1.074875 | 7.071068e-06 | 1 | Na+ (mol/l) | CO2 (mol/l) | Density (g/cm3) | 7.5 | N/A | 1.074875 | 7.071068e-06 | dry matter (%) | MS | Density (g/cm3) | 4.385763 | N/A | 1.074875 | 7.071068e-06 | Na2O (%) | MS | Density (g/cm3) | 1.529993 | 0.7649967 | 1.074875 | 7.071068e-06 | Na+ (mol/kg) | CO2 (mol/kg) | Density (g/cm3) | N/A | 4.385763 | 3.114237 | 92.5 | 1.074875 | 7.071068e-06 | Density (g/cm3) | 25 | Na2CO3 | BUT | 1
2.079154 | 1.039577 | 1.101835 | 7.071068e-06 | 1 | Na+ (mol/l) | CO2 (mol/l) | Density (g/cm3) | 10 | N/A | 1.101835 | 7.071068e-06 | dry matter (%) | MS | Density (g/cm3) | 5.847684 | N/A | 1.101835 | 7.071068e-06 | Na2O (%) | MS | Density (g/cm3) | 2.096658 | 1.048329 | 1.101835 | 7.071068e-06 | Na+ (mol/kg) | CO2 (mol/kg) | Density (g/cm3) | N/A | 5.847684 | 4.152316 | 90 | 1.101835 | 7.071068e-06 | Density (g/cm3) | 25 | Na2CO3 | BUT | 1
2.660788 | 1.330394 | 1.128055 | 7.071068e-06 | 1 | Na+ (mol/l) | CO2 (mol/l) | Density (g/cm3) | 12.5 | N/A | 1.128055 | 7.071068e-06 | dry matter (%) | MS | Density (g/cm3) | 7.309605 | N/A | 1.128055 | 7.071068e-06 | Na2O (%) | MS | Density (g/cm3) | 2.695703 | 1.347851 | 1.128055 | 7.071068e-06 | Na+ (mol/kg) | CO2 (mol/kg) | Density (g/cm3) | N/A | 7.309605 | 5.190395 | 87.5 | 1.128055 | 7.071068e-06 | Density (g/cm3) | 25 | Na2CO3 | BUT | 1
3.274917 | 1.637458 | 1.157015 | 7.071068e-06 | 1 | Na+ (mol/l) | CO2 (mol/l) | Density (g/cm3) | 15 | N/A | 1.157015 | 7.071068e-06 | dry matter (%) | MS | Density (g/cm3) | 8.771526 | N/A | 1.157015 | 7.071068e-06 | Na2O (%) | MS | Density (g/cm3) | 3.329986 | 1.664993 | 1.157015 | 7.071068e-06 | Na+ (mol/kg) | CO2 (mol/kg) | Density (g/cm3) | N/A | 8.771526 | 6.228474 | 85 | 1.157015 | 7.071068e-06 | Density (g/cm3) | 25 | Na2CO3 | BUT | 1
3.90846 | 1.95423 | 1.18358 | 1.414214e-05 | 1 | Na+ (mol/l) | CO2 (mol/l) | Density (g/cm3) | 17.5 | N/A | 1.18358 | 1.414214e-05 | dry matter (%) | MS | Density (g/cm3) | 10.23345 | N/A | 1.18358 | 1.414214e-05 | Na2O (%) | MS | Density (g/cm3) | 4.00271 | 2.001355 | 1.18358 | 1.414214e-05 | Na+ (mol/kg) | CO2 (mol/kg) | Density (g/cm3) | N/A | 10.23345 | 7.266553 | 82.5 | 1.18358 | 1.414214e-05 | Density (g/cm3) | 25 | Na2CO3 | BUT | 1
0 | 0 | 0.99565 | 0 | 1 | Na+ (mol/l) | CO2 (mol/l) | Density (g/cm3) | 0 | N/A | 0.99565 |  | dry matter (%) | MS | Density (g/cm3) | 0 | N/A | 0.99565 | 0 | Na2O (%) | MS | Density (g/cm3) | 0 | 0 | 0.99565 | 0 | Na+ (mol/kg) | CO2 (mol/kg) | Density (g/cm3) | N/A | 0 | 0 | 100 | 0.99565 | 0 | Density (g/cm3) | 30 | Na2CO3 | BUT | 100
0.4817985 | 0.2408993 | 1.021305 | 7.071068e-06 | 1 | Na+ (mol/l) | CO2 (mol/l) | Density (g/cm3) | 2.5 | N/A | 1.021305 | 7.071068e-06 | dry matter (%) | MS | Density (g/cm3) | 1.461921 | N/A | 1.021305 | 7.071068e-06 | Na2O (%) | MS | Density (g/cm3) | 0.4838441 | 0.241922 | 1.021305 | 7.071068e-06 | Na+ (mol/kg) | CO2 (mol/kg) | Density (g/cm3) | N/A | 1.461921 | 1.038079 | 97.5 | 1.021305 | 7.071068e-06 | Density (g/cm3) | 30 | Na2CO3 | BUT | 1
0.9876468 | 0.4938234 | 1.046795 | 7.071068e-06 | 1 | Na+ (mol/l) | CO2 (mol/l) | Density (g/cm3) | 5 | N/A | 1.046795 | 7.071068e-06 | dry matter (%) | MS | Density (g/cm3) | 2.923842 | N/A | 1.046795 | 7.071068e-06 | Na2O (%) | MS | Density (g/cm3) | 0.9931536 | 0.4965768 | 1.046795 | 7.071068e-06 | Na+ (mol/kg) | CO2 (mol/kg) | Density (g/cm3) | N/A | 2.923842 | 2.076158 | 95 | 1.046795 | 7.071068e-06 | Density (g/cm3) | 30 | Na2CO3 | BUT | 1
1.51838 | 0.7591899 | 1.072875 | 7.071068e-06 | 1 | Na+ (mol/l) | CO2 (mol/l) | Density (g/cm3) | 7.5 | N/A | 1.072875 | 7.071068e-06 | dry matter (%) | MS | Density (g/cm3) | 4.385763 | N/A | 1.072875 | 7.071068e-06 | Na2O (%) | MS | Density (g/cm3) | 1.529993 | 0.7649967 | 1.072875 | 7.071068e-06 | Na+ (mol/kg) | CO2 (mol/kg) | Density (g/cm3) | N/A | 4.385763 | 3.114237 | 92.5 | 1.072875 | 7.071068e-06 | Density (g/cm3) | 30 | Na2CO3 | BUT | 1
2.075049 | 1.037525 | 1.09966 | 0 | 1 | Na+ (mol/l) | CO2 (mol/l) | Density (g/cm3) | 10 | N/A | 1.09966 | 0 | dry matter (%) | MS | Density (g/cm3) | 5.847684 | N/A | 1.09966 | 0 | Na2O (%) | MS | Density (g/cm3) | 2.096658 | 1.048329 | 1.09966 | 0 | Na+ (mol/kg) | CO2 (mol/kg) | Density (g/cm3) | N/A | 5.847684 | 4.152316 | 90 | 1.09966 | 0 | Density (g/cm3) | 30 | Na2CO3 | BUT | 1
2.65534 | 1.32767 | 1.125745 | 7.071068e-06 | 1 | Na+ (mol/l) | CO2 (mol/l) | Density (g/cm3) | 12.5 | N/A | 1.125745 | 7.071068e-06 | dry matter (%) | MS | Density (g/cm3) | 7.309605 | N/A | 1.125745 | 7.071068e-06 | Na2O (%) | MS | Density (g/cm3) | 2.695703 | 1.347851 | 1.125745 | 7.071068e-06 | Na+ (mol/kg) | CO2 (mol/kg) | Density (g/cm3) | N/A | 7.309605 | 5.190395 | 87.5 | 1.125745 | 7.071068e-06 | Density (g/cm3) | 30 | Na2CO3 | BUT | 1
3.26794 | 1.63397 | 1.15455 | 0 | 1 | Na+ (mol/l) | CO2 (mol/l) | Density (g/cm3) | 15 | N/A | 1.15455 | 0 | dry matter (%) | MS | Density (g/cm3) | 8.771526 | N/A | 1.15455 | 0 | Na2O (%) | MS | Density (g/cm3) | 3.329986 | 1.664993 | 1.15455 | 0 | Na+ (mol/kg) | CO2 (mol/kg) | Density (g/cm3) | N/A | 8.771526 | 6.228474 | 85 | 1.15455 | 0 | Density (g/cm3) | 30 | Na2CO3 | BUT | 1
3.89999 | 1.949995 | 1.181015 | 7.071068e-06 | 1 | Na+ (mol/l) | CO2 (mol/l) | Density (g/cm3) | 17.5 | N/A | 1.181015 | 7.071068e-06 | dry matter (%) | MS | Density (g/cm3) | 10.23345 | N/A | 1.181015 | 7.071068e-06 | Na2O (%) | MS | Density (g/cm3) | 4.00271 | 2.001355 | 1.181015 | 7.071068e-06 | Na+ (mol/kg) | CO2 (mol/kg) | Density (g/cm3) | N/A | 10.23345 | 7.266553 | 82.5 | 1.181015 | 7.071068e-06 | Density (g/cm3) | 30 | Na2CO3 | BUT | 1
0 | 0 | 1.103014 | 0.006923904 | 1 | Na+ (mol/l) | CO2 (mol/l) | Dynamic viscosity (mPa.s) | 0 | N/A | 1.103014 | 0.006923904 | dry matter (%) | MS | Dynamic viscosity (mPa.s) | 0 | N/A | 1.103014 | 0.006923904 | Na2O (%) | MS | Dynamic viscosity (mPa.s) | 0 | 0 | 1.103014 | 0.006923904 | Na+ (mol/kg) | CO2 (mol/kg) | Dynamic viscosity (mPa.s) | N/A | 0 | 0 | 100 | 1.103014 | 0.006923904 | Dynamic viscosity (mPa.s) | 15 | Na2CO3 | BUT | 100
0.4838271 | 0.2419135 | 1.213806 | 0.0005551384 | 1 | Na+ (mol/l) | CO2 (mol/l) | Dynamic viscosity (mPa.s) | 2.5 | N/A | 1.213806 | 0.0005551384 | dry matter (%) | MS | Dynamic viscosity (mPa.s) | 1.461921 | N/A | 1.213806 | 0.0005551384 | Na2O (%) | MS | Dynamic viscosity (mPa.s) | 0.4838441 | 0.241922 | 1.213806 | 0.0005551384 | Na+ (mol/kg) | CO2 (mol/kg) | Dynamic viscosity (mPa.s) | N/A | 1.461921 | 1.038079 | 97.5 | 1.213806 | 0.0005551384 | Dynamic viscosity (mPa.s) | 15 | Na2CO3 | BUT | 1
0.9923832 | 0.4961916 | 1.3859 | 0.0001728145 | 1 | Na+ (mol/l) | CO2 (mol/l) | Dynamic viscosity (mPa.s) | 5 | N/A | 1.3859 | 0.0001728145 | dry matter (%) | MS | Dynamic viscosity (mPa.s) | 2.923842 | N/A | 1.3859 | 0.0001728145 | Na2O (%) | MS | Dynamic viscosity (mPa.s) | 0.9931536 | 0.4965768 | 1.3859 | 0.0001728145 | Na+ (mol/kg) | CO2 (mol/kg) | Dynamic viscosity (mPa.s) | N/A | 2.923842 | 2.076158 | 95 | 1.3859 | 0.0001728145 | Dynamic viscosity (mPa.s) | 15 | Na2CO3 | BUT | 1
1.526362 | 0.7631809 | 1.610236 | 0.0002524657 | 1 | Na+ (mol/l) | CO2 (mol/l) | Dynamic viscosity (mPa.s) | 7.5 | N/A | 1.610236 | 0.0002524657 | dry matter (%) | MS | Dynamic viscosity (mPa.s) | 4.385763 | N/A | 1.610236 | 0.0002524657 | Na2O (%) | MS | Dynamic viscosity (mPa.s) | 1.529993 | 0.7649967 | 1.610236 | 0.0002524657 | Na+ (mol/kg) | CO2 (mol/kg) | Dynamic viscosity (mPa.s) | N/A | 4.385763 | 3.114237 | 92.5 | 1.610236 | 0.0002524657 | Dynamic viscosity (mPa.s) | 15 | Na2CO3 | BUT | 1
2.086768 | 1.043384 | 1.906993 | 0.0001371524 | 1 | Na+ (mol/l) | CO2 (mol/l) | Dynamic viscosity (mPa.s) | 10 | N/A | 1.906993 | 0.0001371524 | dry matter (%) | MS | Dynamic viscosity (mPa.s) | 5.847684 | N/A | 1.906993 | 0.0001371524 | Na2O (%) | MS | Dynamic viscosity (mPa.s) | 2.096658 | 1.048329 | 1.906993 | 0.0001371524 | Na+ (mol/kg) | CO2 (mol/kg) | Dynamic viscosity (mPa.s) | N/A | 5.847684 | 4.152316 | 90 | 1.906993 | 0.0001371524 | Dynamic viscosity (mPa.s) | 15 | Na2CO3 | BUT | 1
2.671084 | 1.335542 | 2.280668 | 0.000614756 | 1 | Na+ (mol/l) | CO2 (mol/l) | Dynamic viscosity (mPa.s) | 12.5 | N/A | 2.280668 | 0.000614756 | dry matter (%) | MS | Dynamic viscosity (mPa.s) | 7.309605 | N/A | 2.280668 | 0.000614756 | Na2O (%) | MS | Dynamic viscosity (mPa.s) | 2.695703 | 1.347851 | 2.280668 | 0.000614756 | Na+ (mol/kg) | CO2 (mol/kg) | Dynamic viscosity (mPa.s) | N/A | 7.309605 | 5.190395 | 87.5 | 2.280668 | 0.000614756 | Dynamic viscosity (mPa.s) | 15 | Na2CO3 | BUT | 1
3.288149 | 1.644075 | 2.825882 | 7.934336e-05 | 1 | Na+ (mol/l) | CO2 (mol/l) | Dynamic viscosity (mPa.s) | 15 | N/A | 2.825882 | 7.934336e-05 | dry matter (%) | MS | Dynamic viscosity (mPa.s) | 8.771526 | N/A | 2.825882 | 7.934336e-05 | Na2O (%) | MS | Dynamic viscosity (mPa.s) | 3.329986 | 1.664993 | 2.825882 | 7.934336e-05 | Na+ (mol/kg) | CO2 (mol/kg) | Dynamic viscosity (mPa.s) | N/A | 8.771526 | 6.228474 | 85 | 2.825882 | 7.934336e-05 | Dynamic viscosity (mPa.s) | 15 | Na2CO3 | BUT | 1
3.924674 | 1.962337 | 3.496663 | 0.0009031478 | 1 | Na+ (mol/l) | CO2 (mol/l) | Dynamic viscosity (mPa.s) | 17.5 | N/A | 3.496663 | 0.0009031478 | dry matter (%) | MS | Dynamic viscosity (mPa.s) | 10.23345 | N/A | 3.496663 | 0.0009031478 | Na2O (%) | MS | Dynamic viscosity (mPa.s) | 4.00271 | 2.001355 | 3.496663 | 0.0009031478 | Na+ (mol/kg) | CO2 (mol/kg) | Dynamic viscosity (mPa.s) | N/A | 10.23345 | 7.266553 | 82.5 | 3.496663 | 0.0009031478 | Dynamic viscosity (mPa.s) | 15 | Na2CO3 | BUT | 1
0 | 0 | 0.9725496 | 0.002041721 | 1 | Na+ (mol/l) | CO2 (mol/l) | Dynamic viscosity (mPa.s) | 0 | N/A | 0.9725496 | 0.002041721 | dry matter (%) | MS | Dynamic viscosity (mPa.s) | 0 | N/A | 0.9725496 | 0.002041721 | Na2O (%) | MS | Dynamic viscosity (mPa.s) | 0 | 0 | 0.9725496 | 0.002041721 | Na+ (mol/kg) | CO2 (mol/kg) | Dynamic viscosity (mPa.s) | N/A | 0 | 0 | 100 | 0.9725496 | 0.002041721 | Dynamic viscosity (mPa.s) | 20 | Na2CO3 | BUT | 100
0.4832492 | 0.2416246 | 1.074647 | 9.253974e-05 | 1 | Na+ (mol/l) | CO2 (mol/l) | Dynamic viscosity (mPa.s) | 2.5 | N/A | 1.074647 | 9.253974e-05 | dry matter (%) | MS | Dynamic viscosity (mPa.s) | 1.461921 | N/A | 1.074647 | 9.253974e-05 | Na2O (%) | MS | Dynamic viscosity (mPa.s) | 0.4838441 | 0.241922 | 1.074647 | 9.253974e-05 | Na+ (mol/kg) | CO2 (mol/kg) | Dynamic viscosity (mPa.s) | N/A | 1.461921 | 1.038079 | 97.5 | 1.074647 | 9.253974e-05 | Dynamic viscosity (mPa.s) | 20 | Na2CO3 | BUT | 1
0.9909726 | 0.4954863 | 1.225194 | 8.066455e-05 | 1 | Na+ (mol/l) | CO2 (mol/l) | Dynamic viscosity (mPa.s) | 5 | N/A | 1.225194 | 8.066455e-05 | dry matter (%) | MS | Dynamic viscosity (mPa.s) | 2.923842 | N/A | 1.225194 | 8.066455e-05 | Na2O (%) | MS | Dynamic viscosity (mPa.s) | 0.9931536 | 0.4965768 | 1.225194 | 8.066455e-05 | Na+ (mol/kg) | CO2 (mol/kg) | Dynamic viscosity (mPa.s) | N/A | 2.923842 | 2.076158 | 95 | 1.225194 | 8.066455e-05 | Dynamic viscosity (mPa.s) | 20 | Na2CO3 | BUT | 1
1.523899 | 0.7619496 | 1.418894 | 0.0003328813 | 1 | Na+ (mol/l) | CO2 (mol/l) | Dynamic viscosity (mPa.s) | 7.5 | N/A | 1.418894 | 0.0003328813 | dry matter (%) | MS | Dynamic viscosity (mPa.s) | 4.385763 | N/A | 1.418894 | 0.0003328813 | Na2O (%) | MS | Dynamic viscosity (mPa.s) | 1.529993 | 0.7649967 | 1.418894 | 0.0003328813 | Na+ (mol/kg) | CO2 (mol/kg) | Dynamic viscosity (mPa.s) | N/A | 4.385763 | 3.114237 | 92.5 | 1.418894 | 0.0003328813 | Dynamic viscosity (mPa.s) | 20 | Na2CO3 | BUT | 1
2.083088 | 1.041544 | 1.67296 | 0.001051806 | 1 | Na+ (mol/l) | CO2 (mol/l) | Dynamic viscosity (mPa.s) | 10 | N/A | 1.67296 | 0.001051806 | dry matter (%) | MS | Dynamic viscosity (mPa.s) | 5.847684 | N/A | 1.67296 | 0.001051806 | Na2O (%) | MS | Dynamic viscosity (mPa.s) | 2.096658 | 1.048329 | 1.67296 | 0.001051806 | Na+ (mol/kg) | CO2 (mol/kg) | Dynamic viscosity (mPa.s) | N/A | 5.847684 | 4.152316 | 90 | 1.67296 | 0.001051806 | Dynamic viscosity (mPa.s) | 20 | Na2CO3 | BUT | 1
2.66606 | 1.33303 | 1.989898 | 0.000603563 | 1 | Na+ (mol/l) | CO2 (mol/l) | Dynamic viscosity (mPa.s) | 12.5 | N/A | 1.989898 | 0.000603563 | dry matter (%) | MS | Dynamic viscosity (mPa.s) | 7.309605 | N/A | 1.989898 | 0.000603563 | Na2O (%) | MS | Dynamic viscosity (mPa.s) | 2.695703 | 1.347851 | 1.989898 | 0.000603563 | Na+ (mol/kg) | CO2 (mol/kg) | Dynamic viscosity (mPa.s) | N/A | 7.309605 | 5.190395 | 87.5 | 1.989898 | 0.000603563 | Dynamic viscosity (mPa.s) | 20 | Na2CO3 | BUT | 1
3.281653 | 1.640827 | 2.44323 | 0.0007483507 | 1 | Na+ (mol/l) | CO2 (mol/l) | Dynamic viscosity (mPa.s) | 15 | N/A | 2.44323 | 0.0007483507 | dry matter (%) | MS | Dynamic viscosity (mPa.s) | 8.771526 | N/A | 2.44323 | 0.0007483507 | Na2O (%) | MS | Dynamic viscosity (mPa.s) | 3.329986 | 1.664993 | 2.44323 | 0.0007483507 | Na+ (mol/kg) | CO2 (mol/kg) | Dynamic viscosity (mPa.s) | N/A | 8.771526 | 6.228474 | 85 | 2.44323 | 0.0007483507 | Dynamic viscosity (mPa.s) | 20 | Na2CO3 | BUT | 1
3.916699 | 1.95835 | 2.99313 | 0.0003952701 | 1 | Na+ (mol/l) | CO2 (mol/l) | Dynamic viscosity (mPa.s) | 17.5 | N/A | 2.99313 | 0.0003952701 | dry matter (%) | MS | Dynamic viscosity (mPa.s) | 10.23345 | N/A | 2.99313 | 0.0003952701 | Na2O (%) | MS | Dynamic viscosity (mPa.s) | 4.00271 | 2.001355 | 2.99313 | 0.0003952701 | Na+ (mol/kg) | CO2 (mol/kg) | Dynamic viscosity (mPa.s) | N/A | 10.23345 | 7.266553 | 82.5 | 2.99313 | 0.0003952701 | Dynamic viscosity (mPa.s) | 20 | Na2CO3 | BUT | 1
0 | 0 | 0.8563063 | 0.001761697 | 1 | Na+ (mol/l) | CO2 (mol/l) | Dynamic viscosity (mPa.s) | 0 | N/A | 0.8563063 | 0.001761697 | dry matter (%) | MS | Dynamic viscosity (mPa.s) | 0 | N/A | 0.8563063 | 0.001761697 | Na2O (%) | MS | Dynamic viscosity (mPa.s) | 0 | 0 | 0.8563063 | 0.001761697 | Na+ (mol/kg) | CO2 (mol/kg) | Dynamic viscosity (mPa.s) | N/A | 0 | 0 | 100 | 0.8563063 | 0.001761697 | Dynamic viscosity (mPa.s) | 25 | Na2CO3 | BUT | 100
0.4825651 | 0.2412826 | 0.964372 | 0.007832839 | 1 | Na+ (mol/l) | CO2 (mol/l) | Dynamic viscosity (mPa.s) | 2.5 | N/A | 0.964372 | 0.007832839 | dry matter (%) | MS | Dynamic viscosity (mPa.s) | 1.461921 | N/A | 0.964372 | 0.007832839 | Na2O (%) | MS | Dynamic viscosity (mPa.s) | 0.4838441 | 0.241922 | 0.964372 | 0.007832839 | Na+ (mol/kg) | CO2 (mol/kg) | Dynamic viscosity (mPa.s) | N/A | 1.461921 | 1.038079 | 97.5 | 0.964372 | 0.007832839 | Dynamic viscosity (mPa.s) | 25 | Na2CO3 | BUT | 1
0.9893687 | 0.4946843 | 1.091752 | 8.068471e-05 | 1 | Na+ (mol/l) | CO2 (mol/l) | Dynamic viscosity (mPa.s) | 5 | N/A | 1.091752 | 8.068471e-05 | dry matter (%) | MS | Dynamic viscosity (mPa.s) | 2.923842 | N/A | 1.091752 | 8.068471e-05 | Na2O (%) | MS | Dynamic viscosity (mPa.s) | 0.9931536 | 0.4965768 | 1.091752 | 8.068471e-05 | Na+ (mol/kg) | CO2 (mol/kg) | Dynamic viscosity (mPa.s) | N/A | 2.923842 | 2.076158 | 95 | 1.091752 | 8.068471e-05 | Dynamic viscosity (mPa.s) | 25 | Na2CO3 | BUT | 1
1.52121 | 0.7606051 | 1.260779 | 0.0002411196 | 1 | Na+ (mol/l) | CO2 (mol/l) | Dynamic viscosity (mPa.s) | 7.5 | N/A | 1.260779 | 0.0002411196 | dry matter (%) | MS | Dynamic viscosity (mPa.s) | 4.385763 | N/A | 1.260779 | 0.0002411196 | Na2O (%) | MS | Dynamic viscosity (mPa.s) | 1.529993 | 0.7649967 | 1.260779 | 0.0002411196 | Na+ (mol/kg) | CO2 (mol/kg) | Dynamic viscosity (mPa.s) | N/A | 4.385763 | 3.114237 | 92.5 | 1.260779 | 0.0002411196 | Dynamic viscosity (mPa.s) | 25 | Na2CO3 | BUT | 1
2.079154 | 1.039577 | 1.479712 | 0.0001257981 | 1 | Na+ (mol/l) | CO2 (mol/l) | Dynamic viscosity (mPa.s) | 10 | N/A | 1.479712 | 0.0001257981 | dry matter (%) | MS | Dynamic viscosity (mPa.s) | 5.847684 | N/A | 1.479712 | 0.0001257981 | Na2O (%) | MS | Dynamic viscosity (mPa.s) | 2.096658 | 1.048329 | 1.479712 | 0.0001257981 | Na+ (mol/kg) | CO2 (mol/kg) | Dynamic viscosity (mPa.s) | N/A | 5.847684 | 4.152316 | 90 | 1.479712 | 0.0001257981 | Dynamic viscosity (mPa.s) | 25 | Na2CO3 | BUT | 1
2.660788 | 1.330394 | 1.747759 | 7.974232e-05 | 1 | Na+ (mol/l) | CO2 (mol/l) | Dynamic viscosity (mPa.s) | 12.5 | N/A | 1.747759 | 7.974232e-05 | dry matter (%) | MS | Dynamic viscosity (mPa.s) | 7.309605 | N/A | 1.747759 | 7.974232e-05 | Na2O (%) | MS | Dynamic viscosity (mPa.s) | 2.695703 | 1.347851 | 1.747759 | 7.974232e-05 | Na+ (mol/kg) | CO2 (mol/kg) | Dynamic viscosity (mPa.s) | N/A | 7.309605 | 5.190395 | 87.5 | 1.747759 | 7.974232e-05 | Dynamic viscosity (mPa.s) | 25 | Na2CO3 | BUT | 1
3.274917 | 1.637458 | 2.12972 | 0.0003516231 | 1 | Na+ (mol/l) | CO2 (mol/l) | Dynamic viscosity (mPa.s) | 15 | N/A | 2.12972 | 0.0003516231 | dry matter (%) | MS | Dynamic viscosity (mPa.s) | 8.771526 | N/A | 2.12972 | 0.0003516231 | Na2O (%) | MS | Dynamic viscosity (mPa.s) | 3.329986 | 1.664993 | 2.12972 | 0.0003516231 | Na+ (mol/kg) | CO2 (mol/kg) | Dynamic viscosity (mPa.s) | N/A | 8.771526 | 6.228474 | 85 | 2.12972 | 0.0003516231 | Dynamic viscosity (mPa.s) | 25 | Na2CO3 | BUT | 1
3.90846 | 1.95423 | 2.589068 | 0.001479995 | 1 | Na+ (mol/l) | CO2 (mol/l) | Dynamic viscosity (mPa.s) | 17.5 | N/A | 2.589068 | 0.001479995 | dry matter (%) | MS | Dynamic viscosity (mPa.s) | 10.23345 | N/A | 2.589068 | 0.001479995 | Na2O (%) | MS | Dynamic viscosity (mPa.s) | 4.00271 | 2.001355 | 2.589068 | 0.001479995 | Na+ (mol/kg) | CO2 (mol/kg) | Dynamic viscosity (mPa.s) | N/A | 10.23345 | 7.266553 | 82.5 | 2.589068 | 0.001479995 | Dynamic viscosity (mPa.s) | 25 | Na2CO3 | BUT | 1
0 | 0 | 0.779011 | 0.002198637 | 1 | Na+ (mol/l) | CO2 (mol/l) | Dynamic viscosity (mPa.s) | 0 | N/A | 0.779011 | 0.002198637 | dry matter (%) | MS | Dynamic viscosity (mPa.s) | 0 | N/A | 0.779011 | 0.002198637 | Na2O (%) | MS | Dynamic viscosity (mPa.s) | 0 | 0 | 0.779011 | 0.002198637 | Na+ (mol/kg) | CO2 (mol/kg) | Dynamic viscosity (mPa.s) | N/A | 0 | 0 | 100 | 0.779011 | 0.002198637 | Dynamic viscosity (mPa.s) | 30 | Na2CO3 | BUT | 100
0.4817985 | 0.2408993 | 0.8616737 | 0.0002430261 | 1 | Na+ (mol/l) | CO2 (mol/l) | Dynamic viscosity (mPa.s) | 2.5 | N/A | 0.8616737 | 0.0002430261 | dry matter (%) | MS | Dynamic viscosity (mPa.s) | 1.461921 | N/A | 0.8616737 | 0.0002430261 | Na2O (%) | MS | Dynamic viscosity (mPa.s) | 0.4838441 | 0.241922 | 0.8616737 | 0.0002430261 | Na+ (mol/kg) | CO2 (mol/kg) | Dynamic viscosity (mPa.s) | N/A | 1.461921 | 1.038079 | 97.5 | 0.8616737 | 0.0002430261 | Dynamic viscosity (mPa.s) | 30 | Na2CO3 | BUT | 1
0.9876468 | 0.4938234 | 0.9794658 | 0.000392002 | 1 | Na+ (mol/l) | CO2 (mol/l) | Dynamic viscosity (mPa.s) | 5 | N/A | 0.9794658 | 0.000392002 | dry matter (%) | MS | Dynamic viscosity (mPa.s) | 2.923842 | N/A | 0.9794658 | 0.000392002 | Na2O (%) | MS | Dynamic viscosity (mPa.s) | 0.9931536 | 0.4965768 | 0.9794658 | 0.000392002 | Na+ (mol/kg) | CO2 (mol/kg) | Dynamic viscosity (mPa.s) | N/A | 2.923842 | 2.076158 | 95 | 0.9794658 | 0.000392002 | Dynamic viscosity (mPa.s) | 30 | Na2CO3 | BUT | 1
1.51838 | 0.7591899 | 1.128262 | 0 | 1 | Na+ (mol/l) | CO2 (mol/l) | Dynamic viscosity (mPa.s) | 7.5 | N/A | 1.128262 |  | dry matter (%) | MS | Dynamic viscosity (mPa.s) | 4.385763 | N/A | 1.128262 | 0 | Na2O (%) | MS | Dynamic viscosity (mPa.s) | 1.529993 | 0.7649967 | 1.128262 | 0 | Na+ (mol/kg) | CO2 (mol/kg) | Dynamic viscosity (mPa.s) | N/A | 4.385763 | 3.114237 | 92.5 | 1.128262 | 0 | Dynamic viscosity (mPa.s) | 30 | Na2CO3 | BUT | 1
2.075049 | 1.037525 | 1.317193 | 0.0007893524 | 1 | Na+ (mol/l) | CO2 (mol/l) | Dynamic viscosity (mPa.s) | 10 | N/A | 1.317193 | 0.0007893524 | dry matter (%) | MS | Dynamic viscosity (mPa.s) | 5.847684 | N/A | 1.317193 | 0.0007893524 | Na2O (%) | MS | Dynamic viscosity (mPa.s) | 2.096658 | 1.048329 | 1.317193 | 0.0007893524 | Na+ (mol/kg) | CO2 (mol/kg) | Dynamic viscosity (mPa.s) | N/A | 5.847684 | 4.152316 | 90 | 1.317193 | 0.0007893524 | Dynamic viscosity (mPa.s) | 30 | Na2CO3 | BUT | 1
2.65534 | 1.32767 | 1.548917 | 0.0002507048 | 1 | Na+ (mol/l) | CO2 (mol/l) | Dynamic viscosity (mPa.s) | 12.5 | N/A | 1.548917 | 0.0002507048 | dry matter (%) | MS | Dynamic viscosity (mPa.s) | 7.309605 | N/A | 1.548917 | 0.0002507048 | Na2O (%) | MS | Dynamic viscosity (mPa.s) | 2.695703 | 1.347851 | 1.548917 | 0.0002507048 | Na+ (mol/kg) | CO2 (mol/kg) | Dynamic viscosity (mPa.s) | N/A | 7.309605 | 5.190395 | 87.5 | 1.548917 | 0.0002507048 | Dynamic viscosity (mPa.s) | 30 | Na2CO3 | BUT | 1
3.26794 | 1.63397 | 1.875336 | 0.0004538747 | 1 | Na+ (mol/l) | CO2 (mol/l) | Dynamic viscosity (mPa.s) | 15 | N/A | 1.875336 | 0.0004538747 | dry matter (%) | MS | Dynamic viscosity (mPa.s) | 8.771526 | N/A | 1.875336 | 0.0004538747 | Na2O (%) | MS | Dynamic viscosity (mPa.s) | 3.329986 | 1.664993 | 1.875336 | 0.0004538747 | Na+ (mol/kg) | CO2 (mol/kg) | Dynamic viscosity (mPa.s) | N/A | 8.771526 | 6.228474 | 85 | 1.875336 | 0.0004538747 | Dynamic viscosity (mPa.s) | 30 | Na2CO3 | BUT | 1
3.89999 | 1.949995 | 2.26189 | 0.0006668184 | 1 | Na+ (mol/l) | CO2 (mol/l) | Dynamic viscosity (mPa.s) | 17.5 | N/A | 2.26189 | 0.0006668184 | dry matter (%) | MS | Dynamic viscosity (mPa.s) | 10.23345 | N/A | 2.26189 | 0.0006668184 | Na2O (%) | MS | Dynamic viscosity (mPa.s) | 4.00271 | 2.001355 | 2.26189 | 0.0006668184 | Na+ (mol/kg) | CO2 (mol/kg) | Dynamic viscosity (mPa.s) | N/A | 10.23345 | 7.266553 | 82.5 | 2.26189 | 0.0006668184 | Dynamic viscosity (mPa.s) | 30 | Na2CO3 | BUT | 1
0 | 0 | 0 | – | 1 | Na+ (mol/l) | CO2 (mol/l) | pH | 0 | N/A |  | – | dry matter (%) | MS | pH | 0 | N/A | 0 | – | Na2O (%) | MS | pH | 0 | 0 | 0 | – | Na+ (mol/kg) | CO2 (mol/kg) | pH | N/A | 0 | 0 | 100 | 0 | – | pH | 25 | Na2CO3 | BUT
0.4825651 | 0.2412826 | 11.493 | 0.005656854 | 1 | Na+ (mol/l) | CO2 (mol/l) | pH | 2.5 | N/A | 11.493 | 0.005656854 | dry matter (%) | MS | pH | 1.461921 | N/A | 11.493 | 0.005656854 | Na2O (%) | MS | pH | 0.4838441 | 0.241922 | 11.493 | 0.005656854 | Na+ (mol/kg) | CO2 (mol/kg) | pH | N/A | 1.461921 | 1.038079 | 97.5 | 11.493 | 0.005656854 | pH | 25 | Na2CO3 | BUT
0.9893687 | 0.4946843 | 11.5435 | 0.003535534 | 1 | Na+ (mol/l) | CO2 (mol/l) | pH | 5 | N/A | 11.5435 | 0.003535534 | dry matter (%) | MS | pH | 2.923842 | N/A | 11.5435 | 0.003535534 | Na2O (%) | MS | pH | 0.9931536 | 0.4965768 | 11.5435 | 0.003535534 | Na+ (mol/kg) | CO2 (mol/kg) | pH | N/A | 2.923842 | 2.076158 | 95 | 11.5435 | 0.003535534 | pH | 25 | Na2CO3 | BUT
1.52121 | 0.7606051 | 11.5935 | 0.003535534 | 1 | Na+ (mol/l) | CO2 (mol/l) | pH | 7.5 | N/A | 11.5935 | 0.003535534 | dry matter (%) | MS | pH | 4.385763 | N/A | 11.5935 | 0.003535534 | Na2O (%) | MS | pH | 1.529993 | 0.7649967 | 11.5935 | 0.003535534 | Na+ (mol/kg) | CO2 (mol/kg) | pH | N/A | 4.385763 | 3.114237 | 92.5 | 11.5935 | 0.003535534 | pH | 25 | Na2CO3 | BUT
2.079154 | 1.039577 | 11.6505 | 0.00212132 | 1 | Na+ (mol/l) | CO2 (mol/l) | pH | 10 | N/A | 11.6505 | 0.00212132 | dry matter (%) | MS | pH | 5.847684 | N/A | 11.6505 | 0.00212132 | Na2O (%) | MS | pH | 2.096658 | 1.048329 | 11.6505 | 0.00212132 | Na+ (mol/kg) | CO2 (mol/kg) | pH | N/A | 5.847684 | 4.152316 | 90 | 11.6505 | 0.00212132 | pH | 25 | Na2CO3 | BUT
2.660788 | 1.330394 | 11.7025 | 0.006363961 | 1 | Na+ (mol/l) | CO2 (mol/l) | pH | 12.5 | N/A | 11.7025 | 0.006363961 | dry matter (%) | MS | pH | 7.309605 | N/A | 11.7025 | 0.006363961 | Na2O (%) | MS | pH | 2.695703 | 1.347851 | 11.7025 | 0.006363961 | Na+ (mol/kg) | CO2 (mol/kg) | pH | N/A | 7.309605 | 5.190395 | 87.5 | 11.7025 | 0.006363961 | pH | 25 | Na2CO3 | BUT
3.274917 | 1.637458 | 11.755 | 0.001414214 | 1 | Na+ (mol/l) | CO2 (mol/l) | pH | 15 | N/A | 11.755 | 0.001414214 | dry matter (%) | MS | pH | 8.771526 | N/A | 11.755 | 0.001414214 | Na2O (%) | MS | pH | 3.329986 | 1.664993 | 11.755 | 0.001414214 | Na+ (mol/kg) | CO2 (mol/kg) | pH | N/A | 8.771526 | 6.228474 | 85 | 11.755 | 0.001414214 | pH | 25 | Na2CO3 | BUT
3.90846 | 1.95423 | 11.8 | 0.001414214 | 1 | Na+ (mol/l) | CO2 (mol/l) | pH | 17.5 | N/A | 11.8 | 0.001414214 | dry matter (%) | MS | pH | 10.23345 | N/A | 11.8 | 0.001414214 | Na2O (%) | MS | pH | 4.00271 | 2.001355 | 11.8 | 0.001414214 | Na+ (mol/kg) | CO2 (mol/kg) | pH | N/A | 10.23345 | 7.266553 | 82.5 | 11.8 | 0.001414214 | pH | 25 | Na2CO3 | BUT
4.574131 | 2.287065 | 11.8485 | 0.00212132 | 1 | Na+ (mol/l) | CO2 (mol/l) | pH | 20 | N/A | 11.8485 | 0.00212132 | dry matter (%) | MS | pH | 11.69537 | N/A | 11.8485 | 0.00212132 | Na2O (%) | MS | pH | 4.71748 | 2.35874 | 11.8485 | 0.00212132 | Na+ (mol/kg) | CO2 (mol/kg) | pH | N/A | 11.69537 | 8.304632 | 80 | 11.8485 | 0.00212132 | pH | 25 | Na2CO3 | BUT
5.266774 | 2.633387 | 11.901 | 0.001414214 | 1 | Na+ (mol/l) | CO2 (mol/l) | pH | 22.5 | N/A | 11.901 | 0.001414214 | dry matter (%) | MS | pH | 13.15729 | N/A | 11.901 | 0.001414214 | Na2O (%) | MS | pH | 5.478363 | 2.739182 | 11.901 | 0.001414214 | Na+ (mol/kg) | CO2 (mol/kg) | pH | N/A | 13.15729 | 9.342711 | 77.5 | 11.901 | 0.001414214 | pH | 25 | Na2CO3 | BUT
0 | 0 | 0.016605 | 0.01003385 | 1 | Na+ (mol/l) | CO2 (mol/l) | Conductivity (mS/cm) | 0 | N/A | 0.016605 | 0.01003385 | dry matter (%) | MS | Conductivity (mS/cm) | 0 | N/A | 0.016605 | 0.01003385 | Na2O (%) | MS | Conductivity (mS/cm) | 0 | 0 | 0.016605 | 0.01003385 | Na+ (mol/kg) | CO2 (mol/kg) | Conductivity (mS/cm) | N/A | 0 | 0 | 100 | 0.016605 | 0.01003385 | Conductivity (mS/cm) | 25 | Na2CO3 | BUT
0.4825651 | 0.2412826 | 36 | 0.5656854 | 1 | Na+ (mol/l) | CO2 (mol/l) | Conductivity (mS/cm) | 2.5 | N/A | 36 | 0.5656854 | dry matter (%) | MS | Conductivity (mS/cm) | 1.461921 | N/A | 36 | 0.5656854 | Na2O (%) | MS | Conductivity (mS/cm) | 0.4838441 | 0.241922 | 36 | 0.5656854 | Na+ (mol/kg) | CO2 (mol/kg) | Conductivity (mS/cm) | N/A | 1.461921 | 1.038079 | 97.5 | 36 | 0.5656854 | Conductivity (mS/cm) | 25 | Na2CO3 | BUT
0.9893687 | 0.4946843 | 61.6 | 1.131371 | 1 | Na+ (mol/l) | CO2 (mol/l) | Conductivity (mS/cm) | 5 | N/A | 61.6 | 1.131371 | dry matter (%) | MS | Conductivity (mS/cm) | 2.923842 | N/A | 61.6 | 1.131371 | Na2O (%) | MS | Conductivity (mS/cm) | 0.9931536 | 0.4965768 | 61.6 | 1.131371 | Na+ (mol/kg) | CO2 (mol/kg) | Conductivity (mS/cm) | N/A | 2.923842 | 2.076158 | 95 | 61.6 | 1.131371 | Conductivity (mS/cm) | 25 | Na2CO3 | BUT
1.52121 | 0.7606051 | 82.05 | 1.484924 | 1 | Na+ (mol/l) | CO2 (mol/l) | Conductivity (mS/cm) | 7.5 | N/A | 82.05 | 1.484924 | dry matter (%) | MS | Conductivity (mS/cm) | 4.385763 | N/A | 82.05 | 1.484924 | Na2O (%) | MS | Conductivity (mS/cm) | 1.529993 | 0.7649967 | 82.05 | 1.484924 | Na+ (mol/kg) | CO2 (mol/kg) | Conductivity (mS/cm) | N/A | 4.385763 | 3.114237 | 92.5 | 82.05 | 1.484924 | Conductivity (mS/cm) | 25 | Na2CO3 | BUT
2.079154 | 1.039577 | 97.75 | 1.06066 | 1 | Na+ (mol/l) | CO2 (mol/l) | Conductivity (mS/cm) | 10 | N/A | 97.75 | 1.06066 | dry matter (%) | MS | Conductivity (mS/cm) | 5.847684 | N/A | 97.75 | 1.06066 | Na2O (%) | MS | Conductivity (mS/cm) | 2.096658 | 1.048329 | 97.75 | 1.06066 | Na+ (mol/kg) | CO2 (mol/kg) | Conductivity (mS/cm) | N/A | 5.847684 | 4.152316 | 90 | 97.75 | 1.06066 | Conductivity (mS/cm) | 25 | Na2CO3 | BUT
2.660788 | 1.330394 | 109.35 | 0.3535534 | 1 | Na+ (mol/l) | CO2 (mol/l) | Conductivity (mS/cm) | 12.5 | N/A | 109.35 | 0.3535534 | dry matter (%) | MS | Conductivity (mS/cm) | 7.309605 | N/A | 109.35 | 0.3535534 | Na2O (%) | MS | Conductivity (mS/cm) | 2.695703 | 1.347851 | 109.35 | 0.3535534 | Na+ (mol/kg) | CO2 (mol/kg) | Conductivity (mS/cm) | N/A | 7.309605 | 5.190395 | 87.5 | 109.35 | 0.3535534 | Conductivity (mS/cm) | 25 | Na2CO3 | BUT
3.274917 | 1.637458 | 118.5 | 1.272792 | 1 | Na+ (mol/l) | CO2 (mol/l) | Conductivity (mS/cm) | 15 | N/A | 118.5 | 1.272792 | dry matter (%) | MS | Conductivity (mS/cm) | 8.771526 | N/A | 118.5 | 1.272792 | Na2O (%) | MS | Conductivity (mS/cm) | 3.329986 | 1.664993 | 118.5 | 1.272792 | Na+ (mol/kg) | CO2 (mol/kg) | Conductivity (mS/cm) | N/A | 8.771526 | 6.228474 | 85 | 118.5 | 1.272792 | Conductivity (mS/cm) | 25 | Na2CO3 | BUT
3.90846 | 1.95423 | 123.55 | 3.040559 | 1 | Na+ (mol/l) | CO2 (mol/l) | Conductivity (mS/cm) | 17.5 | N/A | 123.55 | 3.040559 | dry matter (%) | MS | Conductivity (mS/cm) | 10.23345 | N/A | 123.55 | 3.040559 | Na2O (%) | MS | Conductivity (mS/cm) | 4.00271 | 2.001355 | 123.55 | 3.040559 | Na+ (mol/kg) | CO2 (mol/kg) | Conductivity (mS/cm) | N/A | 10.23345 | 7.266553 | 82.5 | 123.55 | 3.040559 | Conductivity (mS/cm) | 25 | Na2CO3 | BUT
4.574131 | 2.287065 | 124.95 | 3.040559 | 1 | Na+ (mol/l) | CO2 (mol/l) | Conductivity (mS/cm) | 20 | N/A | 124.95 | 3.040559 | dry matter (%) | MS | Conductivity (mS/cm) | 11.69537 | N/A | 124.95 | 3.040559 | Na2O (%) | MS | Conductivity (mS/cm) | 4.71748 | 2.35874 | 124.95 | 3.040559 | Na+ (mol/kg) | CO2 (mol/kg) | Conductivity (mS/cm) | N/A | 11.69537 | 8.304632 | 80 | 124.95 | 3.040559 | Conductivity (mS/cm) | 25 | Na2CO3 | BUT
5.266774 | 2.633387 | 122.85 | 3.606245 | 1 | Na+ (mol/l) | CO2 (mol/l) | Conductivity (mS/cm) | 22.5 | N/A | 122.85 | 3.606245 | dry matter (%) | MS | Conductivity (mS/cm) | 13.15729 | N/A | 122.85 | 3.606245 | Na2O (%) | MS | Conductivity (mS/cm) | 5.478363 | 2.739182 | 122.85 | 3.606245 | Na+ (mol/kg) | CO2 (mol/kg) | Conductivity (mS/cm) | N/A | 13.15729 | 9.342711 | 77.5 | 122.85 | 3.606245 | Conductivity (mS/cm) | 25 | Na2CO3 | BUT
0 | 0 | 0.9991 | 0 | 1 | K+ (mol/l) | CO2 (mol/l) | Density (g/cm3) | 0 | N/A | 0.9991 |  | dry matter (%) | MS | Density (g/cm3) | 0 | N/A | 0.9991 | 0 | K2O (%) | MS | Density (g/cm3) | 0 | 0 | 0.9991 | 0 | K+ (mol/kg) | CO2 (mol/kg) | Density (g/cm3) | N/A | 0 | 0 | 100 | 0.9991 | 0 | Density (g/cm3) | 15 | K2CO3 | BUT | 100
0.7557252 | 0.3778626 | 1.04445 | 0 | 1 | K+ (mol/l) | CO2 (mol/l) | Density (g/cm3) | 5 | N/A | 1.04445 | 0 | dry matter (%) | MS | Density (g/cm3) | 3.407836 | N/A | 1.04445 | 0 | K2O (%) | MS | Density (g/cm3) | 0.7616451 | 0.3808225 | 1.04445 | 0 | K+ (mol/kg) | CO2 (mol/kg) | Density (g/cm3) | N/A | 3.407836 | 1.592164 | 95 | 1.04445 | 0 | Density (g/cm3) | 15 | K2CO3 | BUT | 1
1.578785 | 0.7893926 | 1.09098 | 0 | 1 | K+ (mol/l) | CO2 (mol/l) | Density (g/cm3) | 10 | N/A | 1.09098 | 0 | dry matter (%) | MS | Density (g/cm3) | 6.815672 | N/A | 1.09098 | 0 | K2O (%) | MS | Density (g/cm3) | 1.607917 | 0.8039587 | 1.09098 | 0 | K+ (mol/kg) | CO2 (mol/kg) | Density (g/cm3) | N/A | 6.815672 | 3.184328 | 90 | 1.09098 | 0 | Density (g/cm3) | 15 | K2CO3 | BUT | 1
2.473597 | 1.236799 | 1.139545 | 7.071068e-06 | 1 | K+ (mol/l) | CO2 (mol/l) | Density (g/cm3) | 15 | N/A | 1.139545 | 7.071068e-06 | dry matter (%) | MS | Density (g/cm3) | 10.22351 | N/A | 1.139545 | 7.071068e-06 | K2O (%) | MS | Density (g/cm3) | 2.553751 | 1.276876 | 1.139545 | 7.071068e-06 | K+ (mol/kg) | CO2 (mol/kg) | Density (g/cm3) | N/A | 10.22351 | 4.776491 | 85 | 1.139545 | 7.071068e-06 | Density (g/cm3) | 15 | K2CO3 | BUT | 1
3.443681 | 1.721841 | 1.189835 | 7.071068e-06 | 1 | K+ (mol/l) | CO2 (mol/l) | Density (g/cm3) | 20 | N/A | 1.189835 | 7.071068e-06 | dry matter (%) | MS | Density (g/cm3) | 13.63134 | N/A | 1.189835 | 7.071068e-06 | K2O (%) | MS | Density (g/cm3) | 3.617814 | 1.808907 | 1.189835 | 7.071068e-06 | K+ (mol/kg) | CO2 (mol/kg) | Density (g/cm3) | N/A | 13.63134 | 6.368655 | 80 | 1.189835 | 7.071068e-06 | Density (g/cm3) | 15 | K2CO3 | BUT | 1
4.49423 | 2.247115 | 1.24225 | 0 | 1 | K+ (mol/l) | CO2 (mol/l) | Density (g/cm3) | 25 | N/A | 1.24225 | 0 | dry matter (%) | MS | Density (g/cm3) | 17.03918 | N/A | 1.24225 | 0 | K2O (%) | MS | Density (g/cm3) | 4.823752 | 2.411876 | 1.24225 | 0 | K+ (mol/kg) | CO2 (mol/kg) | Density (g/cm3) | N/A | 17.03918 | 7.960819 | 75 | 1.24225 | 0 | Density (g/cm3) | 15 | K2CO3 | BUT | 1
5.629181 | 2.814591 | 1.296635 | 7.071068e-06 | 1 | K+ (mol/l) | CO2 (mol/l) | Density (g/cm3) | 30 | N/A | 1.296635 | 7.071068e-06 | dry matter (%) | MS | Density (g/cm3) | 20.44702 | N/A | 1.296635 | 7.071068e-06 | K2O (%) | MS | Density (g/cm3) | 6.201967 | 3.100984 | 1.296635 | 7.071068e-06 | K+ (mol/kg) | CO2 (mol/kg) | Density (g/cm3) | N/A | 20.44702 | 9.552983 | 70 | 1.296635 | 7.071068e-06 | Density (g/cm3) | 15 | K2CO3 | BUT | 1
6.85418 | 3.42709 | 1.35326 | 0 | 1 | K+ (mol/l) | CO2 (mol/l) | Density (g/cm3) | 35 | N/A | 1.35326 | 0 | dry matter (%) | MS | Density (g/cm3) | 23.85485 | N/A | 1.35326 | 0 | K2O (%) | MS | Density (g/cm3) | 7.792215 | 3.896108 | 1.35326 | 0 | K+ (mol/kg) | CO2 (mol/kg) | Density (g/cm3) | N/A | 23.85485 | 11.14515 | 65 | 1.35326 | 0 | Density (g/cm3) | 15 | K2CO3 | BUT | 1
8.176463 | 4.088231 | 1.412535 | 7.071068e-06 | 1 | K+ (mol/l) | CO2 (mol/l) | Density (g/cm3) | 40 | N/A | 1.412535 | 7.071068e-06 | dry matter (%) | MS | Density (g/cm3) | 27.26269 | N/A | 1.412535 | 7.071068e-06 | K2O (%) | MS | Density (g/cm3) | 9.647504 | 4.823752 | 1.412535 | 7.071068e-06 | K+ (mol/kg) | CO2 (mol/kg) | Density (g/cm3) | N/A | 27.26269 | 12.73731 | 60 | 1.412535 | 7.071068e-06 | Density (g/cm3) | 15 | K2CO3 | BUT | 1
9.593412 | 4.796706 | 1.473175 | 7.071068e-06 | 1 | K+ (mol/l) | CO2 (mol/l) | Density (g/cm3) | 45 | N/A | 1.473175 | 7.071068e-06 | dry matter (%) | MS | Density (g/cm3) | 30.67053 | N/A | 1.473175 | 7.071068e-06 | K2O (%) | MS | Density (g/cm3) | 11.84012 | 5.920059 | 1.473175 | 7.071068e-06 | K+ (mol/kg) | CO2 (mol/kg) | Density (g/cm3) | N/A | 30.67053 | 14.32947 | 55 | 1.473175 | 7.071068e-06 | Density (g/cm3) | 15 | K2CO3 | BUT | 1
11.10738 | 5.553688 | 1.535095 | 7.071068e-06 | 1 | K+ (mol/l) | CO2 (mol/l) | Density (g/cm3) | 50 | N/A | 1.535095 | 7.071068e-06 | dry matter (%) | MS | Density (g/cm3) | 34.07836 | N/A | 1.535095 | 7.071068e-06 | K2O (%) | MS | Density (g/cm3) | 14.47126 | 7.235628 | 1.535095 | 7.071068e-06 | K+ (mol/kg) | CO2 (mol/kg) | Density (g/cm3) | N/A | 34.07836 | 15.92164 | 50 | 1.535095 | 7.071068e-06 | Density (g/cm3) | 15 | K2CO3 | BUT | 1
0 | 0 | 0.9982 | 0 | 1 | K+ (mol/l) | CO2 (mol/l) | Density (g/cm3) | 0 | N/A | 0.9982 |  | dry matter (%) | MS | Density (g/cm3) | 0 | N/A | 0.9982 | 0 | K2O (%) | MS | Density (g/cm3) | 0 | 0 | 0.9982 | 0 | K+ (mol/kg) | CO2 (mol/kg) | Density (g/cm3) | N/A | 0 | 0 | 100 | 0.9982 | 0 | Density (g/cm3) | 20 | K2CO3 | BUT | 100
0.7547701 | 0.377385 | 1.04313 | 0 | 1 | K+ (mol/l) | CO2 (mol/l) | Density (g/cm3) | 5 | N/A | 1.04313 | 0 | dry matter (%) | MS | Density (g/cm3) | 3.407836 | N/A | 1.04313 | 0 | K2O (%) | MS | Density (g/cm3) | 0.7616451 | 0.3808225 | 1.04313 | 0 | K+ (mol/kg) | CO2 (mol/kg) | Density (g/cm3) | N/A | 3.407836 | 1.592164 | 95 | 1.04313 | 0 | Density (g/cm3) | 20 | K2CO3 | BUT | 1
1.576354 | 0.788177 | 1.0893 | 0 | 1 | K+ (mol/l) | CO2 (mol/l) | Density (g/cm3) | 10 | N/A | 1.0893 | 0 | dry matter (%) | MS | Density (g/cm3) | 6.815672 | N/A | 1.0893 | 0 | K2O (%) | MS | Density (g/cm3) | 1.607917 | 0.8039587 | 1.0893 | 0 | K+ (mol/kg) | CO2 (mol/kg) | Density (g/cm3) | N/A | 6.815672 | 3.184328 | 90 | 1.0893 | 0 | Density (g/cm3) | 20 | K2CO3 | BUT | 1
2.469267 | 1.234633 | 1.13755 | 0 | 1 | K+ (mol/l) | CO2 (mol/l) | Density (g/cm3) | 15 | N/A | 1.13755 | 0 | dry matter (%) | MS | Density (g/cm3) | 10.22351 | N/A | 1.13755 | 0 | K2O (%) | MS | Density (g/cm3) | 2.553751 | 1.276876 | 1.13755 | 0 | K+ (mol/kg) | CO2 (mol/kg) | Density (g/cm3) | N/A | 10.22351 | 4.776491 | 85 | 1.13755 | 0 | Density (g/cm3) | 20 | K2CO3 | BUT | 1
3.437285 | 1.718643 | 1.187625 | 7.071068e-06 | 1 | K+ (mol/l) | CO2 (mol/l) | Density (g/cm3) | 20 | N/A | 1.187625 | 7.071068e-06 | dry matter (%) | MS | Density (g/cm3) | 13.63134 | N/A | 1.187625 | 7.071068e-06 | K2O (%) | MS | Density (g/cm3) | 3.617814 | 1.808907 | 1.187625 | 7.071068e-06 | K+ (mol/kg) | CO2 (mol/kg) | Density (g/cm3) | N/A | 13.63134 | 6.368655 | 80 | 1.187625 | 7.071068e-06 | Density (g/cm3) | 20 | K2CO3 | BUT | 1
4.485601 | 2.242801 | 1.239865 | 7.071068e-06 | 1 | K+ (mol/l) | CO2 (mol/l) | Density (g/cm3) | 25 | N/A | 1.239865 | 7.071068e-06 | dry matter (%) | MS | Density (g/cm3) | 17.03918 | N/A | 1.239865 | 7.071068e-06 | K2O (%) | MS | Density (g/cm3) | 4.823752 | 2.411876 | 1.239865 | 7.071068e-06 | K+ (mol/kg) | CO2 (mol/kg) | Density (g/cm3) | N/A | 17.03918 | 7.960819 | 75 | 1.239865 | 7.071068e-06 | Density (g/cm3) | 20 | K2CO3 | BUT | 1
5.618284 | 2.809142 | 1.294125 | 7.071068e-06 | 1 | K+ (mol/l) | CO2 (mol/l) | Density (g/cm3) | 30 | N/A | 1.294125 | 7.071068e-06 | dry matter (%) | MS | Density (g/cm3) | 20.44702 | N/A | 1.294125 | 7.071068e-06 | K2O (%) | MS | Density (g/cm3) | 6.201967 | 3.100984 | 1.294125 | 7.071068e-06 | K+ (mol/kg) | CO2 (mol/kg) | Density (g/cm3) | N/A | 20.44702 | 9.552983 | 70 | 1.294125 | 7.071068e-06 | Density (g/cm3) | 20 | K2CO3 | BUT | 1
6.841088 | 3.420544 | 1.350675 | 7.071068e-06 | 1 | K+ (mol/l) | CO2 (mol/l) | Density (g/cm3) | 35 | N/A | 1.350675 | 7.071068e-06 | dry matter (%) | MS | Density (g/cm3) | 23.85485 | N/A | 1.350675 | 7.071068e-06 | K2O (%) | MS | Density (g/cm3) | 7.792215 | 3.896108 | 1.350675 | 7.071068e-06 | K+ (mol/kg) | CO2 (mol/kg) | Density (g/cm3) | N/A | 23.85485 | 11.14515 | 65 | 1.350675 | 7.071068e-06 | Density (g/cm3) | 20 | K2CO3 | BUT | 1
8.161007 | 4.080504 | 1.409865 | 7.071068e-06 | 1 | K+ (mol/l) | CO2 (mol/l) | Density (g/cm3) | 40 | N/A | 1.409865 | 7.071068e-06 | dry matter (%) | MS | Density (g/cm3) | 27.26269 | N/A | 1.409865 | 7.071068e-06 | K2O (%) | MS | Density (g/cm3) | 9.647504 | 4.823752 | 1.409865 | 7.071068e-06 | K+ (mol/kg) | CO2 (mol/kg) | Density (g/cm3) | N/A | 27.26269 | 12.73731 | 60 | 1.409865 | 7.071068e-06 | Density (g/cm3) | 20 | K2CO3 | BUT | 1
9.575895 | 4.787947 | 1.470485 | 7.071068e-06 | 1 | K+ (mol/l) | CO2 (mol/l) | Density (g/cm3) | 45 | N/A | 1.470485 | 7.071068e-06 | dry matter (%) | MS | Density (g/cm3) | 30.67053 | N/A | 1.470485 | 7.071068e-06 | K2O (%) | MS | Density (g/cm3) | 11.84012 | 5.920059 | 1.470485 | 7.071068e-06 | K+ (mol/kg) | CO2 (mol/kg) | Density (g/cm3) | N/A | 30.67053 | 14.32947 | 55 | 1.470485 | 7.071068e-06 | Density (g/cm3) | 20 | K2CO3 | BUT | 1
11.08784 | 5.54392 | 1.532395 | 7.071068e-06 | 1 | K+ (mol/l) | CO2 (mol/l) | Density (g/cm3) | 50 | N/A | 1.532395 | 7.071068e-06 | dry matter (%) | MS | Density (g/cm3) | 34.07836 | N/A | 1.532395 | 7.071068e-06 | K2O (%) | MS | Density (g/cm3) | 14.47126 | 7.235628 | 1.532395 | 7.071068e-06 | K+ (mol/kg) | CO2 (mol/kg) | Density (g/cm3) | N/A | 34.07836 | 15.92164 | 50 | 1.532395 | 7.071068e-06 | Density (g/cm3) | 20 | K2CO3 | BUT | 1
0 | 0 | 0.99704 | 0 | 1 | K+ (mol/l) | CO2 (mol/l) | Density (g/cm3) | 0 | N/A | 0.99704 |  | dry matter (%) | MS | Density (g/cm3) | 0 | N/A | 0.99704 | 0 | K2O (%) | MS | Density (g/cm3) | 0 | 0 | 0.99704 | 0 | K+ (mol/kg) | CO2 (mol/kg) | Density (g/cm3) | N/A | 0 | 0 | 100 | 0.99704 | 0 | Density (g/cm3) | 25 | K2CO3 | BUT | 100
0.7536341 | 0.376817 | 1.04156 | 0 | 1 | K+ (mol/l) | CO2 (mol/l) | Density (g/cm3) | 5 | N/A | 1.04156 | 0 | dry matter (%) | MS | Density (g/cm3) | 3.407836 | N/A | 1.04156 | 0 | K2O (%) | MS | Density (g/cm3) | 0.7616451 | 0.3808225 | 1.04156 | 0 | K+ (mol/kg) | CO2 (mol/kg) | Density (g/cm3) | N/A | 3.407836 | 1.592164 | 95 | 1.04156 | 0 | Density (g/cm3) | 25 | K2CO3 | BUT | 1
1.573619 | 0.7868094 | 1.08741 | 0 | 1 | K+ (mol/l) | CO2 (mol/l) | Density (g/cm3) | 10 | N/A | 1.08741 | 0 | dry matter (%) | MS | Density (g/cm3) | 6.815672 | N/A | 1.08741 | 0 | K2O (%) | MS | Density (g/cm3) | 1.607917 | 0.8039587 | 1.08741 | 0 | K+ (mol/kg) | CO2 (mol/kg) | Density (g/cm3) | N/A | 6.815672 | 3.184328 | 90 | 1.08741 | 0 | Density (g/cm3) | 25 | K2CO3 | BUT | 1
2.4646 | 1.2323 | 1.1354 | 0 | 1 | K+ (mol/l) | CO2 (mol/l) | Density (g/cm3) | 15 | N/A | 1.1354 | 0 | dry matter (%) | MS | Density (g/cm3) | 10.22351 | N/A | 1.1354 | 0 | K2O (%) | MS | Density (g/cm3) | 2.553751 | 1.276876 | 1.1354 | 0 | K+ (mol/kg) | CO2 (mol/kg) | Density (g/cm3) | N/A | 10.22351 | 4.776491 | 85 | 1.1354 | 0 | Density (g/cm3) | 25 | K2CO3 | BUT | 1
3.430021 | 1.71501 | 1.185115 | 7.071068e-06 | 1 | K+ (mol/l) | CO2 (mol/l) | Density (g/cm3) | 20 | N/A | 1.185115 | 7.071068e-06 | dry matter (%) | MS | Density (g/cm3) | 13.63134 | N/A | 1.185115 | 7.071068e-06 | K2O (%) | MS | Density (g/cm3) | 3.617814 | 1.808907 | 1.185115 | 7.071068e-06 | K+ (mol/kg) | CO2 (mol/kg) | Density (g/cm3) | N/A | 13.63134 | 6.368655 | 80 | 1.185115 | 7.071068e-06 | Density (g/cm3) | 25 | K2CO3 | BUT | 1
4.476213 | 2.238106 | 1.23727 | 1.414214e-05 | 1 | K+ (mol/l) | CO2 (mol/l) | Density (g/cm3) | 25 | N/A | 1.23727 | 1.414214e-05 | dry matter (%) | MS | Density (g/cm3) | 17.03918 | N/A | 1.23727 | 1.414214e-05 | K2O (%) | MS | Density (g/cm3) | 4.823752 | 2.411876 | 1.23727 | 1.414214e-05 | K+ (mol/kg) | CO2 (mol/kg) | Density (g/cm3) | N/A | 17.03918 | 7.960819 | 75 | 1.23727 | 1.414214e-05 | Density (g/cm3) | 25 | K2CO3 | BUT | 1
5.606823 | 2.803412 | 1.291485 | 7.071068e-06 | 1 | K+ (mol/l) | CO2 (mol/l) | Density (g/cm3) | 30 | N/A | 1.291485 | 7.071068e-06 | dry matter (%) | MS | Density (g/cm3) | 20.44702 | N/A | 1.291485 | 7.071068e-06 | K2O (%) | MS | Density (g/cm3) | 6.201967 | 3.100984 | 1.291485 | 7.071068e-06 | K+ (mol/kg) | CO2 (mol/kg) | Density (g/cm3) | N/A | 20.44702 | 9.552983 | 70 | 1.291485 | 7.071068e-06 | Density (g/cm3) | 25 | K2CO3 | BUT | 1
6.827311 | 3.413655 | 1.347955 | 7.071068e-06 | 1 | K+ (mol/l) | CO2 (mol/l) | Density (g/cm3) | 35 | N/A | 1.347955 | 7.071068e-06 | dry matter (%) | MS | Density (g/cm3) | 23.85485 | N/A | 1.347955 | 7.071068e-06 | K2O (%) | MS | Density (g/cm3) | 7.792215 | 3.896108 | 1.347955 | 7.071068e-06 | K+ (mol/kg) | CO2 (mol/kg) | Density (g/cm3) | N/A | 23.85485 | 11.14515 | 65 | 1.347955 | 7.071068e-06 | Density (g/cm3) | 25 | K2CO3 | BUT | 1
8.144857 | 4.072429 | 1.407075 | 7.071068e-06 | 1 | K+ (mol/l) | CO2 (mol/l) | Density (g/cm3) | 40 | N/A | 1.407075 | 7.071068e-06 | dry matter (%) | MS | Density (g/cm3) | 27.26269 | N/A | 1.407075 | 7.071068e-06 | K2O (%) | MS | Density (g/cm3) | 9.647504 | 4.823752 | 1.407075 | 7.071068e-06 | K+ (mol/kg) | CO2 (mol/kg) | Density (g/cm3) | N/A | 27.26269 | 12.73731 | 60 | 1.407075 | 7.071068e-06 | Density (g/cm3) | 25 | K2CO3 | BUT | 1
9.55714 | 4.77857 | 1.467605 | 7.071068e-06 | 1 | K+ (mol/l) | CO2 (mol/l) | Density (g/cm3) | 45 | N/A | 1.467605 | 7.071068e-06 | dry matter (%) | MS | Density (g/cm3) | 30.67053 | N/A | 1.467605 | 7.071068e-06 | K2O (%) | MS | Density (g/cm3) | 11.84012 | 5.920059 | 1.467605 | 7.071068e-06 | K+ (mol/kg) | CO2 (mol/kg) | Density (g/cm3) | N/A | 30.67053 | 14.32947 | 55 | 1.467605 | 7.071068e-06 | Density (g/cm3) | 25 | K2CO3 | BUT | 1
11.06682 | 5.533411 | 1.52949 | 0 | 1 | K+ (mol/l) | CO2 (mol/l) | Density (g/cm3) | 50 | N/A | 1.52949 | 0 | dry matter (%) | MS | Density (g/cm3) | 34.07836 | N/A | 1.52949 | 0 | K2O (%) | MS | Density (g/cm3) | 14.47126 | 7.235628 | 1.52949 | 0 | K+ (mol/kg) | CO2 (mol/kg) | Density (g/cm3) | N/A | 34.07836 | 15.92164 | 50 | 1.52949 | 0 | Density (g/cm3) | 25 | K2CO3 | BUT | 1
0 | 0 | 0.99565 | 0 | 1 | K+ (mol/l) | CO2 (mol/l) | Density (g/cm3) | 0 | N/A | 0.99565 |  | dry matter (%) | MS | Density (g/cm3) | 0 | N/A | 0.99565 | 0 | K2O (%) | MS | Density (g/cm3) | 0 | 0 | 0.99565 | 0 | K+ (mol/kg) | CO2 (mol/kg) | Density (g/cm3) | N/A | 0 | 0 | 100 | 0.99565 | 0 | Density (g/cm3) | 30 | K2CO3 | BUT | 100
0.7524185 | 0.3762093 | 1.03988 | 1.414214e-05 | 1 | K+ (mol/l) | CO2 (mol/l) | Density (g/cm3) | 5 | N/A | 1.03988 | 1.414214e-05 | dry matter (%) | MS | Density (g/cm3) | 3.407836 | N/A | 1.03988 | 1.414214e-05 | K2O (%) | MS | Density (g/cm3) | 0.7616451 | 0.3808225 | 1.03988 | 1.414214e-05 | K+ (mol/kg) | CO2 (mol/kg) | Density (g/cm3) | N/A | 3.407836 | 1.592164 | 95 | 1.03988 | 1.414214e-05 | Density (g/cm3) | 30 | K2CO3 | BUT | 1
1.570862 | 0.7854311 | 1.085505 | 7.071068e-06 | 1 | K+ (mol/l) | CO2 (mol/l) | Density (g/cm3) | 10 | N/A | 1.085505 | 7.071068e-06 | dry matter (%) | MS | Density (g/cm3) | 6.815672 | N/A | 1.085505 | 7.071068e-06 | K2O (%) | MS | Density (g/cm3) | 1.607917 | 0.8039587 | 1.085505 | 7.071068e-06 | K+ (mol/kg) | CO2 (mol/kg) | Density (g/cm3) | N/A | 6.815672 | 3.184328 | 90 | 1.085505 | 7.071068e-06 | Density (g/cm3) | 30 | K2CO3 | BUT | 1
2.460085 | 1.230042 | 1.13332 | 1.414214e-05 | 1 | K+ (mol/l) | CO2 (mol/l) | Density (g/cm3) | 15 | N/A | 1.13332 | 1.414214e-05 | dry matter (%) | MS | Density (g/cm3) | 10.22351 | N/A | 1.13332 | 1.414214e-05 | K2O (%) | MS | Density (g/cm3) | 2.553751 | 1.276876 | 1.13332 | 1.414214e-05 | K+ (mol/kg) | CO2 (mol/kg) | Density (g/cm3) | N/A | 10.22351 | 4.776491 | 85 | 1.13332 | 1.414214e-05 | Density (g/cm3) | 30 | K2CO3 | BUT | 1
3.423928 | 1.711964 | 1.18301 | 0 | 1 | K+ (mol/l) | CO2 (mol/l) | Density (g/cm3) | 20 | N/A | 1.18301 | 0 | dry matter (%) | MS | Density (g/cm3) | 13.63134 | N/A | 1.18301 | 0 | K2O (%) | MS | Density (g/cm3) | 3.617814 | 1.808907 | 1.18301 | 0 | K+ (mol/kg) | CO2 (mol/kg) | Density (g/cm3) | N/A | 13.63134 | 6.368655 | 80 | 1.18301 | 0 | Density (g/cm3) | 30 | K2CO3 | BUT | 1
4.467874 | 2.233937 | 1.234965 | 7.071068e-06 | 1 | K+ (mol/l) | CO2 (mol/l) | Density (g/cm3) | 25 | N/A | 1.234965 | 7.071068e-06 | dry matter (%) | MS | Density (g/cm3) | 17.03918 | N/A | 1.234965 | 7.071068e-06 | K2O (%) | MS | Density (g/cm3) | 4.823752 | 2.411876 | 1.234965 | 7.071068e-06 | K+ (mol/kg) | CO2 (mol/kg) | Density (g/cm3) | N/A | 17.03918 | 7.960819 | 75 | 1.234965 | 7.071068e-06 | Density (g/cm3) | 30 | K2CO3 | BUT | 1
5.596057 | 2.798028 | 1.289005 | 7.071068e-06 | 1 | K+ (mol/l) | CO2 (mol/l) | Density (g/cm3) | 30 | N/A | 1.289005 | 7.071068e-06 | dry matter (%) | MS | Density (g/cm3) | 20.44702 | N/A | 1.289005 | 7.071068e-06 | K2O (%) | MS | Density (g/cm3) | 6.201967 | 3.100984 | 1.289005 | 7.071068e-06 | K+ (mol/kg) | CO2 (mol/kg) | Density (g/cm3) | N/A | 20.44702 | 9.552983 | 70 | 1.289005 | 7.071068e-06 | Density (g/cm3) | 30 | K2CO3 | BUT | 1
6.814345 | 3.407172 | 1.345395 | 7.071068e-06 | 1 | K+ (mol/l) | CO2 (mol/l) | Density (g/cm3) | 35 | N/A | 1.345395 | 7.071068e-06 | dry matter (%) | MS | Density (g/cm3) | 23.85485 | N/A | 1.345395 | 7.071068e-06 | K2O (%) | MS | Density (g/cm3) | 7.792215 | 3.896108 | 1.345395 | 7.071068e-06 | K+ (mol/kg) | CO2 (mol/kg) | Density (g/cm3) | N/A | 23.85485 | 11.14515 | 65 | 1.345395 | 7.071068e-06 | Density (g/cm3) | 30 | K2CO3 | BUT | 1
8.12972 | 4.06486 | 1.40446 | 0 | 1 | K+ (mol/l) | CO2 (mol/l) | Density (g/cm3) | 40 | N/A | 1.40446 | 0 | dry matter (%) | MS | Density (g/cm3) | 27.26269 | N/A | 1.40446 | 0 | K2O (%) | MS | Density (g/cm3) | 9.647504 | 4.823752 | 1.40446 | 0 | K+ (mol/kg) | CO2 (mol/kg) | Density (g/cm3) | N/A | 27.26269 | 12.73731 | 60 | 1.40446 | 0 | Density (g/cm3) | 30 | K2CO3 | BUT | 1
9.539655 | 4.769827 | 1.46492 | 0 | 1 | K+ (mol/l) | CO2 (mol/l) | Density (g/cm3) | 45 | N/A | 1.46492 | 0 | dry matter (%) | MS | Density (g/cm3) | 30.67053 | N/A | 1.46492 | 0 | K2O (%) | MS | Density (g/cm3) | 11.84012 | 5.920059 | 1.46492 | 0 | K+ (mol/kg) | CO2 (mol/kg) | Density (g/cm3) | N/A | 30.67053 | 14.32947 | 55 | 1.46492 | 0 | Density (g/cm3) | 30 | K2CO3 | BUT | 1
11.04718 | 5.523588 | 1.526775 | 7.071068e-06 | 1 | K+ (mol/l) | CO2 (mol/l) | Density (g/cm3) | 50 | N/A | 1.526775 | 7.071068e-06 | dry matter (%) | MS | Density (g/cm3) | 34.07836 | N/A | 1.526775 | 7.071068e-06 | K2O (%) | MS | Density (g/cm3) | 14.47126 | 7.235628 | 1.526775 | 7.071068e-06 | K+ (mol/kg) | CO2 (mol/kg) | Density (g/cm3) | N/A | 34.07836 | 15.92164 | 50 | 1.526775 | 7.071068e-06 | Density (g/cm3) | 30 | K2CO3 | BUT | 1
0 | 0 | 1.103014 | 0.006923904 | 1 | K+ (mol/l) | CO2 (mol/l) | Dynamic viscosity (mPa.s) | 0 | N/A | 1.103014 | 0.006923904 | dry matter (%) | MS | Dynamic viscosity (mPa.s) | 0 | N/A | 1.103014 | 0.006923904 | K2O (%) | MS | Dynamic viscosity (mPa.s) | 0 | 0 | 1.103014 | 0.006923904 | K+ (mol/kg) | CO2 (mol/kg) | Dynamic viscosity (mPa.s) | N/A | 0 | 0 | 100 | 1.103014 | 0.006923904 | Dynamic viscosity (mPa.s) | 15 | K2CO3 | BUT | 100
0.7557252 | 0.3778626 | 1.217297 | 0.0008650091 | 1 | K+ (mol/l) | CO2 (mol/l) | Dynamic viscosity (mPa.s) | 5 | N/A | 1.217297 | 0.0008650091 | dry matter (%) | MS | Dynamic viscosity (mPa.s) | 3.407836 | N/A | 1.217297 | 0.0008650091 | K2O (%) | MS | Dynamic viscosity (mPa.s) | 0.7616451 | 0.3808225 | 1.217297 | 0.0008650091 | K+ (mol/kg) | CO2 (mol/kg) | Dynamic viscosity (mPa.s) | N/A | 3.407836 | 1.592164 | 95 | 1.217297 | 0.0008650091 | Dynamic viscosity (mPa.s) | 15 | K2CO3 | BUT | 1
1.578785 | 0.7893926 | 1.36801 | 0.004719295 | 1 | K+ (mol/l) | CO2 (mol/l) | Dynamic viscosity (mPa.s) | 10 | N/A | 1.36801 | 0.004719295 | dry matter (%) | MS | Dynamic viscosity (mPa.s) | 6.815672 | N/A | 1.36801 | 0.004719295 | K2O (%) | MS | Dynamic viscosity (mPa.s) | 1.607917 | 0.8039587 | 1.36801 | 0.004719295 | K+ (mol/kg) | CO2 (mol/kg) | Dynamic viscosity (mPa.s) | N/A | 6.815672 | 3.184328 | 90 | 1.36801 | 0.004719295 | Dynamic viscosity (mPa.s) | 15 | K2CO3 | BUT | 1
2.473597 | 1.236799 | 1.57258 | 2.274457e-05 | 1 | K+ (mol/l) | CO2 (mol/l) | Dynamic viscosity (mPa.s) | 15 | N/A | 1.57258 | 2.274457e-05 | dry matter (%) | MS | Dynamic viscosity (mPa.s) | 10.22351 | N/A | 1.57258 | 2.274457e-05 | K2O (%) | MS | Dynamic viscosity (mPa.s) | 2.553751 | 1.276876 | 1.57258 | 2.274457e-05 | K+ (mol/kg) | CO2 (mol/kg) | Dynamic viscosity (mPa.s) | N/A | 10.22351 | 4.776491 | 85 | 1.57258 | 2.274457e-05 | Dynamic viscosity (mPa.s) | 15 | K2CO3 | BUT | 1
3.443681 | 1.721841 | 1.851365 | 0.004277796 | 1 | K+ (mol/l) | CO2 (mol/l) | Dynamic viscosity (mPa.s) | 20 | N/A | 1.851365 | 0.004277796 | dry matter (%) | MS | Dynamic viscosity (mPa.s) | 13.63134 | N/A | 1.851365 | 0.004277796 | K2O (%) | MS | Dynamic viscosity (mPa.s) | 3.617814 | 1.808907 | 1.851365 | 0.004277796 | K+ (mol/kg) | CO2 (mol/kg) | Dynamic viscosity (mPa.s) | N/A | 13.63134 | 6.368655 | 80 | 1.851365 | 0.004277796 | Dynamic viscosity (mPa.s) | 15 | K2CO3 | BUT | 1
4.49423 | 2.247115 | 2.228533 | 0.000839868 | 1 | K+ (mol/l) | CO2 (mol/l) | Dynamic viscosity (mPa.s) | 25 | N/A | 2.228533 | 0.000839868 | dry matter (%) | MS | Dynamic viscosity (mPa.s) | 17.03918 | N/A | 2.228533 | 0.000839868 | K2O (%) | MS | Dynamic viscosity (mPa.s) | 4.823752 | 2.411876 | 2.228533 | 0.000839868 | K+ (mol/kg) | CO2 (mol/kg) | Dynamic viscosity (mPa.s) | N/A | 17.03918 | 7.960819 | 75 | 2.228533 | 0.000839868 | Dynamic viscosity (mPa.s) | 15 | K2CO3 | BUT | 1
5.629181 | 2.814591 | 2.761624 | 9.995458e-05 | 1 | K+ (mol/l) | CO2 (mol/l) | Dynamic viscosity (mPa.s) | 30 | N/A | 2.761624 | 9.995458e-05 | dry matter (%) | MS | Dynamic viscosity (mPa.s) | 20.44702 | N/A | 2.761624 | 9.995458e-05 | K2O (%) | MS | Dynamic viscosity (mPa.s) | 6.201967 | 3.100984 | 2.761624 | 9.995458e-05 | K+ (mol/kg) | CO2 (mol/kg) | Dynamic viscosity (mPa.s) | N/A | 20.44702 | 9.552983 | 70 | 2.761624 | 9.995458e-05 | Dynamic viscosity (mPa.s) | 15 | K2CO3 | BUT | 1
6.85418 | 3.42709 | 3.545553 | 0.0005615156 | 1 | K+ (mol/l) | CO2 (mol/l) | Dynamic viscosity (mPa.s) | 35 | N/A | 3.545553 | 0.0005615156 | dry matter (%) | MS | Dynamic viscosity (mPa.s) | 23.85485 | N/A | 3.545553 | 0.0005615156 | K2O (%) | MS | Dynamic viscosity (mPa.s) | 7.792215 | 3.896108 | 3.545553 | 0.0005615156 | K+ (mol/kg) | CO2 (mol/kg) | Dynamic viscosity (mPa.s) | N/A | 23.85485 | 11.14515 | 65 | 3.545553 | 0.0005615156 | Dynamic viscosity (mPa.s) | 15 | K2CO3 | BUT | 1
8.176463 | 4.088231 | 4.764837 | 0.000589121 | 1 | K+ (mol/l) | CO2 (mol/l) | Dynamic viscosity (mPa.s) | 40 | N/A | 4.764837 | 0.000589121 | dry matter (%) | MS | Dynamic viscosity (mPa.s) | 27.26269 | N/A | 4.764837 | 0.000589121 | K2O (%) | MS | Dynamic viscosity (mPa.s) | 9.647504 | 4.823752 | 4.764837 | 0.000589121 | K+ (mol/kg) | CO2 (mol/kg) | Dynamic viscosity (mPa.s) | N/A | 27.26269 | 12.73731 | 60 | 4.764837 | 0.000589121 | Dynamic viscosity (mPa.s) | 15 | K2CO3 | BUT | 1
9.593412 | 4.796706 | 6.729683 | 0.001361667 | 1 | K+ (mol/l) | CO2 (mol/l) | Dynamic viscosity (mPa.s) | 45 | N/A | 6.729683 | 0.001361667 | dry matter (%) | MS | Dynamic viscosity (mPa.s) | 30.67053 | N/A | 6.729683 | 0.001361667 | K2O (%) | MS | Dynamic viscosity (mPa.s) | 11.84012 | 5.920059 | 6.729683 | 0.001361667 | K+ (mol/kg) | CO2 (mol/kg) | Dynamic viscosity (mPa.s) | N/A | 30.67053 | 14.32947 | 55 | 6.729683 | 0.001361667 | Dynamic viscosity (mPa.s) | 15 | K2CO3 | BUT | 1
11.10738 | 5.553688 | 10.0631 | 0.01313128 | 1 | K+ (mol/l) | CO2 (mol/l) | Dynamic viscosity (mPa.s) | 50 | N/A | 10.0631 | 0.01313128 | dry matter (%) | MS | Dynamic viscosity (mPa.s) | 34.07836 | N/A | 10.0631 | 0.01313128 | K2O (%) | MS | Dynamic viscosity (mPa.s) | 14.47126 | 7.235628 | 10.0631 | 0.01313128 | K+ (mol/kg) | CO2 (mol/kg) | Dynamic viscosity (mPa.s) | N/A | 34.07836 | 15.92164 | 50 | 10.0631 | 0.01313128 | Dynamic viscosity (mPa.s) | 15 | K2CO3 | BUT | 1
0 | 0 | 0.9725496 | 0.002041721 | 1 | K+ (mol/l) | CO2 (mol/l) | Dynamic viscosity (mPa.s) | 0 | N/A | 0.9725496 | 0.002041721 | dry matter (%) | MS | Dynamic viscosity (mPa.s) | 0 | N/A | 0.9725496 | 0.002041721 | K2O (%) | MS | Dynamic viscosity (mPa.s) | 0 | 0 | 0.9725496 | 0.002041721 | K+ (mol/kg) | CO2 (mol/kg) | Dynamic viscosity (mPa.s) | N/A | 0 | 0 | 100 | 0.9725496 | 0.002041721 | Dynamic viscosity (mPa.s) | 20 | K2CO3 | BUT | 100
0.7547701 | 0.377385 | 1.073905 | 0.000149964 | 1 | K+ (mol/l) | CO2 (mol/l) | Dynamic viscosity (mPa.s) | 5 | N/A | 1.073905 | 0.000149964 | dry matter (%) | MS | Dynamic viscosity (mPa.s) | 3.407836 | N/A | 1.073905 | 0.000149964 | K2O (%) | MS | Dynamic viscosity (mPa.s) | 0.7616451 | 0.3808225 | 1.073905 | 0.000149964 | K+ (mol/kg) | CO2 (mol/kg) | Dynamic viscosity (mPa.s) | N/A | 3.407836 | 1.592164 | 95 | 1.073905 | 0.000149964 | Dynamic viscosity (mPa.s) | 20 | K2CO3 | BUT | 1
1.576354 | 0.788177 | 1.21348 | 0.0002749787 | 1 | K+ (mol/l) | CO2 (mol/l) | Dynamic viscosity (mPa.s) | 10 | N/A | 1.21348 | 0.0002749787 | dry matter (%) | MS | Dynamic viscosity (mPa.s) | 6.815672 | N/A | 1.21348 | 0.0002749787 | K2O (%) | MS | Dynamic viscosity (mPa.s) | 1.607917 | 0.8039587 | 1.21348 | 0.0002749787 | K+ (mol/kg) | CO2 (mol/kg) | Dynamic viscosity (mPa.s) | N/A | 6.815672 | 3.184328 | 90 | 1.21348 | 0.0002749787 | Dynamic viscosity (mPa.s) | 20 | K2CO3 | BUT | 1
2.469267 | 1.234633 | 1.399303 | 0.0005005298 | 1 | K+ (mol/l) | CO2 (mol/l) | Dynamic viscosity (mPa.s) | 15 | N/A | 1.399303 | 0.0005005298 | dry matter (%) | MS | Dynamic viscosity (mPa.s) | 10.22351 | N/A | 1.399303 | 0.0005005298 | K2O (%) | MS | Dynamic viscosity (mPa.s) | 2.553751 | 1.276876 | 1.399303 | 0.0005005298 | K+ (mol/kg) | CO2 (mol/kg) | Dynamic viscosity (mPa.s) | N/A | 10.22351 | 4.776491 | 85 | 1.399303 | 0.0005005298 | Dynamic viscosity (mPa.s) | 20 | K2CO3 | BUT | 1
3.437285 | 1.718643 | 1.64571 | 7.903564e-05 | 1 | K+ (mol/l) | CO2 (mol/l) | Dynamic viscosity (mPa.s) | 20 | N/A | 1.64571 | 7.903564e-05 | dry matter (%) | MS | Dynamic viscosity (mPa.s) | 13.63134 | N/A | 1.64571 | 7.903564e-05 | K2O (%) | MS | Dynamic viscosity (mPa.s) | 3.617814 | 1.808907 | 1.64571 | 7.903564e-05 | K+ (mol/kg) | CO2 (mol/kg) | Dynamic viscosity (mPa.s) | N/A | 13.63134 | 6.368655 | 80 | 1.64571 | 7.903564e-05 | Dynamic viscosity (mPa.s) | 20 | K2CO3 | BUT | 1
4.485601 | 2.242801 | 1.980119 | 0.0003472705 | 1 | K+ (mol/l) | CO2 (mol/l) | Dynamic viscosity (mPa.s) | 25 | N/A | 1.980119 | 0.0003472705 | dry matter (%) | MS | Dynamic viscosity (mPa.s) | 17.03918 | N/A | 1.980119 | 0.0003472705 | K2O (%) | MS | Dynamic viscosity (mPa.s) | 4.823752 | 2.411876 | 1.980119 | 0.0003472705 | K+ (mol/kg) | CO2 (mol/kg) | Dynamic viscosity (mPa.s) | N/A | 17.03918 | 7.960819 | 75 | 1.980119 | 0.0003472705 | Dynamic viscosity (mPa.s) | 20 | K2CO3 | BUT | 1
5.618284 | 2.809142 | 2.446132 | 0.0004221921 | 1 | K+ (mol/l) | CO2 (mol/l) | Dynamic viscosity (mPa.s) | 30 | N/A | 2.446132 | 0.0004221921 | dry matter (%) | MS | Dynamic viscosity (mPa.s) | 20.44702 | N/A | 2.446132 | 0.0004221921 | K2O (%) | MS | Dynamic viscosity (mPa.s) | 6.201967 | 3.100984 | 2.446132 | 0.0004221921 | K+ (mol/kg) | CO2 (mol/kg) | Dynamic viscosity (mPa.s) | N/A | 20.44702 | 9.552983 | 70 | 2.446132 | 0.0004221921 | Dynamic viscosity (mPa.s) | 20 | K2CO3 | BUT | 1
6.841088 | 3.420544 | 3.121597 | 0.0005066662 | 1 | K+ (mol/l) | CO2 (mol/l) | Dynamic viscosity (mPa.s) | 35 | N/A | 3.121597 | 0.0005066662 | dry matter (%) | MS | Dynamic viscosity (mPa.s) | 23.85485 | N/A | 3.121597 | 0.0005066662 | K2O (%) | MS | Dynamic viscosity (mPa.s) | 7.792215 | 3.896108 | 3.121597 | 0.0005066662 | K+ (mol/kg) | CO2 (mol/kg) | Dynamic viscosity (mPa.s) | N/A | 23.85485 | 11.14515 | 65 | 3.121597 | 0.0005066662 | Dynamic viscosity (mPa.s) | 20 | K2CO3 | BUT | 1
8.161007 | 4.080504 | 4.154708 | 0.001069589 | 1 | K+ (mol/l) | CO2 (mol/l) | Dynamic viscosity (mPa.s) | 40 | N/A | 4.154708 | 0.001069589 | dry matter (%) | MS | Dynamic viscosity (mPa.s) | 27.26269 | N/A | 4.154708 | 0.001069589 | K2O (%) | MS | Dynamic viscosity (mPa.s) | 9.647504 | 4.823752 | 4.154708 | 0.001069589 | K+ (mol/kg) | CO2 (mol/kg) | Dynamic viscosity (mPa.s) | N/A | 27.26269 | 12.73731 | 60 | 4.154708 | 0.001069589 | Dynamic viscosity (mPa.s) | 20 | K2CO3 | BUT | 1
9.575895 | 4.787947 | 5.792443 | 0.001675773 | 1 | K+ (mol/l) | CO2 (mol/l) | Dynamic viscosity (mPa.s) | 45 | N/A | 5.792443 | 0.001675773 | dry matter (%) | MS | Dynamic viscosity (mPa.s) | 30.67053 | N/A | 5.792443 | 0.001675773 | K2O (%) | MS | Dynamic viscosity (mPa.s) | 11.84012 | 5.920059 | 5.792443 | 0.001675773 | K+ (mol/kg) | CO2 (mol/kg) | Dynamic viscosity (mPa.s) | N/A | 30.67053 | 14.32947 | 55 | 5.792443 | 0.001675773 | Dynamic viscosity (mPa.s) | 20 | K2CO3 | BUT | 1
11.08784 | 5.54392 | 8.516492 | 0.009603748 | 1 | K+ (mol/l) | CO2 (mol/l) | Dynamic viscosity (mPa.s) | 50 | N/A | 8.516492 | 0.009603748 | dry matter (%) | MS | Dynamic viscosity (mPa.s) | 34.07836 | N/A | 8.516492 | 0.009603748 | K2O (%) | MS | Dynamic viscosity (mPa.s) | 14.47126 | 7.235628 | 8.516492 | 0.009603748 | K+ (mol/kg) | CO2 (mol/kg) | Dynamic viscosity (mPa.s) | N/A | 34.07836 | 15.92164 | 50 | 8.516492 | 0.009603748 | Dynamic viscosity (mPa.s) | 20 | K2CO3 | BUT | 1
0 | 0 | 0.8563063 | 0.001761697 | 1 | K+ (mol/l) | CO2 (mol/l) | Dynamic viscosity (mPa.s) | 0 | N/A | 0.8563063 | 0.001761697 | dry matter (%) | MS | Dynamic viscosity (mPa.s) | 0 | N/A | 0.8563063 | 0.001761697 | K2O (%) | MS | Dynamic viscosity (mPa.s) | 0 | 0 | 0.8563063 | 0.001761697 | K+ (mol/kg) | CO2 (mol/kg) | Dynamic viscosity (mPa.s) | N/A | 0 | 0 | 100 | 0.8563063 | 0.001761697 | Dynamic viscosity (mPa.s) | 25 | K2CO3 | BUT | 100
0.7536341 | 0.376817 | 0.9646205 | 0.004430731 | 1 | K+ (mol/l) | CO2 (mol/l) | Dynamic viscosity (mPa.s) | 5 | N/A | 0.9646205 | 0.004430731 | dry matter (%) | MS | Dynamic viscosity (mPa.s) | 3.407836 | N/A | 0.9646205 | 0.004430731 | K2O (%) | MS | Dynamic viscosity (mPa.s) | 0.7616451 | 0.3808225 | 0.9646205 | 0.004430731 | K+ (mol/kg) | CO2 (mol/kg) | Dynamic viscosity (mPa.s) | N/A | 3.407836 | 1.592164 | 95 | 0.9646205 | 0.004430731 | Dynamic viscosity (mPa.s) | 25 | K2CO3 | BUT | 1
1.573619 | 0.7868094 | 1.100453 | 1.146246e-05 | 1 | K+ (mol/l) | CO2 (mol/l) | Dynamic viscosity (mPa.s) | 10 | N/A | 1.100453 | 1.146246e-05 | dry matter (%) | MS | Dynamic viscosity (mPa.s) | 6.815672 | N/A | 1.100453 | 1.146246e-05 | K2O (%) | MS | Dynamic viscosity (mPa.s) | 1.607917 | 0.8039587 | 1.100453 | 1.146246e-05 | K+ (mol/kg) | CO2 (mol/kg) | Dynamic viscosity (mPa.s) | N/A | 6.815672 | 3.184328 | 90 | 1.100453 | 1.146246e-05 | Dynamic viscosity (mPa.s) | 25 | K2CO3 | BUT | 1
2.4646 | 1.2323 | 1.270856 | 3.413796e-05 | 1 | K+ (mol/l) | CO2 (mol/l) | Dynamic viscosity (mPa.s) | 15 | N/A | 1.270856 | 3.413796e-05 | dry matter (%) | MS | Dynamic viscosity (mPa.s) | 10.22351 | N/A | 1.270856 | 3.413796e-05 | K2O (%) | MS | Dynamic viscosity (mPa.s) | 2.553751 | 1.276876 | 1.270856 | 3.413796e-05 | K+ (mol/kg) | CO2 (mol/kg) | Dynamic viscosity (mPa.s) | N/A | 10.22351 | 4.776491 | 85 | 1.270856 | 3.413796e-05 | Dynamic viscosity (mPa.s) | 25 | K2CO3 | BUT | 1
3.430021 | 1.71501 | 1.494061 | 0.0006099332 | 1 | K+ (mol/l) | CO2 (mol/l) | Dynamic viscosity (mPa.s) | 20 | N/A | 1.494061 | 0.0006099332 | dry matter (%) | MS | Dynamic viscosity (mPa.s) | 13.63134 | N/A | 1.494061 | 0.0006099332 | K2O (%) | MS | Dynamic viscosity (mPa.s) | 3.617814 | 1.808907 | 1.494061 | 0.0006099332 | K+ (mol/kg) | CO2 (mol/kg) | Dynamic viscosity (mPa.s) | N/A | 13.63134 | 6.368655 | 80 | 1.494061 | 0.0006099332 | Dynamic viscosity (mPa.s) | 25 | K2CO3 | BUT | 1
4.476213 | 2.238106 | 1.794407 | 0.0009077411 | 1 | K+ (mol/l) | CO2 (mol/l) | Dynamic viscosity (mPa.s) | 25 | N/A | 1.794407 | 0.0009077411 | dry matter (%) | MS | Dynamic viscosity (mPa.s) | 17.03918 | N/A | 1.794407 | 0.0009077411 | K2O (%) | MS | Dynamic viscosity (mPa.s) | 4.823752 | 2.411876 | 1.794407 | 0.0009077411 | K+ (mol/kg) | CO2 (mol/kg) | Dynamic viscosity (mPa.s) | N/A | 17.03918 | 7.960819 | 75 | 1.794407 | 0.0009077411 | Dynamic viscosity (mPa.s) | 25 | K2CO3 | BUT | 1
5.606823 | 2.803412 | 2.208806 | 0.0002445254 | 1 | K+ (mol/l) | CO2 (mol/l) | Dynamic viscosity (mPa.s) | 30 | N/A | 2.208806 | 0.0002445254 | dry matter (%) | MS | Dynamic viscosity (mPa.s) | 20.44702 | N/A | 2.208806 | 0.0002445254 | K2O (%) | MS | Dynamic viscosity (mPa.s) | 6.201967 | 3.100984 | 2.208806 | 0.0002445254 | K+ (mol/kg) | CO2 (mol/kg) | Dynamic viscosity (mPa.s) | N/A | 20.44702 | 9.552983 | 70 | 2.208806 | 0.0002445254 | Dynamic viscosity (mPa.s) | 25 | K2CO3 | BUT | 1
6.827311 | 3.413655 | 2.803484 | 9.917183e-05 | 1 | K+ (mol/l) | CO2 (mol/l) | Dynamic viscosity (mPa.s) | 35 | N/A | 2.803484 | 9.917183e-05 | dry matter (%) | MS | Dynamic viscosity (mPa.s) | 23.85485 | N/A | 2.803484 | 9.917183e-05 | K2O (%) | MS | Dynamic viscosity (mPa.s) | 7.792215 | 3.896108 | 2.803484 | 9.917183e-05 | K+ (mol/kg) | CO2 (mol/kg) | Dynamic viscosity (mPa.s) | N/A | 23.85485 | 11.14515 | 65 | 2.803484 | 9.917183e-05 | Dynamic viscosity (mPa.s) | 25 | K2CO3 | BUT | 1
8.144857 | 4.072429 | 3.70189 | 0.000218378 | 1 | K+ (mol/l) | CO2 (mol/l) | Dynamic viscosity (mPa.s) | 40 | N/A | 3.70189 | 0.000218378 | dry matter (%) | MS | Dynamic viscosity (mPa.s) | 27.26269 | N/A | 3.70189 | 0.000218378 | K2O (%) | MS | Dynamic viscosity (mPa.s) | 9.647504 | 4.823752 | 3.70189 | 0.000218378 | K+ (mol/kg) | CO2 (mol/kg) | Dynamic viscosity (mPa.s) | N/A | 27.26269 | 12.73731 | 60 | 3.70189 | 0.000218378 | Dynamic viscosity (mPa.s) | 25 | K2CO3 | BUT | 1
9.55714 | 4.77857 | 5.102054 | 0.001579183 | 1 | K+ (mol/l) | CO2 (mol/l) | Dynamic viscosity (mPa.s) | 45 | N/A | 5.102054 | 0.001579183 | dry matter (%) | MS | Dynamic viscosity (mPa.s) | 30.67053 | N/A | 5.102054 | 0.001579183 | K2O (%) | MS | Dynamic viscosity (mPa.s) | 11.84012 | 5.920059 | 5.102054 | 0.001579183 | K+ (mol/kg) | CO2 (mol/kg) | Dynamic viscosity (mPa.s) | N/A | 30.67053 | 14.32947 | 55 | 5.102054 | 0.001579183 | Dynamic viscosity (mPa.s) | 25 | K2CO3 | BUT | 1
11.06682 | 5.533411 | 7.394875 | 0.006683945 | 1 | K+ (mol/l) | CO2 (mol/l) | Dynamic viscosity (mPa.s) | 50 | N/A | 7.394875 | 0.006683945 | dry matter (%) | MS | Dynamic viscosity (mPa.s) | 34.07836 | N/A | 7.394875 | 0.006683945 | K2O (%) | MS | Dynamic viscosity (mPa.s) | 14.47126 | 7.235628 | 7.394875 | 0.006683945 | K+ (mol/kg) | CO2 (mol/kg) | Dynamic viscosity (mPa.s) | N/A | 34.07836 | 15.92164 | 50 | 7.394875 | 0.006683945 | Dynamic viscosity (mPa.s) | 25 | K2CO3 | BUT | 1
0 | 0 | 0.779011 | 0.002198637 | 1 | K+ (mol/l) | CO2 (mol/l) | Dynamic viscosity (mPa.s) | 0 | N/A | 0.779011 | 0.002198637 | dry matter (%) | MS | Dynamic viscosity (mPa.s) | 0 | N/A | 0.779011 | 0.002198637 | K2O (%) | MS | Dynamic viscosity (mPa.s) | 0 | 0 | 0.779011 | 0.002198637 | K+ (mol/kg) | CO2 (mol/kg) | Dynamic viscosity (mPa.s) | N/A | 0 | 0 | 100 | 0.779011 | 0.002198637 | Dynamic viscosity (mPa.s) | 30 | K2CO3 | BUT | 100
0.7524185 | 0.3762093 | 0.8665691 | 4.61648e-05 | 1 | K+ (mol/l) | CO2 (mol/l) | Dynamic viscosity (mPa.s) | 5 | N/A | 0.8665691 | 4.61648e-05 | dry matter (%) | MS | Dynamic viscosity (mPa.s) | 3.407836 | N/A | 0.8665691 | 4.61648e-05 | K2O (%) | MS | Dynamic viscosity (mPa.s) | 0.7616451 | 0.3808225 | 0.8665691 | 4.61648e-05 | K+ (mol/kg) | CO2 (mol/kg) | Dynamic viscosity (mPa.s) | N/A | 3.407836 | 1.592164 | 95 | 0.8665691 | 4.61648e-05 | Dynamic viscosity (mPa.s) | 30 | K2CO3 | BUT | 1
1.570862 | 0.7854311 | 0.9837417 | 0.0001031748 | 1 | K+ (mol/l) | CO2 (mol/l) | Dynamic viscosity (mPa.s) | 10 | N/A | 0.9837417 | 0.0001031748 | dry matter (%) | MS | Dynamic viscosity (mPa.s) | 6.815672 | N/A | 0.9837417 | 0.0001031748 | K2O (%) | MS | Dynamic viscosity (mPa.s) | 1.607917 | 0.8039587 | 0.9837417 | 0.0001031748 | K+ (mol/kg) | CO2 (mol/kg) | Dynamic viscosity (mPa.s) | N/A | 6.815672 | 3.184328 | 90 | 0.9837417 | 0.0001031748 | Dynamic viscosity (mPa.s) | 30 | K2CO3 | BUT | 1
2.460085 | 1.230042 | 1.136052 | 9.106276e-05 | 1 | K+ (mol/l) | CO2 (mol/l) | Dynamic viscosity (mPa.s) | 15 | N/A | 1.136052 | 9.106276e-05 | dry matter (%) | MS | Dynamic viscosity (mPa.s) | 10.22351 | N/A | 1.136052 | 9.106276e-05 | K2O (%) | MS | Dynamic viscosity (mPa.s) | 2.553751 | 1.276876 | 1.136052 | 9.106276e-05 | K+ (mol/kg) | CO2 (mol/kg) | Dynamic viscosity (mPa.s) | N/A | 10.22351 | 4.776491 | 85 | 1.136052 | 9.106276e-05 | Dynamic viscosity (mPa.s) | 30 | K2CO3 | BUT | 1
3.423928 | 1.711964 | 1.335602 | 0.0001468823 | 1 | K+ (mol/l) | CO2 (mol/l) | Dynamic viscosity (mPa.s) | 20 | N/A | 1.335602 | 0.0001468823 | dry matter (%) | MS | Dynamic viscosity (mPa.s) | 13.63134 | N/A | 1.335602 | 0.0001468823 | K2O (%) | MS | Dynamic viscosity (mPa.s) | 3.617814 | 1.808907 | 1.335602 | 0.0001468823 | K+ (mol/kg) | CO2 (mol/kg) | Dynamic viscosity (mPa.s) | N/A | 13.63134 | 6.368655 | 80 | 1.335602 | 0.0001468823 | Dynamic viscosity (mPa.s) | 30 | K2CO3 | BUT | 1
4.467874 | 2.233937 | 1.60341 | 0.0001793692 | 1 | K+ (mol/l) | CO2 (mol/l) | Dynamic viscosity (mPa.s) | 25 | N/A | 1.60341 | 0.0001793692 | dry matter (%) | MS | Dynamic viscosity (mPa.s) | 17.03918 | N/A | 1.60341 | 0.0001793692 | K2O (%) | MS | Dynamic viscosity (mPa.s) | 4.823752 | 2.411876 | 1.60341 | 0.0001793692 | K+ (mol/kg) | CO2 (mol/kg) | Dynamic viscosity (mPa.s) | N/A | 17.03918 | 7.960819 | 75 | 1.60341 | 0.0001793692 | Dynamic viscosity (mPa.s) | 30 | K2CO3 | BUT | 1
5.596057 | 2.798028 | 1.969149 | 0.0003113319 | 1 | K+ (mol/l) | CO2 (mol/l) | Dynamic viscosity (mPa.s) | 30 | N/A | 1.969149 | 0.0003113319 | dry matter (%) | MS | Dynamic viscosity (mPa.s) | 20.44702 | N/A | 1.969149 | 0.0003113319 | K2O (%) | MS | Dynamic viscosity (mPa.s) | 6.201967 | 3.100984 | 1.969149 | 0.0003113319 | K+ (mol/kg) | CO2 (mol/kg) | Dynamic viscosity (mPa.s) | N/A | 20.44702 | 9.552983 | 70 | 1.969149 | 0.0003113319 | Dynamic viscosity (mPa.s) | 30 | K2CO3 | BUT | 1
6.814345 | 3.407172 | 2.488495 | 0.0008047104 | 1 | K+ (mol/l) | CO2 (mol/l) | Dynamic viscosity (mPa.s) | 35 | N/A | 2.488495 | 0.0008047104 | dry matter (%) | MS | Dynamic viscosity (mPa.s) | 23.85485 | N/A | 2.488495 | 0.0008047104 | K2O (%) | MS | Dynamic viscosity (mPa.s) | 7.792215 | 3.896108 | 2.488495 | 0.0008047104 | K+ (mol/kg) | CO2 (mol/kg) | Dynamic viscosity (mPa.s) | N/A | 23.85485 | 11.14515 | 65 | 2.488495 | 0.0008047104 | Dynamic viscosity (mPa.s) | 30 | K2CO3 | BUT | 1
8.12972 | 4.06486 | 3.263454 | 0.0006335538 | 1 | K+ (mol/l) | CO2 (mol/l) | Dynamic viscosity (mPa.s) | 40 | N/A | 3.263454 | 0.0006335538 | dry matter (%) | MS | Dynamic viscosity (mPa.s) | 27.26269 | N/A | 3.263454 | 0.0006335538 | K2O (%) | MS | Dynamic viscosity (mPa.s) | 9.647504 | 4.823752 | 3.263454 | 0.0006335538 | K+ (mol/kg) | CO2 (mol/kg) | Dynamic viscosity (mPa.s) | N/A | 27.26269 | 12.73731 | 60 | 3.263454 | 0.0006335538 | Dynamic viscosity (mPa.s) | 30 | K2CO3 | BUT | 1
9.539655 | 4.769827 | 4.451752 | 0.001936937 | 1 | K+ (mol/l) | CO2 (mol/l) | Dynamic viscosity (mPa.s) | 45 | N/A | 4.451752 | 0.001936937 | dry matter (%) | MS | Dynamic viscosity (mPa.s) | 30.67053 | N/A | 4.451752 | 0.001936937 | K2O (%) | MS | Dynamic viscosity (mPa.s) | 11.84012 | 5.920059 | 4.451752 | 0.001936937 | K+ (mol/kg) | CO2 (mol/kg) | Dynamic viscosity (mPa.s) | N/A | 30.67053 | 14.32947 | 55 | 4.451752 | 0.001936937 | Dynamic viscosity (mPa.s) | 30 | K2CO3 | BUT | 1
11.04718 | 5.523588 | 6.363997 | 0.001189481 | 1 | K+ (mol/l) | CO2 (mol/l) | Dynamic viscosity (mPa.s) | 50 | N/A | 6.363997 | 0.001189481 | dry matter (%) | MS | Dynamic viscosity (mPa.s) | 34.07836 | N/A | 6.363997 | 0.001189481 | K2O (%) | MS | Dynamic viscosity (mPa.s) | 14.47126 | 7.235628 | 6.363997 | 0.001189481 | K+ (mol/kg) | CO2 (mol/kg) | Dynamic viscosity (mPa.s) | N/A | 34.07836 | 15.92164 | 50 | 6.363997 | 0.001189481 | Dynamic viscosity (mPa.s) | 30 | K2CO3 | BUT | 1
0 | 0 | 7 | – | 1 | K+ (mol/l) | CO2 (mol/l) | pH | 0 | N/A | 7 | – | dry matter (%) | MS | pH | 0 | N/A | 7 | – | K2O (%) | MS | pH | 0 | 0 | 7 | – | K+ (mol/kg) | CO2 (mol/kg) | pH | N/A | 0 | 0 | 100 | 7 | – | pH | 25 | K2CO3 | BUT
0.7536341 | 0.376817 | 11.6135 | 0.003535534 | 1 | K+ (mol/l) | CO2 (mol/l) | pH | 5 | N/A | 11.6135 | 0.003535534 | dry matter (%) | MS | pH | 3.407836 | N/A | 11.6135 | 0.003535534 | K2O (%) | MS | pH | 0.7616451 | 0.3808225 | 11.6135 | 0.003535534 | K+ (mol/kg) | CO2 (mol/kg) | pH | N/A | 3.407836 | 1.592164 | 95 | 11.6135 | 0.003535534 | pH | 25 | K2CO3 | BUT
1.573619 | 0.7868094 | 11.796 | 0.007071068 | 1 | K+ (mol/l) | CO2 (mol/l) | pH | 10 | N/A | 11.796 | 0.007071068 | dry matter (%) | MS | pH | 6.815672 | N/A | 11.796 | 0.007071068 | K2O (%) | MS | pH | 1.607917 | 0.8039587 | 11.796 | 0.007071068 | K+ (mol/kg) | CO2 (mol/kg) | pH | N/A | 6.815672 | 3.184328 | 90 | 11.796 | 0.007071068 | pH | 25 | K2CO3 | BUT
2.4646 | 1.2323 | 11.953 | 0.002828427 | 1 | K+ (mol/l) | CO2 (mol/l) | pH | 15 | N/A | 11.953 | 0.002828427 | dry matter (%) | MS | pH | 10.22351 | N/A | 11.953 | 0.002828427 | K2O (%) | MS | pH | 2.553751 | 1.276876 | 11.953 | 0.002828427 | K+ (mol/kg) | CO2 (mol/kg) | pH | N/A | 10.22351 | 4.776491 | 85 | 11.953 | 0.002828427 | pH | 25 | K2CO3 | BUT
3.430021 | 1.71501 | 12.0845 | 0.00212132 | 1 | K+ (mol/l) | CO2 (mol/l) | pH | 20 | N/A | 12.0845 | 0.00212132 | dry matter (%) | MS | pH | 13.63134 | N/A | 12.0845 | 0.00212132 | K2O (%) | MS | pH | 3.617814 | 1.808907 | 12.0845 | 0.00212132 | K+ (mol/kg) | CO2 (mol/kg) | pH | N/A | 13.63134 | 6.368655 | 80 | 12.0845 | 0.00212132 | pH | 25 | K2CO3 | BUT
4.476213 | 2.238106 | 12.2635 | 0.003535534 | 1 | K+ (mol/l) | CO2 (mol/l) | pH | 25 | N/A | 12.2635 | 0.003535534 | dry matter (%) | MS | pH | 17.03918 | N/A | 12.2635 | 0.003535534 | K2O (%) | MS | pH | 4.823752 | 2.411876 | 12.2635 | 0.003535534 | K+ (mol/kg) | CO2 (mol/kg) | pH | N/A | 17.03918 | 7.960819 | 75 | 12.2635 | 0.003535534 | pH | 25 | K2CO3 | BUT
5.606823 | 2.803412 | 12.418 | 0.004242641 | 1 | K+ (mol/l) | CO2 (mol/l) | pH | 30 | N/A | 12.418 | 0.004242641 | dry matter (%) | MS | pH | 20.44702 | N/A | 12.418 | 0.004242641 | K2O (%) | MS | pH | 6.201967 | 3.100984 | 12.418 | 0.004242641 | K+ (mol/kg) | CO2 (mol/kg) | pH | N/A | 20.44702 | 9.552983 | 70 | 12.418 | 0.004242641 | pH | 25 | K2CO3 | BUT
6.827311 | 3.413655 | 12.6025 | 0.004949747 | 1 | K+ (mol/l) | CO2 (mol/l) | pH | 35 | N/A | 12.6025 | 0.004949747 | dry matter (%) | MS | pH | 23.85485 | N/A | 12.6025 | 0.004949747 | K2O (%) | MS | pH | 7.792215 | 3.896108 | 12.6025 | 0.004949747 | K+ (mol/kg) | CO2 (mol/kg) | pH | N/A | 23.85485 | 11.14515 | 65 | 12.6025 | 0.004949747 | pH | 25 | K2CO3 | BUT
8.144857 | 4.072429 | 12.822 | 0.001414214 | 1 | K+ (mol/l) | CO2 (mol/l) | pH | 40 | N/A | 12.822 | 0.001414214 | dry matter (%) | MS | pH | 27.26269 | N/A | 12.822 | 0.001414214 | K2O (%) | MS | pH | 9.647504 | 4.823752 | 12.822 | 0.001414214 | K+ (mol/kg) | CO2 (mol/kg) | pH | N/A | 27.26269 | 12.73731 | 60 | 12.822 | 0.001414214 | pH | 25 | K2CO3 | BUT
9.55714 | 4.77857 | 13.0535 | 0.00212132 | 1 | K+ (mol/l) | CO2 (mol/l) | pH | 45 | N/A | 13.0535 | 0.00212132 | dry matter (%) | MS | pH | 30.67053 | N/A | 13.0535 | 0.00212132 | K2O (%) | MS | pH | 11.84012 | 5.920059 | 13.0535 | 0.00212132 | K+ (mol/kg) | CO2 (mol/kg) | pH | N/A | 30.67053 | 14.32947 | 55 | 13.0535 | 0.00212132 | pH | 25 | K2CO3 | BUT
11.06682 | 5.533411 | 13.3375 | 0.0007071068 | 1 | K+ (mol/l) | CO2 (mol/l) | pH | 50 | N/A | 13.3375 | 0.0007071068 | dry matter (%) | MS | pH | 34.07836 | N/A | 13.3375 | 0.0007071068 | K2O (%) | MS | pH | 14.47126 | 7.235628 | 13.3375 | 0.0007071068 | K+ (mol/kg) | CO2 (mol/kg) | pH | N/A | 34.07836 | 15.92164 | 50 | 13.3375 | 0.0007071068 | pH | 25 | K2CO3 | BUT
0 | 0 | 0.016605 | 0.01003385 | 1 | K+ (mol/l) | CO2 (mol/l) | Conductivity (mS/cm) | 0 | N/A | 0.016605 | 0.01003385 | dry matter (%) | MS | Conductivity (mS/cm) | 0 | N/A | 0.016605 | 0.01003385 | K2O (%) | MS | Conductivity (mS/cm) | 0 | 0 | 0.016605 | 0.01003385 | K+ (mol/kg) | CO2 (mol/kg) | Conductivity (mS/cm) | N/A | 0 | 0 | 100 | 0.016605 | 0.01003385 | Conductivity (mS/cm) | 25 | K2CO3 | BUT
0.7524185 | 0.3762093 | 73.05 | 1.343503 | 1 | K+ (mol/l) | CO2 (mol/l) | Conductivity (mS/cm) | 5 | N/A | 73.05 | 1.343503 | dry matter (%) | MS | Conductivity (mS/cm) | 3.407836 | N/A | 73.05 | 1.343503 | K2O (%) | MS | Conductivity (mS/cm) | 0.7616451 | 0.3808225 | 73.05 | 1.343503 | K+ (mol/kg) | CO2 (mol/kg) | Conductivity (mS/cm) | N/A | 3.407836 | 1.592164 | 95 | 73.05 | 1.343503 | Conductivity (mS/cm) | 25 | K2CO3 | BUT
1.570862 | 0.7854311 | 134.7 | 1.979899 | 1 | K+ (mol/l) | CO2 (mol/l) | Conductivity (mS/cm) | 10 | N/A | 134.7 | 1.979899 | dry matter (%) | MS | Conductivity (mS/cm) | 6.815672 | N/A | 134.7 | 1.979899 | K2O (%) | MS | Conductivity (mS/cm) | 1.607917 | 0.8039587 | 134.7 | 1.979899 | K+ (mol/kg) | CO2 (mol/kg) | Conductivity (mS/cm) | N/A | 6.815672 | 3.184328 | 90 | 134.7 | 1.979899 | Conductivity (mS/cm) | 25 | K2CO3 | BUT
2.460085 | 1.230042 | 189.65 | 2.192031 | 1 | K+ (mol/l) | CO2 (mol/l) | Conductivity (mS/cm) | 15 | N/A | 189.65 | 2.192031 | dry matter (%) | MS | Conductivity (mS/cm) | 10.22351 | N/A | 189.65 | 2.192031 | K2O (%) | MS | Conductivity (mS/cm) | 2.553751 | 1.276876 | 189.65 | 2.192031 | K+ (mol/kg) | CO2 (mol/kg) | Conductivity (mS/cm) | N/A | 10.22351 | 4.776491 | 85 | 189.65 | 2.192031 | Conductivity (mS/cm) | 25 | K2CO3 | BUT
3.423928 | 1.711964 | 233 | 1.414214 | 1 | K+ (mol/l) | CO2 (mol/l) | Conductivity (mS/cm) | 20 | N/A | 233 | 1.414214 | dry matter (%) | MS | Conductivity (mS/cm) | 13.63134 | N/A | 233 | 1.414214 | K2O (%) | MS | Conductivity (mS/cm) | 3.617814 | 1.808907 | 233 | 1.414214 | K+ (mol/kg) | CO2 (mol/kg) | Conductivity (mS/cm) | N/A | 13.63134 | 6.368655 | 80 | 233 | 1.414214 | Conductivity (mS/cm) | 25 | K2CO3 | BUT
4.467874 | 2.233937 | 270 | 2.828427 | 1 | K+ (mol/l) | CO2 (mol/l) | Conductivity (mS/cm) | 25 | N/A | 270 | 2.828427 | dry matter (%) | MS | Conductivity (mS/cm) | 17.03918 | N/A | 270 | 2.828427 | K2O (%) | MS | Conductivity (mS/cm) | 4.823752 | 2.411876 | 270 | 2.828427 | K+ (mol/kg) | CO2 (mol/kg) | Conductivity (mS/cm) | N/A | 17.03918 | 7.960819 | 75 | 270 | 2.828427 | Conductivity (mS/cm) | 25 | K2CO3 | BUT
5.596057 | 2.798028 | 292 | 2.828427 | 1 | K+ (mol/l) | CO2 (mol/l) | Conductivity (mS/cm) | 30 | N/A | 292 | 2.828427 | dry matter (%) | MS | Conductivity (mS/cm) | 20.44702 | N/A | 292 | 2.828427 | K2O (%) | MS | Conductivity (mS/cm) | 6.201967 | 3.100984 | 292 | 2.828427 | K+ (mol/kg) | CO2 (mol/kg) | Conductivity (mS/cm) | N/A | 20.44702 | 9.552983 | 70 | 292 | 2.828427 | Conductivity (mS/cm) | 25 | K2CO3 | BUT
6.814345 | 3.407172 | 298 | 4.242641 | 1 | K+ (mol/l) | CO2 (mol/l) | Conductivity (mS/cm) | 35 | N/A | 298 | 4.242641 | dry matter (%) | MS | Conductivity (mS/cm) | 23.85485 | N/A | 298 | 4.242641 | K2O (%) | MS | Conductivity (mS/cm) | 7.792215 | 3.896108 | 298 | 4.242641 | K+ (mol/kg) | CO2 (mol/kg) | Conductivity (mS/cm) | N/A | 23.85485 | 11.14515 | 65 | 298 | 4.242641 | Conductivity (mS/cm) | 25 | K2CO3 | BUT
8.12972 | 4.06486 | 287 | 5.656854 | 1 | K+ (mol/l) | CO2 (mol/l) | Conductivity (mS/cm) | 40 | N/A | 287 | 5.656854 | dry matter (%) | MS | Conductivity (mS/cm) | 27.26269 | N/A | 287 | 5.656854 | K2O (%) | MS | Conductivity (mS/cm) | 9.647504 | 4.823752 | 287 | 5.656854 | K+ (mol/kg) | CO2 (mol/kg) | Conductivity (mS/cm) | N/A | 27.26269 | 12.73731 | 60 | 287 | 5.656854 | Conductivity (mS/cm) | 25 | K2CO3 | BUT
9.539655 | 4.769827 | 260 | 5.656854 | 1 | K+ (mol/l) | CO2 (mol/l) | Conductivity (mS/cm) | 45 | N/A | 260 | 5.656854 | dry matter (%) | MS | Conductivity (mS/cm) | 30.67053 | N/A | 260 | 5.656854 | K2O (%) | MS | Conductivity (mS/cm) | 11.84012 | 5.920059 | 260 | 5.656854 | K+ (mol/kg) | CO2 (mol/kg) | Conductivity (mS/cm) | N/A | 30.67053 | 14.32947 | 55 | 260 | 5.656854 | Conductivity (mS/cm) | 25 | K2CO3 | BUT
11.04718 | 5.523588 | 220 | 5.656854 | 1 | K+ (mol/l) | CO2 (mol/l) | Conductivity (mS/cm) | 50 | N/A | 220 | 5.656854 | dry matter (%) | MS | Conductivity (mS/cm) | 34.07836 | N/A | 220 | 5.656854 | K2O (%) | MS | Conductivity (mS/cm) | 14.47126 | 7.235628 | 220 | 5.656854 | K+ (mol/kg) | CO2 (mol/kg) | Conductivity (mS/cm) | N/A | 34.07836 | 15.92164 | 50 | 220 | 5.656854 | Conductivity (mS/cm) | 25 | K2CO3 | BUT

## from literature
x | y | z | std | legend | xlabel | ylabel | zlabel | x2 | y2 | z2 | std2 | x2Label | y2Label | z2Label | x3 | y3 | z3 | std3 | x3Label | y3Label | z3Label | x4 | y4 | z4 | std4 | x4Label | y4Label | z4Label | legend_proc | Na2O_proc | SiO2_proc | H2O_proc | hodnota veličiny | odchylka veličiny | veličina | Teplota | Systém | Laboratoř
3.443817 | 5.879444 | 1.303 | – | 1 | Na+(mol/l) | Si4+ (mol/l) | Density | 35.3 | 3.414493 | 1.303 | – | dry matter (%) | MS | Density | 8.190483 | 3.414493 | 1.303 | – | Na2O (%) | MS | Density | 4.084994 | 6.97409 | 1.303 | – | Na+ (mol/kg) | Si4+ (mol/kg) | Density | 3.414493 | 8.190483 | 27.10952 | 64.7 | 1.303 | – | Density | ?room? | NaOH | Svensson et al.
2.407584 | 4.10588 | 1.231 | – | 1 | Na+(mol/l) | Si4+ (mol/l) | Density | 26.1 | 3.410788 | 1.231 | – | dry matter (%) | MS | Density | 6.060903 | 3.410788 | 1.231 | – | Na2O (%) | MS | Density | 2.646543 | 4.5134 | 1.231 | – | Na+ (mol/kg) | Si4+ (mol/kg) | Density | 3.410788 | 6.060903 | 20.0391 | 73.9 | 1.231 | – | Density | ?room? | NaOH | Svensson et al.
5.693833 | 7.941399 | 1.472 | – | 1 | Na+(mol/l) | Si4+ (mol/l) | Density | 44.4 | 2.789474 | 1.472 | – | dry matter (%) | MS | Density | 11.98701 | 2.789474 | 1.472 | – | Na2O (%) | MS | Density | 6.957002 | 9.703187 | 1.472 | – | Na+ (mol/kg) | Si4+ (mol/kg) | Density | 2.789474 | 11.98701 | 32.41299 | 55.6 | 1.472 | – | Density | ?room? | NaOH | Svensson et al.
7.107369 | 8.106999 | 1.531 | – | 1 | Na+(mol/l) | Si4+ (mol/l) | Density | 46.2 | 2.281294 | 1.531 | – | dry matter (%) | MS | Density | 14.38625 | 2.281294 | 1.531 | – | Na2O (%) | MS | Density | 8.62882 | 9.842438 | 1.531 | – | Na+ (mol/kg) | Si4+ (mol/kg) | Density | 2.281294 | 14.38625 | 31.81375 | 53.8 | 1.531 | – | Density | ?room? | NaOH | Svensson et al.
4.824823 | 5.464137 | 1.373 | – | 1 | Na+(mol/l) | Si4+ (mol/l) | Density | 34.8 | 2.26501 | 1.373 | – | dry matter (%) | MS | Density | 10.88992 | 2.26501 | 1.373 | – | Na2O (%) | MS | Density | 5.389684 | 6.103845 | 1.373 | – | Na+ (mol/kg) | Si4+ (mol/kg) | Density | 2.26501 | 10.88992 | 23.91008 | 65.2 | 1.373 | – | Density | ?room? | NaOH | Svensson et al.
9.591697 | 7.433565 | 1.566 | – | 1 | Na+(mol/l) | Si4+ (mol/l) | Density | 47.5 | 1.55 | 1.566 | – | dry matter (%) | MS | Density | 18.98093 | 1.55 | 1.566 | – | Na2O (%) | MS | Density | 11.6666 | 9.041617 | 1.566 | – | Na+ (mol/kg) | Si4+ (mol/kg) | Density | 1.55 | 18.98093 | 28.51907 | 52.5 | 1.566 | – | Density | ?room? | NaOH | Svensson et al.
5.943419 | 4.624879 | 1.367 | – | 1 | Na+(mol/l) | Si4+ (mol/l) | Density | 33.8 | 1.556303 | 1.367 | – | dry matter (%) | MS | Density | 13.47354 | 1.556303 | 1.367 | – | Na2O (%) | MS | Density | 6.567647 | 5.110623 | 1.367 | – | Na+ (mol/kg) | Si4+ (mol/kg) | Density | 1.556303 | 13.47354 | 20.32646 | 66.2 | 1.367 | – | Density | ?room? | NaOH | Svensson et al.
7.977901 | 4.098922 | 1.398 | – | 1 | Na+(mol/l) | Si4+ (mol/l) | Density | 35.3 | 1.027569 | 1.398 | – | dry matter (%) | MS | Density | 17.68461 | 1.027569 | 1.398 | – | Na2O (%) | MS | Density | 8.820175 | 4.531669 | 1.398 | – | Na+ (mol/kg) | Si4+ (mol/kg) | Density | 1.027569 | 17.68461 | 17.61539 | 64.7 | 1.398 | – | Density | ?room? | NaOH | Svensson et al.
4.163898 | 2.136869 | 1.22 | – | 1 | Na+(mol/l) | Si4+ (mol/l) | Density | 21.1 | 1.026379 | 1.22 | – | dry matter (%) | MS | Density | 10.5768 | 1.026379 | 1.22 | – | Na2O (%) | MS | Density | 4.325769 | 2.219939 | 1.22 | – | Na+ (mol/kg) | Si4+ (mol/kg) | Density | 1.026379 | 10.5768 | 10.5232 | 78.9 | 1.22 | – | Density | ?room? | NaOH | Svensson et al.
5.693833 | 7.941399 | 1.472 | – | 1 | Na+(mol/l) | Si4+ (mol/l) | Density | 44.4 | 2.789474 | 1.472 | – | dry matter (%) | MS | Density | 11.98701 | 2.789474 | 1.472 | – | Na2O (%) | MS | Density | 6.957002 | 9.703187 | 1.472 | – | Na+ (mol/kg) | Si4+ (mol/kg) | Density | 2.789474 | 11.98701 | 32.41299 | 55.6 | 1.472 | – | Density | ?room? | NaOH | Svensson et al.
7.107369 | 8.106999 | 1.531 | – | 1 | Na+(mol/l) | Si4+ (mol/l) | Density | 46.2 | 2.281294 | 1.531 | – | dry matter (%) | MS | Density | 14.38625 | 2.281294 | 1.531 | – | Na2O (%) | MS | Density | 8.62882 | 9.842438 | 1.531 | – | Na+ (mol/kg) | Si4+ (mol/kg) | Density | 2.281294 | 14.38625 | 31.81375 | 53.8 | 1.531 | – | Density | ?room? | NaOH | Svensson et al.
9.591697 | 7.433565 | 1.566 | – | 1 | Na+(mol/l) | Si4+ (mol/l) | Density | 47.5 | 1.55 | 1.566 | – | dry matter (%) | MS | Density | 18.98093 | 1.55 | 1.566 | – | Na2O (%) | MS | Density | 11.6666 | 9.041617 | 1.566 | – | Na+ (mol/kg) | Si4+ (mol/kg) | Density | 1.55 | 18.98093 | 28.51907 | 52.5 | 1.566 | – | Density | ?room? | NaOH | Svensson et al.
4.62434 | 7.909691 | 1.316 | – | 1 | Na+(mol/l) | Si4+ (mol/l) | Density | 47 | 3.420896 | 1.316 | – | dry matter (%) | MS | Density | 10.88949 | 3.420896 | 1.316 | – | Na2O (%) | MS | Density | 6.630068 | 11.34038 | 1.316 | – | Na+ (mol/kg) | Si4+ (mol/kg) | Density | 3.420896 | 10.88949 | 36.11051 | 53 | 1.316 | – | Density | ?room? | NaOH | Svensson et al.
7.734704 | 8.810016 | 1.538 | – | 1 | Na+(mol/l) | Si4+ (mol/l) | Density | 50 | 2.278049 | 1.538 | – | dry matter (%) | MS | Density | 15.5848 | 2.278049 | 1.538 | – | Na2O (%) | MS | Density | 10.05813 | 11.45646 | 1.538 | – | Na+ (mol/kg) | Si4+ (mol/kg) | Density | 2.278049 | 15.5848 | 34.4152 | 50 | 1.538 | – | Density | ?room? | NaOH | Svensson et al.
8.197378 | 9.337013 | 1.63 | – | 1 | Na+(mol/l) | Si4+ (mol/l) | Density | 50 | 2.278049 | 1.63 | – | dry matter (%) | MS | Density | 15.5848 | 2.278049 | 1.63 | – | Na2O (%) | MS | Density | 10.05813 | 11.45646 | 1.63 | – | Na+ (mol/kg) | Si4+ (mol/kg) | Density | 2.278049 | 15.5848 | 34.4152 | 50 | 1.63 | – | Density | ?room? | NaOH | Svensson et al.
3.7979 | 6.516397 | 1.34 | – | 1 | Na+(mol/l) | Si4+ (mol/l) | Density | 38 | 3.431579 | 1.34 | – | dry matter (%) | MS | Density | 8.783197 | 3.431579 | 1.34 | – | Na2O (%) | MS | Density | 4.571377 | 7.843521 | 1.34 | – | Na+ (mol/kg) | Si4+ (mol/kg) | Density | 3.431579 | 8.783197 | 29.2168 | 62 | 1.34 | – | Density | ?room? | NaOH | Svensson et al.
5.744501 | 8.022321 | 1.5 | – | 1 | Na+(mol/l) | Si4+ (mol/l) | Density | 44 | 2.793043 | 1.5 | – | dry matter (%) | MS | Density | 11.86793 | 2.793043 | 1.5 | – | Na2O (%) | MS | Density | 6.838692 | 9.550382 | 1.5 | – | Na+ (mol/kg) | Si4+ (mol/kg) | Density | 2.793043 | 11.86793 | 32.13207 | 56 | 1.5 | – | Density | ?room? | NaOH | Svensson et al.
7.245246 | 8.21461 | 1.561 | – | 1 | Na+(mol/l) | Si4+ (mol/l) | Density | 46 | 2.267586 | 1.561 | – | dry matter (%) | MS | Density | 14.38349 | 2.267586 | 1.561 | – | Na2O (%) | MS | Density | 8.59521 | 9.74519 | 1.561 | – | Na+ (mol/kg) | Si4+ (mol/kg) | Density | 2.267586 | 14.38349 | 31.61651 | 54 | 1.561 | – | Density | ?room? | NaOH | Svensson et al.
0.252694 | 0 | 1.0107 | – | 1 | Na+(mol/l) | Si4+ (mol/l) | Density | 0.7747944 | 0 | 1.0107 | – | dry matter (%) | MS | Density | 0.7747944 | 0 | 1.0107 | – | Na2O (%) | MS | Density | 0.251971 | 0 | 1.0107 | – | Na+ (mol/kg) | Si4+ (mol/kg) | Density | 0 | 0.7747944 | 0 | 99.22521 | 1.0107 | – | Density | 15 | NaOH | Nguyen et al. (calculated)
0.5110383 | 0 | 1.022 | – | 1 | Na+(mol/l) | Si4+ (mol/l) | Density | 1.549589 | 0 | 1.022 | – | dry matter (%) | MS | Density | 1.549589 | 0 | 1.022 | – | Na2O (%) | MS | Density | 0.507908 | 0 | 1.022 | – | Na+ (mol/kg) | Si4+ (mol/kg) | Density | 0 | 1.549589 | 0 | 98.45041 | 1.022 | – | Density | 15 | NaOH | Nguyen et al. (calculated)
1.044478 | 0 | 1.0444 | – | 1 | Na+(mol/l) | Si4+ (mol/l) | Density | 3.099177 | 0 | 1.0444 | – | dry matter (%) | MS | Density | 3.099177 | 0 | 1.0444 | – | Na2O (%) | MS | Density | 1.03206 | 0 | 1.0444 | – | Na+ (mol/kg) | Si4+ (mol/kg) | Density | 0 | 3.099177 | 0 | 96.90082 | 1.0444 | – | Density | 15 | NaOH | Nguyen et al. (calculated)
1.60017 | 0 | 1.0667 | – | 1 | Na+(mol/l) | Si4+ (mol/l) | Density | 4.648766 | 0 | 1.0667 | – | dry matter (%) | MS | Density | 4.648766 | 0 | 1.0667 | – | Na2O (%) | MS | Density | 1.573249 | 0 | 1.0667 | – | Na+ (mol/kg) | Si4+ (mol/kg) | Density | 0 | 4.648766 | 0 | 95.35123 | 1.0667 | – | Density | 15 | NaOH | Nguyen et al. (calculated)
2.177963 | 0 | 1.0889 | – | 1 | Na+(mol/l) | Si4+ (mol/l) | Density | 6.198355 | 0 | 1.0889 | – | dry matter (%) | MS | Density | 6.198355 | 0 | 1.0889 | – | Na2O (%) | MS | Density | 2.132319 | 0 | 1.0889 | – | Na+ (mol/kg) | Si4+ (mol/kg) | Density | 0 | 6.198355 | 0 | 93.80165 | 1.0889 | – | Density | 15 | NaOH | Nguyen et al. (calculated)
2.777958 | 0 | 1.1111 | – | 1 | Na+(mol/l) | Si4+ (mol/l) | Density | 7.747944 | 0 | 1.1111 | – | dry matter (%) | MS | Density | 7.747944 | 0 | 1.1111 | – | Na2O (%) | MS | Density | 2.71017 | 0 | 1.1111 | – | Na+ (mol/kg) | Si4+ (mol/kg) | Density | 0 | 7.747944 | 0 | 92.25206 | 1.1111 | – | Density | 15 | NaOH | Nguyen et al. (calculated)
4.044553 | 0 | 1.1555 | – | 1 | Na+(mol/l) | Si4+ (mol/l) | Density | 10.84712 | 0 | 1.1555 | – | dry matter (%) | MS | Density | 10.84712 | 0 | 1.1555 | – | Na2O (%) | MS | Density | 3.926135 | 0 | 1.1555 | – | Na+ (mol/kg) | Si4+ (mol/kg) | Density | 0 | 10.84712 | 0 | 89.15288 | 1.1555 | – | Density | 15 | NaOH | Nguyen et al. (calculated)
5.399055 | 0 | 1.1997 | – | 1 | Na+(mol/l) | Si4+ (mol/l) | Density | 13.9463 | 0 | 1.1997 | – | dry matter (%) | MS | Density | 13.9463 | 0 | 1.1997 | – | Na2O (%) | MS | Density | 5.229685 | 0 | 1.1997 | – | Na+ (mol/kg) | Si4+ (mol/kg) | Density | 0 | 13.9463 | 0 | 86.0537 | 1.1997 | – | Density | 15 | NaOH | Nguyen et al. (calculated)
6.841963 | 0 | 1.2439 | – | 1 | Na+(mol/l) | Si4+ (mol/l) | Density | 17.04548 | 0 | 1.2439 | – | dry matter (%) | MS | Density | 17.04548 | 0 | 1.2439 | – | Na2O (%) | MS | Density | 6.630636 | 0 | 1.2439 | – | Na+ (mol/kg) | Si4+ (mol/kg) | Density | 0 | 17.04548 | 0 | 82.95452 | 1.2439 | – | Density | 15 | NaOH | Nguyen et al. (calculated)
8.370678 | 0 | 1.2877 | – | 1 | Na+(mol/l) | Si4+ (mol/l) | Density | 20.14465 | 0 | 1.2877 | – | dry matter (%) | MS | Density | 20.14465 | 0 | 1.2877 | – | Na2O (%) | MS | Density | 8.140328 | 0 | 1.2877 | – | Na+ (mol/kg) | Si4+ (mol/kg) | Density | 0 | 20.14465 | 0 | 79.85535 | 1.2877 | – | Density | 15 | NaOH | Nguyen et al. (calculated)
9.982499 | 0 | 1.3309 | – | 1 | Na+(mol/l) | Si4+ (mol/l) | Density | 23.24383 | 0 | 1.3309 | – | dry matter (%) | MS | Density | 23.24383 | 0 | 1.3309 | – | Na2O (%) | MS | Density | 9.771934 | 0 | 1.3309 | – | Na+ (mol/kg) | Si4+ (mol/kg) | Density | 0 | 23.24383 | 0 | 76.75617 | 1.3309 | – | Density | 15 | NaOH | Nguyen et al. (calculated)
11.66968 | 0 | 1.3728 | – | 1 | Na+(mol/l) | Si4+ (mol/l) | Density | 26.34301 | 0 | 1.3728 | – | dry matter (%) | MS | Density | 26.34301 | 0 | 1.3728 | – | Na2O (%) | MS | Density | 11.54084 | 0 | 1.3728 | – | Na+ (mol/kg) | Si4+ (mol/kg) | Density | 0 | 26.34301 | 0 | 73.65699 | 1.3728 | – | Density | 15 | NaOH | Nguyen et al. (calculated)
13.42926 | 0 | 1.4135 | – | 1 | Na+(mol/l) | Si4+ (mol/l) | Density | 29.44219 | 0 | 1.4135 | – | dry matter (%) | MS | Density | 29.44219 | 0 | 1.4135 | – | Na2O (%) | MS | Density | 13.46515 | 0 | 1.4135 | – | Na+ (mol/kg) | Si4+ (mol/kg) | Density | 0 | 29.44219 | 0 | 70.55781 | 1.4135 | – | Density | 15 | NaOH | Nguyen et al. (calculated)
15.25659 | 0 | 1.4529 | – | 1 | Na+(mol/l) | Si4+ (mol/l) | Density | 32.54136 | 0 | 1.4529 | – | dry matter (%) | MS | Density | 32.54136 | 0 | 1.4529 | – | Na2O (%) | MS | Density | 15.56626 | 0 | 1.4529 | – | Na+ (mol/kg) | Si4+ (mol/kg) | Density | 0 | 32.54136 | 0 | 67.45864 | 1.4529 | – | Density | 15 | NaOH | Nguyen et al. (calculated)
17.14894 | 0 | 1.4911 | – | 1 | Na+(mol/l) | Si4+ (mol/l) | Density | 35.64054 | 0 | 1.4911 | – | dry matter (%) | MS | Density | 35.64054 | 0 | 1.4911 | – | Na2O (%) | MS | Density | 17.86973 | 0 | 1.4911 | – | Na+ (mol/kg) | Si4+ (mol/kg) | Density | 0 | 35.64054 | 0 | 64.35946 | 1.4911 | – | Density | 15 | NaOH | Nguyen et al. (calculated)
19.11393 | 0 | 1.529 | – | 1 | Na+(mol/l) | Si4+ (mol/l) | Density | 38.73972 | 0 | 1.529 | – | dry matter (%) | MS | Density | 38.73972 | 0 | 1.529 | – | Na2O (%) | MS | Density | 20.40627 | 0 | 1.529 | – | Na+ (mol/kg) | Si4+ (mol/kg) | Density | 0 | 38.73972 | 0 | 61.26028 | 1.529 | – | Density | 15 | NaOH | Nguyen et al. (calculated)
0.2523939 | 0 | 1.0095 | – | 1 | Na+(mol/l) | Si4+ (mol/l) | Density | 0.7747944 | 0 | 1.0095 | – | dry matter (%) | MS | Density | 0.7747944 | 0 | 1.0095 | – | Na2O (%) | MS | Density | 0.251971 | 0 | 1.0095 | – | Na+ (mol/kg) | Si4+ (mol/kg) | Density | 0 | 0.7747944 | 0 | 99.22521 | 1.0095 | – | Density | 20 | NaOH | Nguyen et al. (calculated)
0.5103883 | 0 | 1.0207 | – | 1 | Na+(mol/l) | Si4+ (mol/l) | Density | 1.549589 | 0 | 1.0207 | – | dry matter (%) | MS | Density | 1.549589 | 0 | 1.0207 | – | Na2O (%) | MS | Density | 0.507908 | 0 | 1.0207 | – | Na+ (mol/kg) | Si4+ (mol/kg) | Density | 0 | 1.549589 | 0 | 98.45041 | 1.0207 | – | Density | 20 | NaOH | Nguyen et al. (calculated)
1.042878 | 0 | 1.0428 | – | 1 | Na+(mol/l) | Si4+ (mol/l) | Density | 3.099177 | 0 | 1.0428 | – | dry matter (%) | MS | Density | 3.099177 | 0 | 1.0428 | – | Na2O (%) | MS | Density | 1.03206 | 0 | 1.0428 | – | Na+ (mol/kg) | Si4+ (mol/kg) | Density | 0 | 3.099177 | 0 | 96.90082 | 1.0428 | – | Density | 20 | NaOH | Nguyen et al. (calculated)
1.59732 | 0 | 1.0648 | – | 1 | Na+(mol/l) | Si4+ (mol/l) | Density | 4.648766 | 0 | 1.0648 | – | dry matter (%) | MS | Density | 4.648766 | 0 | 1.0648 | – | Na2O (%) | MS | Density | 1.573249 | 0 | 1.0648 | – | Na+ (mol/kg) | Si4+ (mol/kg) | Density | 0 | 4.648766 | 0 | 95.35123 | 1.0648 | – | Density | 20 | NaOH | Nguyen et al. (calculated)
2.173963 | 0 | 1.0869 | – | 1 | Na+(mol/l) | Si4+ (mol/l) | Density | 6.198355 | 0 | 1.0869 | – | dry matter (%) | MS | Density | 6.198355 | 0 | 1.0869 | – | Na2O (%) | MS | Density | 2.132319 | 0 | 1.0869 | – | Na+ (mol/kg) | Si4+ (mol/kg) | Density | 0 | 6.198355 | 0 | 93.80165 | 1.0869 | – | Density | 20 | NaOH | Nguyen et al. (calculated)
2.772458 | 0 | 1.1089 | – | 1 | Na+(mol/l) | Si4+ (mol/l) | Density | 7.747944 | 0 | 1.1089 | – | dry matter (%) | MS | Density | 7.747944 | 0 | 1.1089 | – | Na2O (%) | MS | Density | 2.71017 | 0 | 1.1089 | – | Na+ (mol/kg) | Si4+ (mol/kg) | Density | 0 | 7.747944 | 0 | 92.25206 | 1.1089 | – | Density | 20 | NaOH | Nguyen et al. (calculated)
4.035803 | 0 | 1.153 | – | 1 | Na+(mol/l) | Si4+ (mol/l) | Density | 10.84712 | 0 | 1.153 | – | dry matter (%) | MS | Density | 10.84712 | 0 | 1.153 | – | Na2O (%) | MS | Density | 3.926135 | 0 | 1.153 | – | Na+ (mol/kg) | Si4+ (mol/kg) | Density | 0 | 10.84712 | 0 | 89.15288 | 1.153 | – | Density | 20 | NaOH | Nguyen et al. (calculated)
5.387804 | 0 | 1.1972 | – | 1 | Na+(mol/l) | Si4+ (mol/l) | Density | 13.9463 | 0 | 1.1972 | – | dry matter (%) | MS | Density | 13.9463 | 0 | 1.1972 | – | Na2O (%) | MS | Density | 5.229685 | 0 | 1.1972 | – | Na+ (mol/kg) | Si4+ (mol/kg) | Density | 0 | 13.9463 | 0 | 86.0537 | 1.1972 | – | Density | 20 | NaOH | Nguyen et al. (calculated)
6.826562 | 0 | 1.2411 | – | 1 | Na+(mol/l) | Si4+ (mol/l) | Density | 17.04548 | 0 | 1.2411 | – | dry matter (%) | MS | Density | 17.04548 | 0 | 1.2411 | – | Na2O (%) | MS | Density | 6.630636 | 0 | 1.2411 | – | Na+ (mol/kg) | Si4+ (mol/kg) | Density | 0 | 17.04548 | 0 | 82.95452 | 1.2411 | – | Density | 20 | NaOH | Nguyen et al. (calculated)
8.351826 | 0 | 1.2848 | – | 1 | Na+(mol/l) | Si4+ (mol/l) | Density | 20.14465 | 0 | 1.2848 | – | dry matter (%) | MS | Density | 20.14465 | 0 | 1.2848 | – | Na2O (%) | MS | Density | 8.140328 | 0 | 1.2848 | – | Na+ (mol/kg) | Si4+ (mol/kg) | Density | 0 | 20.14465 | 0 | 79.85535 | 1.2848 | – | Density | 20 | NaOH | Nguyen et al. (calculated)
9.959997 | 0 | 1.3279 | – | 1 | Na+(mol/l) | Si4+ (mol/l) | Density | 23.24383 | 0 | 1.3279 | – | dry matter (%) | MS | Density | 23.24383 | 0 | 1.3279 | – | Na2O (%) | MS | Density | 9.771934 | 0 | 1.3279 | – | Na+ (mol/kg) | Si4+ (mol/kg) | Density | 0 | 23.24383 | 0 | 76.75617 | 1.3279 | – | Density | 20 | NaOH | Nguyen et al. (calculated)
11.64247 | 0 | 1.3696 | – | 1 | Na+(mol/l) | Si4+ (mol/l) | Density | 26.34301 | 0 | 1.3696 | – | dry matter (%) | MS | Density | 26.34301 | 0 | 1.3696 | – | Na2O (%) | MS | Density | 11.54084 | 0 | 1.3696 | – | Na+ (mol/kg) | Si4+ (mol/kg) | Density | 0 | 26.34301 | 0 | 73.65699 | 1.3696 | – | Density | 20 | NaOH | Nguyen et al. (calculated)
13.39695 | 0 | 1.4101 | – | 1 | Na+(mol/l) | Si4+ (mol/l) | Density | 29.44219 | 0 | 1.4101 | – | dry matter (%) | MS | Density | 29.44219 | 0 | 1.4101 | – | Na2O (%) | MS | Density | 13.46515 | 0 | 1.4101 | – | Na+ (mol/kg) | Si4+ (mol/kg) | Density | 0 | 29.44219 | 0 | 70.55781 | 1.4101 | – | Density | 20 | NaOH | Nguyen et al. (calculated)
15.21984 | 0 | 1.4494 | – | 1 | Na+(mol/l) | Si4+ (mol/l) | Density | 32.54136 | 0 | 1.4494 | – | dry matter (%) | MS | Density | 32.54136 | 0 | 1.4494 | – | Na2O (%) | MS | Density | 15.56626 | 0 | 1.4494 | – | Na+ (mol/kg) | Si4+ (mol/kg) | Density | 0 | 32.54136 | 0 | 67.45864 | 1.4494 | – | Density | 20 | NaOH | Nguyen et al. (calculated)
17.10523 | 0 | 1.4873 | – | 1 | Na+(mol/l) | Si4+ (mol/l) | Density | 35.64054 | 0 | 1.4873 | – | dry matter (%) | MS | Density | 35.64054 | 0 | 1.4873 | – | Na2O (%) | MS | Density | 17.86973 | 0 | 1.4873 | – | Na+ (mol/kg) | Si4+ (mol/kg) | Density | 0 | 35.64054 | 0 | 64.35946 | 1.4873 | – | Density | 20 | NaOH | Nguyen et al. (calculated)
19.06768 | 0 | 1.5253 | – | 1 | Na+(mol/l) | Si4+ (mol/l) | Density | 38.73972 | 0 | 1.5253 | – | dry matter (%) | MS | Density | 38.73972 | 0 | 1.5253 | – | Na2O (%) | MS | Density | 20.40627 | 0 | 1.5253 | – | Na+ (mol/kg) | Si4+ (mol/kg) | Density | 0 | 38.73972 | 0 | 61.26028 | 1.5253 | – | Density | 20 | NaOH | Nguyen et al. (calculated)
0.2517439 | 0 | 1.0069 | – | 1 | Na+(mol/l) | Si4+ (mol/l) | Density | 0.7747944 | 0 | 1.0069 | – | dry matter (%) | MS | Density | 0.7747944 | 0 | 1.0069 | – | Na2O (%) | MS | Density | 0.251971 | 0 | 1.0069 | – | Na+ (mol/kg) | Si4+ (mol/kg) | Density | 0 | 0.7747944 | 0 | 99.22521 | 1.0069 | – | Density | 30 | NaOH | Nguyen et al. (calculated)
0.5088882 | 0 | 1.0177 | – | 1 | Na+(mol/l) | Si4+ (mol/l) | Density | 1.549589 | 0 | 1.0177 | – | dry matter (%) | MS | Density | 1.549589 | 0 | 1.0177 | – | Na2O (%) | MS | Density | 0.507908 | 0 | 1.0177 | – | Na+ (mol/kg) | Si4+ (mol/kg) | Density | 0 | 1.549589 | 0 | 98.45041 | 1.0177 | – | Density | 30 | NaOH | Nguyen et al. (calculated)
1.039378 | 0 | 1.0393 | – | 1 | Na+(mol/l) | Si4+ (mol/l) | Density | 3.099177 | 0 | 1.0393 | – | dry matter (%) | MS | Density | 3.099177 | 0 | 1.0393 | – | Na2O (%) | MS | Density | 1.03206 | 0 | 1.0393 | – | Na+ (mol/kg) | Si4+ (mol/kg) | Density | 0 | 3.099177 | 0 | 96.90082 | 1.0393 | – | Density | 30 | NaOH | Nguyen et al. (calculated)
1.591469 | 0 | 1.0609 | – | 1 | Na+(mol/l) | Si4+ (mol/l) | Density | 4.648766 | 0 | 1.0609 | – | dry matter (%) | MS | Density | 4.648766 | 0 | 1.0609 | – | Na2O (%) | MS | Density | 1.573249 | 0 | 1.0609 | – | Na+ (mol/kg) | Si4+ (mol/kg) | Density | 0 | 4.648766 | 0 | 95.35123 | 1.0609 | – | Density | 30 | NaOH | Nguyen et al. (calculated)
2.165362 | 0 | 1.0826 | – | 1 | Na+(mol/l) | Si4+ (mol/l) | Density | 6.198355 | 0 | 1.0826 | – | dry matter (%) | MS | Density | 6.198355 | 0 | 1.0826 | – | Na2O (%) | MS | Density | 2.132319 | 0 | 1.0826 | – | Na+ (mol/kg) | Si4+ (mol/kg) | Density | 0 | 6.198355 | 0 | 93.80165 | 1.0826 | – | Density | 30 | NaOH | Nguyen et al. (calculated)
2.760957 | 0 | 1.1043 | – | 1 | Na+(mol/l) | Si4+ (mol/l) | Density | 7.747944 | 0 | 1.1043 | – | dry matter (%) | MS | Density | 7.747944 | 0 | 1.1043 | – | Na2O (%) | MS | Density | 2.71017 | 0 | 1.1043 | – | Na+ (mol/kg) | Si4+ (mol/kg) | Density | 0 | 7.747944 | 0 | 92.25206 | 1.1043 | – | Density | 30 | NaOH | Nguyen et al. (calculated)
4.018301 | 0 | 1.148 | – | 1 | Na+(mol/l) | Si4+ (mol/l) | Density | 10.84712 | 0 | 1.148 | – | dry matter (%) | MS | Density | 10.84712 | 0 | 1.148 | – | Na2O (%) | MS | Density | 3.926135 | 0 | 1.148 | – | Na+ (mol/kg) | Si4+ (mol/kg) | Density | 0 | 10.84712 | 0 | 89.15288 | 1.148 | – | Density | 30 | NaOH | Nguyen et al. (calculated)
5.363502 | 0 | 1.1918 | – | 1 | Na+(mol/l) | Si4+ (mol/l) | Density | 13.9463 | 0 | 1.1918 | – | dry matter (%) | MS | Density | 13.9463 | 0 | 1.1918 | – | Na2O (%) | MS | Density | 5.229685 | 0 | 1.1918 | – | Na+ (mol/kg) | Si4+ (mol/kg) | Density | 0 | 13.9463 | 0 | 86.0537 | 1.1918 | – | Density | 30 | NaOH | Nguyen et al. (calculated)
6.850214 | 0 | 1.2454 | – | 1 | Na+(mol/l) | Si4+ (mol/l) | Density | 17.04548 | 0 | 1.2454 | – | dry matter (%) | MS | Density | 17.04548 | 0 | 1.2454 | – | Na2O (%) | MS | Density | 6.630636 | 0 | 1.2454 | – | Na+ (mol/kg) | Si4+ (mol/kg) | Density | 0 | 17.04548 | 0 | 82.95452 | 1.2454 | – | Density | 30 | NaOH | Nguyen et al. (calculated)
8.313474 | 0 | 1.2789 | – | 1 | Na+(mol/l) | Si4+ (mol/l) | Density | 20.14465 | 0 | 1.2789 | – | dry matter (%) | MS | Density | 20.14465 | 0 | 1.2789 | – | Na2O (%) | MS | Density | 8.140328 | 0 | 1.2789 | – | Na+ (mol/kg) | Si4+ (mol/kg) | Density | 0 | 20.14465 | 0 | 79.85535 | 1.2789 | – | Density | 30 | NaOH | Nguyen et al. (calculated)
9.913494 | 0 | 1.3217 | – | 1 | Na+(mol/l) | Si4+ (mol/l) | Density | 23.24383 | 0 | 1.3217 | – | dry matter (%) | MS | Density | 23.24383 | 0 | 1.3217 | – | Na2O (%) | MS | Density | 9.771934 | 0 | 1.3217 | – | Na+ (mol/kg) | Si4+ (mol/kg) | Density | 0 | 23.24383 | 0 | 76.75617 | 1.3217 | – | Density | 30 | NaOH | Nguyen et al. (calculated)
11.58807 | 0 | 1.3632 | – | 1 | Na+(mol/l) | Si4+ (mol/l) | Density | 26.34301 | 0 | 1.3632 | – | dry matter (%) | MS | Density | 26.34301 | 0 | 1.3632 | – | Na2O (%) | MS | Density | 11.54084 | 0 | 1.3632 | – | Na+ (mol/kg) | Si4+ (mol/kg) | Density | 0 | 26.34301 | 0 | 73.65699 | 1.3632 | – | Density | 30 | NaOH | Nguyen et al. (calculated)
13.33425 | 0 | 1.4035 | – | 1 | Na+(mol/l) | Si4+ (mol/l) | Density | 29.44219 | 0 | 1.4035 | – | dry matter (%) | MS | Density | 29.44219 | 0 | 1.4035 | – | Na2O (%) | MS | Density | 13.46515 | 0 | 1.4035 | – | Na+ (mol/kg) | Si4+ (mol/kg) | Density | 0 | 29.44219 | 0 | 70.55781 | 1.4035 | – | Density | 30 | NaOH | Nguyen et al. (calculated)
15.14739 | 0 | 1.4425 | – | 1 | Na+(mol/l) | Si4+ (mol/l) | Density | 32.54136 | 0 | 1.4425 | – | dry matter (%) | MS | Density | 32.54136 | 0 | 1.4425 | – | Na2O (%) | MS | Density | 15.56626 | 0 | 1.4425 | – | Na+ (mol/kg) | Si4+ (mol/kg) | Density | 0 | 32.54136 | 0 | 67.45864 | 1.4425 | – | Density | 30 | NaOH | Nguyen et al. (calculated)
17.02703 | 0 | 1.4805 | – | 1 | Na+(mol/l) | Si4+ (mol/l) | Density | 35.64054 | 0 | 1.4805 | – | dry matter (%) | MS | Density | 35.64054 | 0 | 1.4805 | – | Na2O (%) | MS | Density | 17.86973 | 0 | 1.4805 | – | Na+ (mol/kg) | Si4+ (mol/kg) | Density | 0 | 35.64054 | 0 | 64.35946 | 1.4805 | – | Density | 30 | NaOH | Nguyen et al. (calculated)
18.97767 | 0 | 1.5181 | – | 1 | Na+(mol/l) | Si4+ (mol/l) | Density | 38.73972 | 0 | 1.5181 | – | dry matter (%) | MS | Density | 38.73972 | 0 | 1.5181 | – | Na2O (%) | MS | Density | 20.40627 | 0 | 1.5181 | – | Na+ (mol/kg) | Si4+ (mol/kg) | Density | 0 | 38.73972 | 0 | 61.26028 | 1.5181 | – | Density | 30 | NaOH | Nguyen et al. (calculated)
0 | 0 | 0.8 | – | 2 | Na+(mol/l) | Si4+ (mol/l) | Viscosity | 0 | 0 | 0.8 | – | dry matter (%) | MS | Viscosity | 0 | 0 | 0.8 | – | Na2O (%) | MS | Viscosity | 0 | 0 | 0.8 | – | Na+ (mol/kg) | Si4+ (mol/kg) | Viscosity | 0 | 0 | 0 | 100 | 0.8 | – | Viscosity | 25 | NaOH | Alnahhal et al.
10 | 0 | 9.8 | – | 3 | Na+(mol/l) | Si4+ (mol/l) | Viscosity | 23.23 | 0 | 9.8 | – | dry matter (%) | MS | Viscosity | 23.23 | 0 | 9.8 | – | Na2O (%) | MS | Viscosity | 9.76436 | 0 | 9.8 | – | Na+ (mol/kg) | Si4+ (mol/kg) | Viscosity | 0 | 23.23 | 0 | 76.77 | 9.8 | – | Viscosity | 25 | NaOH | Alnahhal et al.
neznámá hustota | neznámá hustota | 11 | – | 4 | Na+(mol/l) | Si4+ (mol/l) | Viscosity | 28.3871 | 1.031606 | 11 | – | dry matter (%) | MS | Viscosity | 14.19355 | 1.031606 | 11 | – | Na2O (%) | MS | Viscosity | 6.395667 | 3.298905 | 11 | – | Na+ (mol/kg) | Si4+ (mol/kg) | Viscosity | 1.031606 | 14.19355 | 14.19355 | 71.6129 | 11 | – | Viscosity | 25 | NaOH | Alnahhal et al.
neznámá hustota | neznámá hustota | 12.5 | – | 5 | Na+(mol/l) | Si4+ (mol/l) | Viscosity | 29.48718 | 1.134767 | 12.5 | – | dry matter (%) | MS | Viscosity | 14.04151 | 1.134767 | 12.5 | – | Na2O (%) | MS | Viscosity | 6.425871 | 3.645932 | 12.5 | – | Na+ (mol/kg) | Si4+ (mol/kg) | Viscosity | 1.134767 | 14.04151 | 15.44567 | 70.51282 | 12.5 | – | Viscosity | 25 | NaOH | Alnahhal et al.
neznámá hustota | neznámá hustota | 14.5 | – | 6 | Na+(mol/l) | Si4+ (mol/l) | Viscosity | 30.58637 | 1.237927 | 14.5 | – | dry matter (%) | MS | Viscosity | 13.9029 | 1.237927 | 14.5 | – | Na2O (%) | MS | Viscosity | 6.463186 | 4.000478 | 14.5 | – | Na+ (mol/kg) | Si4+ (mol/kg) | Viscosity | 1.237927 | 13.9029 | 16.68348 | 69.41363 | 14.5 | – | Viscosity | 25 | NaOH | Alnahhal et al.
neznámá hustota | neznámá hustota | 16.3 | – | 7 | Na+(mol/l) | Si4+ (mol/l) | Viscosity | 31.76101 | 1.341088 | 16.3 | – | dry matter (%) | MS | Viscosity | 13.80913 | 1.341088 | 16.3 | – | Na2O (%) | MS | Viscosity | 6.530102 | 4.378721 | 16.3 | – | Na+ (mol/kg) | Si4+ (mol/kg) | Viscosity | 1.341088 | 13.80913 | 17.95187 | 68.23899 | 16.3 | – | Viscosity | 25 | NaOH | Alnahhal et al.
neznámá hustota | neznámá hustota | 21.3 | – | 8 | Na+(mol/l) | Si4+ (mol/l) | Viscosity | 15.4321 | 1.547409 | 21.3 | – | dry matter (%) | MS | Viscosity | 6.17284 | 1.547409 | 21.3 | – | Na2O (%) | MS | Viscosity | 2.355405 | 1.822388 | 21.3 | – | Na+ (mol/kg) | Si4+ (mol/kg) | Viscosity | 1.547409 | 6.17284 | 9.259259 | 84.5679 | 21.3 | – | Viscosity | 25 | NaOH | Alnahhal et al.
neznámá hustota | neznámá hustota | 236 | – | 9 | Na+(mol/l) | Si4+ (mol/l) | Viscosity | 44.1 | 2.063212 | 236 | – | dry matter (%) | MS | Viscosity | 14.7 | 2.063212 | 236 | – | Na2O (%) | MS | Viscosity | 8.485778 | 8.753981 | 236 | – | Na+ (mol/kg) | Si4+ (mol/kg) | Viscosity | 2.063212 | 14.7 | 29.4 | 55.9 | 236 | – | Viscosity | 25 | NaOH | Alnahhal et al.