## Sheet1
Name | XLab | YLab | ZLab | IntType | Log | X | Y | z15 | z20 | z25 | z30
NaOH Viscosity | Na+ (mol/kg) | Si4+ (mol/kg) | Viscosity | x4 | TRUE | 3 | 4 | 6.499591 | 5.423908 | 4.661195 | 3.670588
KOH Density | Na2O (%) | MS | Density | x3 | FALSE | 35 | 0.5 | 1.755367 | 1.751398445 | 1.752003 | 1.744017
NaOH Density | dry matter (%) | MS | Density | x2 | TRUE | 15 | 1 | 1.176206 | 1.173714 | 1.170926 | 1.168779